## Sheet1
Test Time [s] | Displacement [mm] | Penetrator Force [mm] | vCell [V] | tAmbient [C] | TC1 near positive terminal [C] | TC2 near negative terminal [C] | TC3 bottom - bottom [C] | TC4 bottom - top [C] | TC5 above punch [C] | TC6 below punch [C]
0 | 0 | 0 | 3.403363 |  | 22.3641 | 22.44115 | 22.1125 | 21.87501 | 21.97553 | 22.19064
0.099609375 | 0.03104826 | 1.521811 | 3.403355 |  | 22.35871 | 22.41806 | 22.14168 | 21.84225 | 22.00737 | 22.19544
0.19921875 | 0.04916124 | 1.784978 | 3.403362 |  | 22.36536 | 22.37718 | 22.14807 | 21.87149 | 21.95593 | 22.16612
0.298828125 | 0.05958938 | 2.47787 | 3.403344 |  | 22.38109 | 22.40137 | 22.11521 | 21.8758 | 21.98808 | 22.16602
0.3984375 | 0.06502146 | -0.4249411 | 3.403315 |  | 22.31578 | 22.40199 | 22.12874 | 21.8726 | 21.96311 | 22.18254
0.498046875 | 0.06707439 | 8.086628 | 3.403316 |  | 22.3603 | 22.39426 | 22.09809 | 21.86744 | 21.97297 | 22.14968
0.59765625 | 0.06942709 | -1.571255 | 3.403349 |  | 22.35135 | 22.39667 | 22.11402 | 21.86731 | 21.95613 | 22.17683
0.697265625 | 0.07082598 | 0.8161592 | 3.403351 |  | 22.38228 | 22.38502 | 22.11476 | 21.86355 | 21.96708 | 22.1596
0.796875 | 0.07213403 | 1.068618 | 3.403382 |  | 22.33877 | 22.40612 | 22.13614 | 21.86363 | 21.97081 | 22.21008
0.896484375 | 0.07308782 | -2.502706 | 3.403364 |  | 22.3604 | 22.38607 | 22.10207 | 21.86874 | 21.96276 | 22.19853
0.99609375 | 0.07327858 | 0.7257023 | 3.403371 |  | 22.35673 | 22.41738 | 22.1366 | 21.87157 | 21.95921 | 22.17157
1.095703125 | 0.07430506 | 4.902195 | 3.403361 |  | 22.32 | 22.3882 | 22.11322 | 21.86481 | 21.9614 | 22.16204
1.1953125 | 0.07514076 | 2.662429 | 3.403332 |  | 22.35341 | 22.41094 | 22.09663 | 21.85514 | 21.96536 | 22.17273
1.294921875 | 0.07530427 | 7.292114 | 3.403358 |  | 22.35761 | 22.3971 | 22.08741 | 21.81962 | 21.97098 | 22.17905
1.39453125 | 0.07571303 | 10.13933 | 3.40331 |  | 22.34865 | 22.39238 | 22.12421 | 21.88845 | 21.97526 | 22.15032
1.494140625 | 0.07732086 | 5.062147 | 3.403342 |  | 22.34893 | 22.35545 | 22.11617 | 21.84501 | 21.9772 | 22.14389
1.59375 | 0.07841999 | 11.33418 | 3.403346 |  | 22.329 | 22.40282 | 22.10127 | 21.83905 | 21.98167 | 22.16745
1.693359375 | 0.07954637 | 2.302881 | 3.403277 |  | 22.35152 | 22.36983 | 22.12165 | 21.86145 | 21.98032 | 22.16023
1.79296875 | 0.07920119 | 13.36865 | 3.403311 |  | 22.32349 | 22.38475 | 22.09355 | 21.82259 | 21.97827 | 22.16639
1.892578125 | 0.0800914 | 11.59461 | 3.403323 |  | 22.31952 | 22.3926 | 22.12588 | 21.85221 | 21.9482 | 22.16222
1.9921875 | 0.08052742 | 8.450504 | 3.403322 |  | 22.36476 | 22.37366 | 22.1114 | 21.84786 | 21.962 | 22.19104
2.091796875 | 0.08066368 | 4.78713 | 3.403306 |  | 22.32585 | 22.37374 | 22.12853 | 21.83609 | 21.99 | 22.16953
2.19140625 | 0.08063643 | 8.846966 | 3.403352 |  | 22.36208 | 22.36717 | 22.12466 | 21.83343 | 21.96779 | 22.19048
2.291015625 | 0.08244408 | 4.590952 | 3.403288 |  | 22.35751 | 22.35859 | 22.14416 | 21.878 | 21.98288 | 22.15671
2.390625 | 0.08389748 | 5.614 | 3.403337 |  | 22.35244 | 22.38979 | 22.12061 | 21.82963 | 21.99248 | 22.15407
2.490234375 | 0.08319804 | 8.504278 | 3.40334 |  | 22.33347 | 22.40128 | 22.1367 | 21.84222 | 21.9522 | 22.16781
2.58984375 | 0.08366132 | 6.546362 | 3.403274 |  | 22.34274 | 22.38389 | 22.13978 | 21.84372 | 21.98869 | 22.16359
2.689453125 | 0.08409734 | 2.38673 | 3.403348 |  | 22.35938 | 22.40496 | 22.14099 | 21.82588 | 21.96939 | 22.15922
2.7890625 | 0.08475137 | 4.934776 | 3.403312 |  | 22.33769 | 22.40317 | 22.11642 | 21.84989 | 21.9734 | 22.16342
2.888671875 | 0.08596858 | 1.752851 | 3.403325 |  | 22.36154 | 22.36033 | 22.09763 | 21.84655 | 21.97158 | 22.19807
2.98828125 | 0.08597768 | 6.887909 | 3.4033 |  | 22.31345 | 22.39557 | 22.11677 | 21.84159 | 21.95578 | 22.19239
3.087890625 | 0.08697688 | 1.051072 | 3.403331 |  | 22.34132 | 22.3762 | 22.14923 | 21.87317 | 21.98024 | 22.13811
3.1875 | 0.08823043 | 0.001367569 | 3.403328 |  | 22.34886 | 22.35664 | 22.14077 | 21.83595 | 21.97039 | 22.13779
3.287109375 | 0.08858471 | 9.764517 | 3.403295 |  | 22.34375 | 22.38312 | 22.15026 | 21.82724 | 21.99681 | 22.18819
3.38671875 | 0.08850294 | 5.022272 | 3.403332 |  | 22.33731 | 22.4332 | 22.13698 | 21.84259 | 21.97729 | 22.17407
3.486328125 | 0.09034695 | 2.096905 | 3.403288 |  | 22.355 | 22.37129 | 22.12502 | 21.85375 | 21.97593 | 22.14107
3.5859375 | 0.09103732 | 6.766464 | 3.403305 |  | 22.34884 | 22.37447 | 22.13783 | 21.83573 | 21.96114 | 22.15347
3.685546875 | 0.09173676 | 4.447407 | 3.403351 |  | 22.35065 | 22.37013 | 22.1596 | 21.84422 | 21.99403 | 22.15295
3.78515625 | 0.09336275 | -1.426342 | 3.403307 |  | 22.32092 | 22.40148 | 22.11814 | 21.86076 | 21.99976 | 22.14931
3.884765625 | 0.09451639 | 0.673069 | 3.403331 |  | 22.34004 | 22.37919 | 22.12288 | 21.84478 | 21.99342 | 22.15078
3.984375 | 0.09465266 | 0.6247644 | 3.403288 |  | 22.32741 | 22.34328 | 22.1414 | 21.84211 | 21.9754 | 22.15729
4.083984375 | 0.09576994 | 5.163767 | 3.40331 |  | 22.36056 | 22.35036 | 22.14287 | 21.86214 | 21.9815 | 22.12912
4.18359375 | 0.09722334 | 7.556421 | 3.403337 |  | 22.34574 | 22.39243 | 22.1333 | 21.86044 | 21.97318 | 22.16295
4.283203125 | 0.09709617 | 4.43123 | 3.403282 |  | 22.34909 | 22.38549 | 22.12054 | 21.84322 | 21.97549 | 22.14112
4.3828125 | 0.09846782 | 3.056837 | 3.403338 |  | 22.37989 | 22.38431 | 22.14503 | 21.8596 | 21.98859 | 22.16293
4.482421875 | 0.09863132 | 2.760633 | 3.40328 |  | 22.34217 | 22.40555 | 22.12922 | 21.82858 | 21.96309 | 22.15266
4.58203125 | 0.09994846 | -2.046778 | 3.403259 |  | 22.34137 | 22.38016 | 22.13271 | 21.83084 | 22.01309 | 22.15711
4.681640625 | 0.1003936 | 1.958371 | 3.403273 |  | 22.38043 | 22.4015 | 22.11118 | 21.88137 | 21.96244 | 22.1843
4.78125 | 0.1012111 | 1.242466 | 3.403316 |  | 22.3596 | 22.38262 | 22.12964 | 21.84688 | 21.97582 | 22.14884
4.880859375 | 0.1022103 | 0.2189646 | 3.403315 |  | 22.36952 | 22.37985 | 22.13248 | 21.84884 | 21.98216 | 22.14621
4.98046875 | 0.1045903 | 0.5855751 | 3.403277 |  | 22.33424 | 22.40105 | 22.13362 | 21.85198 | 21.99414 | 22.198
5.080078125 | 0.1045812 | -1.684723 | 3.40331 |  | 22.34639 | 22.37088 | 22.15359 | 21.83728 | 21.99575 | 22.16781
5.1796875 | 0.1067159 | 4.570673 | 3.403254 |  | 22.33599 | 22.40121 | 22.13127 | 21.83768 | 21.9665 | 22.15251
5.279296875 | 0.1078332 | -2.87524 | 3.403313 |  | 22.34223 | 22.37631 | 22.14343 | 21.84953 | 21.98892 | 22.18404
5.37890625 | 0.1087415 | 3.028356 | 3.403296 |  | 22.36152 | 22.38086 | 22.12651 | 21.81466 | 21.98141 | 22.18973
5.478515625 | 0.1101223 | 2.57539 | 3.403313 |  | 22.3631 | 22.38232 | 22.15741 | 21.86014 | 21.96397 | 22.1668
5.578125 | 0.1111578 | -5.521036 | 3.403291 |  | 22.34962 | 22.37696 | 22.11391 | 21.82535 | 21.98049 | 22.1675
5.677734375 | 0.1117664 | -1.114186 | 3.403256 |  | 22.33434 | 22.37121 | 22.1245 | 21.86672 | 21.97742 | 22.18196
5.77734375 | 0.113674 | 2.530503 | 3.403309 |  | 22.34407 | 22.37844 | 22.15925 | 21.8469 | 21.98528 | 22.14771
5.876953125 | 0.1138194 | 5.482758 | 3.403288 |  | 22.3695 | 22.38654 | 22.11559 | 21.86179 | 21.97516 | 22.16456
5.9765625 | 0.1154272 | 5.774862 | 3.403282 |  | 22.35985 | 22.39778 | 22.12925 | 21.84741 | 21.97982 | 22.16697
6.076171875 | 0.1168988 | 2.114904 | 3.403309 |  | 22.36267 | 22.36767 | 22.15088 | 21.8528 | 21.99929 | 22.18703
6.17578125 | 0.1182795 | 6.198891 | 3.403264 |  | 22.3511 | 22.39649 | 22.13889 | 21.8376 | 21.97063 | 22.1872
6.275390625 | 0.1187428 | 9.126764 | 3.403253 |  | 22.3388 | 22.37642 | 22.13439 | 21.8299 | 21.95217 | 22.14849
6.375 | 0.1200235 | 5.516935 | 3.403256 |  | 22.34033 | 22.39379 | 22.16287 | 21.85391 | 21.99305 | 22.15183
6.474609375 | 0.1215224 | 5.506681 | 3.40332 |  | 22.38968 | 22.41201 | 22.16657 | 21.85478 | 22.00728 | 22.1619
6.57421875 | 0.1219766 | 8.254782 | 3.403255 |  | 22.37963 | 22.38605 | 22.17944 | 21.8253 | 21.98185 | 22.18411
6.673828125 | 0.1232665 | 1.502671 | 3.403281 |  | 22.39775 | 22.38787 | 22.17793 | 21.86938 | 21.98892 | 22.17402
6.7734375 | 0.1250832 | 4.784625 | 3.403245 |  | 22.39359 | 22.37353 | 22.17578 | 21.85097 | 21.96871 | 22.21284
6.873046875 | 0.1263913 | 0.7409687 | 3.403296 |  | 22.37736 | 22.40037 | 22.12881 | 21.84927 | 21.9844 | 22.19855
6.97265625 | 0.1274813 | 3.203116 | 3.403255 |  | 22.41815 | 22.36372 | 22.17582 | 21.84146 | 22.00362 | 22.16944
7.072265625 | 0.1289892 | 6.741402 | 3.403292 |  | 22.40228 | 22.36813 | 22.18032 | 21.85674 | 21.98595 | 22.17836
7.171875 | 0.1299158 | 5.555212 | 3.403327 |  | 22.37491 | 22.39975 | 22.18497 | 21.85935 | 21.9891 | 22.22914
7.271484375 | 0.1311784 | 3.328434 | 3.403312 |  | 22.37353 | 22.41588 | 22.15157 | 21.87525 | 22.00306 | 22.19718
7.37109375 | 0.1319869 | -0.8038549 | 3.403248 |  | 22.37924 | 22.40405 | 22.159 | 21.8282 | 21.98584 | 22.21241
7.470703125 | 0.1334312 | 8.138578 | 3.403246 |  | 22.3894 | 22.41886 | 22.15052 | 21.89207 | 22.00488 | 22.21399
7.5703125 | 0.1349754 | 6.539072 | 3.403273 |  | 22.38347 | 22.40489 | 22.17626 | 21.86318 | 21.97684 | 22.22666
7.669921875 | 0.1371282 | 2.949292 | 3.403291 |  | 22.39715 | 22.40821 | 22.15357 | 21.87828 | 21.97828 | 22.20687
7.76953125 | 0.1386089 | 9.452362 | 3.403273 |  | 22.39207 | 22.40894 | 22.16246 | 21.85052 | 21.99853 | 22.17775
7.869140625 | 0.1397535 | 5.749342 | 3.40333 |  | 22.40474 | 22.39129 | 22.15312 | 21.85164 | 21.99004 | 22.21391
7.96875 | 0.1409162 | 5.226425 | 3.403273 |  | 22.41252 | 22.4447 | 22.15871 | 21.85204 | 21.97979 | 22.20251
8.068359375 | 0.1428328 | 0.7421074 | 3.403263 |  | 22.42031 | 22.41303 | 22.15517 | 21.8716 | 21.99567 | 22.2151
8.16796875 | 0.1448767 | 2.765189 | 3.403248 |  | 22.403 | 22.4041 | 22.14346 | 21.83891 | 21.98671 | 22.19924
8.267578125 | 0.1455216 | 6.490538 | 3.403296 |  | 22.41199 | 22.39184 | 22.14449 | 21.8716 | 21.98879 | 22.18541
8.3671875 | 0.1467116 | 4.920879 | 3.403246 |  | 22.38383 | 22.40581 | 22.16912 | 21.86077 | 22.00937 | 22.23647
8.466796875 | 0.1481287 | -1.400367 | 3.403256 |  | 22.38408 | 22.42843 | 22.15382 | 21.85858 | 21.99592 | 22.18936
8.56640625 | 0.1496638 | 4.227304 | 3.403302 |  | 22.39008 | 22.42169 | 22.14866 | 21.85843 | 21.97963 | 22.19645
8.666015625 | 0.1506721 | 1.624572 | 3.403284 |  | 22.40948 | 22.39515 | 22.17985 | 21.87404 | 21.98479 | 22.21516
8.765625 | 0.1517894 | 2.769975 | 3.403263 |  | 22.40363 | 22.40899 | 22.16546 | 21.86137 | 22.01061 | 22.2191
8.865234375 | 0.1537152 | 4.035909 | 3.403264 |  | 22.39143 | 22.40355 | 22.16301 | 21.85175 | 21.97301 | 22.20477
8.96484375 | 0.1547144 | 3.721248 | 3.403271 |  | 22.39141 | 22.40151 | 22.14401 | 21.84231 | 21.98946 | 22.18275
9.064453125 | 0.1560497 | 2.227007 | 3.403273 |  | 22.39972 | 22.40786 | 22.16895 | 21.87239 | 21.98477 | 22.19018
9.1640625 | 0.1574213 | 2.306071 | 3.403218 |  | 22.38419 | 22.40809 | 22.14135 | 21.82554 | 21.99394 | 22.22508
9.263671875 | 0.1587658 | 3.561297 | 3.403222 |  | 22.39417 | 22.42557 | 22.15885 | 21.88428 | 21.96682 | 22.20924
9.36328125 | 0.1602827 | 4.624902 | 3.40324 |  | 22.40452 | 22.40136 | 22.16244 | 21.8465 | 21.98466 | 22.19997
9.462890625 | 0.1619541 | 2.968431 | 3.403251 |  | 22.3922 | 22.40927 | 22.15042 | 21.85878 | 22.00614 | 22.21556
9.5625 | 0.1629897 | 0.2695465 | 3.40325 |  | 22.40685 | 22.41684 | 22.16208 | 21.85063 | 22.00399 | 22.18296
9.662109375 | 0.1637527 | 3.94044 | 3.403276 |  | 22.40088 | 22.3943 | 22.12823 | 21.85947 | 21.98144 | 22.21786
9.76171875 | 0.1654695 | 5.891748 | 3.403217 |  | 22.40425 | 22.40981 | 22.17115 | 21.8311 | 21.98974 | 22.19326
9.861328125 | 0.1659601 | 3.996947 | 3.403199 |  | 22.39837 | 22.41579 | 22.13061 | 21.86386 | 21.9814 | 22.17987
9.9609375 | 0.1683037 | 4.693257 | 3.403215 |  | 22.40312 | 22.3966 | 22.1568 | 21.86628 | 22.00282 | 22.20851
10.06055 | 0.1697843 | 4.809687 | 3.403223 |  | 22.39482 | 22.37985 | 22.17951 | 21.87902 | 21.99579 | 22.17464
10.16015625 | 0.1706654 | 6.110941 | 3.403239 |  | 22.36754 | 22.39935 | 22.15352 | 21.85397 | 21.98564 | 22.20535
10.25977 | 0.1730545 | 6.463423 | 3.403251 |  | 22.38854 | 22.39153 | 22.17703 | 21.88876 | 22.01439 | 22.21984
10.359375 | 0.1738448 | 10.18923 | 3.403237 |  | 22.40226 | 22.38503 | 22.19817 | 21.86842 | 21.99687 | 22.17625
10.45898 | 0.175498 | 9.415907 | 3.403249 |  | 22.39191 | 22.39153 | 22.16011 | 21.87634 | 21.98308 | 22.20259
10.55859375 | 0.1781323 | 6.017065 | 3.40326 |  | 22.38938 | 22.39388 | 22.17396 | 21.86468 | 21.97267 | 22.22352
10.6582 | 0.1780414 | 7.167253 | 3.40321 |  | 22.35772 | 22.43108 | 22.18164 | 21.87706 | 21.97962 | 22.19068
10.7578125 | 0.1802125 | 2.686581 | 3.403255 |  | 22.41177 | 22.42292 | 22.13675 | 21.86435 | 22.02339 | 22.20532
10.85742 | 0.1822654 | 3.515955 | 3.403222 |  | 22.38606 | 22.40608 | 22.14662 | 21.84752 | 22.00814 | 22.21763
10.95703125 | 0.1841003 | 7.281862 | 3.403192 |  | 22.39437 | 22.41964 | 22.15876 | 21.85978 | 21.98977 | 22.19241
11.05664 | 0.1858262 | 4.543332 | 3.403193 |  | 22.40447 | 22.40661 | 22.1615 | 21.86828 | 21.97982 | 22.20719
11.15625 | 0.1864984 | 1.482164 | 3.403181 |  | 22.40942 | 22.40583 | 22.17576 | 21.85056 | 21.97395 | 22.22457
11.25586 | 0.1895233 | 0.6646385 | 3.403214 |  | 22.37403 | 22.41833 | 22.18281 | 21.86984 | 21.96346 | 22.20304
11.35546875 | 0.1904044 | 7.379381 | 3.403245 |  | 22.38768 | 22.41719 | 22.17194 | 21.86683 | 21.99219 | 22.21435
11.45508 | 0.1926844 | 4.785764 | 3.403214 |  | 22.40653 | 22.39441 | 22.14528 | 21.85922 | 21.98696 | 22.2162
11.5546875 | 0.1935837 | 7.297356 | 3.403253 |  | 22.39453 | 22.41234 | 22.16895 | 21.85057 | 21.97784 | 22.19855
11.6543 | 0.1955095 | 3.505018 | 3.403203 |  | 22.37933 | 22.42438 | 22.12795 | 21.8621 | 21.99675 | 22.22474
11.75390625 | 0.1967085 | 2.695467 | 3.403174 |  | 22.37456 | 22.38652 | 22.1354 | 21.85146 | 21.98225 | 22.21439
11.85352 | 0.1992702 | -1.56214 | 3.403198 |  | 22.36371 | 22.41861 | 22.13901 | 21.8747 | 21.96124 | 22.16147
11.953125 | 0.200233 | 2.915569 | 3.403192 |  | 22.38445 | 22.41423 | 22.16052 | 21.84663 | 21.95771 | 22.18347
12.05273 | 0.2015956 | -1.866549 | 3.403201 |  | 22.3751 | 22.40029 | 22.12188 | 21.86914 | 21.9906 | 22.19568
12.15234375 | 0.2042208 | 5.183134 | 3.403224 |  | 22.37435 | 22.4179 | 22.11065 | 21.87158 | 21.97153 | 22.23114
12.25195 | 0.205865 | 3.134079 | 3.403192 |  | 22.36211 | 22.3902 | 22.12797 | 21.87292 | 21.97631 | 22.19068
12.3515625 | 0.2070549 | 4.929765 | 3.403221 |  | 22.36975 | 22.42278 | 22.09828 | 21.84385 | 21.97252 | 22.17883
12.45117 | 0.2086537 | 5.029106 | 3.403217 |  | 22.34539 | 22.41051 | 22.13633 | 21.87757 | 22.01164 | 22.16389
12.55078125 | 0.210316 | 6.830034 | 3.403164 |  | 22.35471 | 22.39178 | 22.10776 | 21.87507 | 21.96732 | 22.18997
12.65039 | 0.2118057 | 1.508595 | 3.40317 |  | 22.3732 | 22.41142 | 22.11394 | 21.85654 | 21.98749 | 22.17998
12.75 | 0.2136497 | 3.819907 | 3.403187 |  | 22.39303 | 22.39808 | 22.1141 | 21.87018 | 21.96362 | 22.18029
12.84961 | 0.2152213 | 7.363205 | 3.403169 |  | 22.39158 | 22.40302 | 22.09901 | 21.85888 | 21.95807 | 22.18921
12.94921875 | 0.2168381 | 5.757772 | 3.403167 |  | 22.3897 | 22.39469 | 22.14514 | 21.84353 | 21.95976 | 22.18298
13.04883 | 0.218773 | 9.844036 | 3.40317 |  | 22.37025 | 22.40202 | 22.11753 | 21.85484 | 21.99645 | 22.20225
13.1484375 | 0.220726 | 10.17693 | 3.403162 |  | 22.37596 | 22.41092 | 22.14149 | 21.81912 | 21.97812 | 22.19592
13.24805 | 0.2213982 | 8.775419 | 3.403161 |  | 22.37074 | 22.40924 | 22.10732 | 21.83539 | 21.97284 | 22.18812
13.34765625 | 0.2237327 | 13.15174 | 3.403158 |  | 22.35514 | 22.42752 | 22.14378 | 21.86106 | 21.98382 | 22.15907
13.44727 | 0.2247592 | 5.770533 | 3.403177 |  | 22.37602 | 22.38437 | 22.11442 | 21.85446 | 21.96267 | 22.22469
13.546875 | 0.2271573 | 6.114359 | 3.403178 |  | 22.33829 | 22.43026 | 22.13988 | 21.84897 | 21.95543 | 22.19588
13.64648 | 0.2289558 | 8.935369 | 3.403208 |  | 22.35604 | 22.40814 | 22.10959 | 21.86137 | 21.96818 | 22.15228
13.74609375 | 0.2312177 | 9.162537 | 3.403152 |  | 22.3754 | 22.38848 | 22.14609 | 21.87532 | 21.97013 | 22.181
13.8457 | 0.2325439 | 12.73864 | 3.403179 |  | 22.35881 | 22.37341 | 22.16807 | 21.86399 | 21.94911 | 22.16149
13.9453125 | 0.2343243 | 6.007267 | 3.403158 |  | 22.33967 | 22.38424 | 22.12592 | 21.86892 | 21.98589 | 22.19336
14.04492 | 0.2365862 | 5.242603 | 3.403178 |  | 22.34963 | 22.39594 | 22.12116 | 21.82564 | 21.97882 | 22.17525
14.14453125 | 0.2376671 | 10.62602 | 3.403202 |  | 22.37734 | 22.38713 | 22.1385 | 21.84528 | 21.97223 | 22.18325
14.24414 | 0.2397655 | 8.828281 | 3.403152 |  | 22.34554 | 22.38737 | 22.12461 | 21.84132 | 21.97659 | 22.20328
14.34375 | 0.2416822 | 8.377136 | 3.403159 |  | 22.37013 | 22.41079 | 22.12672 | 21.8646 | 21.97124 | 22.18668
14.44336 | 0.2431538 | 7.926676 | 3.403205 |  | 22.36414 | 22.42693 | 22.10731 | 21.87413 | 21.95833 | 22.18908
14.54296875 | 0.2444164 | 12.87216 | 3.40315 |  | 22.37779 | 22.40104 | 22.14674 | 21.87648 | 21.9746 | 22.18883
14.64258 | 0.2465692 | 4.49799 | 3.403152 |  | 22.34365 | 22.42513 | 22.12026 | 21.85749 | 21.95354 | 22.19858
14.7421875 | 0.2486767 | 9.432083 | 3.403164 |  | 22.35338 | 22.37677 | 22.12413 | 21.85679 | 21.97752 | 22.15257
14.8418 | 0.2514744 | 11.05779 | 3.403216 |  | 22.37316 | 22.38914 | 22.14021 | 21.87216 | 21.98324 | 22.19768
14.94140625 | 0.2517106 | 11.44696 | 3.403145 |  | 22.36508 | 22.40343 | 22.10013 | 21.84563 | 21.97515 | 22.17152
15.04102 | 0.2533911 | 10.06801 | 3.403175 |  | 22.37744 | 22.4432 | 22.12182 | 21.86469 | 21.96471 | 22.13864
15.140625 | 0.2554532 | 12.14077 | 3.403137 |  | 22.36755 | 22.37729 | 22.12216 | 21.88398 | 21.97884 | 22.13927
15.24023 | 0.257288 | 11.32711 | 3.403142 |  | 22.34503 | 22.40246 | 22.11463 | 21.88298 | 21.95168 | 22.1839
15.33984375 | 0.2591411 | 9.356892 | 3.403143 |  | 22.36983 | 22.41291 | 22.12074 | 21.84156 | 21.9786 | 22.17272
15.43945 | 0.261294 | 6.683756 | 3.403158 |  | 22.36944 | 22.37662 | 22.11418 | 21.85376 | 21.99276 | 22.1632
15.5390625 | 0.2626021 | 4.537635 | 3.40314 |  | 22.34324 | 22.38681 | 22.11689 | 21.84734 | 21.957 | 22.17145
15.63867 | 0.2651728 | 6.104788 | 3.403152 |  | 22.34559 | 22.39167 | 22.12701 | 21.84229 | 22.00501 | 22.19086
15.73828125 | 0.2678525 | 6.636362 | 3.403106 |  | 22.36834 | 22.43149 | 22.13627 | 21.8552 | 21.95742 | 22.16853
15.83789 | 0.2681522 | 5.832735 | 3.403138 |  | 22.36429 | 22.3988 | 22.11259 | 21.86358 | 21.94447 | 22.19563
15.9375 | 0.2694966 | 12.48755 | 3.403152 |  | 22.36212 | 22.40075 | 22.13139 | 21.87833 | 21.99128 | 22.17127
16.03711 | 0.2716131 | 7.097301 | 3.40315 |  | 22.34237 | 22.41006 | 22.11498 | 21.87022 | 21.9814 | 22.17604
16.13671875 | 0.2737478 | 6.435625 | 3.403147 |  | 22.33675 | 22.39832 | 22.09834 | 21.85027 | 21.96432 | 22.18073
16.23633 | 0.2751921 | 4.788725 | 3.403124 |  | 22.36054 | 22.4426 | 22.13372 | 21.86455 | 21.96119 | 22.15975
16.3359375 | 0.2766001 | 7.431787 | 3.40315 |  | 22.34614 | 22.39799 | 22.1298 | 21.87202 | 21.95943 | 22.15465
16.43555 | 0.2784805 | 9.840847 | 3.403108 |  | 22.37041 | 22.38015 | 22.12307 | 21.86807 | 21.93137 | 22.16237
16.53515625 | 0.2809512 | 9.008282 | 3.403129 |  | 22.36176 | 22.39315 | 22.09808 | 21.83605 | 21.97678 | 22.17867
16.63477 | 0.2824773 | 14.82985 | 3.403132 |  | 22.3419 | 22.41059 | 22.10932 | 21.84272 | 21.98999 | 22.17342
16.734375 | 0.2840942 | 15.09347 | 3.403153 |  | 22.36572 | 22.35262 | 22.12141 | 21.83041 | 21.98985 | 22.17102
16.83398 | 0.2852206 | 8.633469 | 3.403171 |  | 22.33576 | 22.38012 | 22.12502 | 21.86421 | 21.9617 | 22.1694
16.93359375 | 0.2870555 | 17.7616 | 3.40312 |  | 22.33622 | 22.36335 | 22.12457 | 21.86884 | 21.98774 | 22.13268
17.0332 | 0.2898806 | 12.93801 | 3.403141 |  | 22.34456 | 22.37924 | 22.11411 | 21.85425 | 21.98497 | 22.16275
17.1328125 | 0.2911432 | 17.02883 | 3.403147 |  | 22.37971 | 22.33391 | 22.12132 | 21.84465 | 21.97689 | 22.16461
17.23242 | 0.2937139 | 11.90699 | 3.403111 |  | 22.35669 | 22.41191 | 22.11794 | 21.85552 | 21.98352 | 22.16206
17.33203125 | 0.2951128 | 6.135775 | 3.40313 |  | 22.32156 | 22.36807 | 22.11514 | 21.84784 | 21.96655 | 22.16354
17.43164 | 0.2974746 | 15.72781 | 3.403112 |  | 22.34803 | 22.38163 | 22.11111 | 21.8545 | 21.98691 | 22.14048
17.53125 | 0.2984374 | 13.53498 | 3.403147 |  | 22.35462 | 22.37356 | 22.10887 | 21.8321 | 21.95981 | 22.14842
17.63086 | 0.300772 | 8.437746 | 3.403142 |  | 22.36267 | 22.38221 | 22.10386 | 21.83662 | 21.96826 | 22.168
17.73046875 | 0.3025978 | 16.8625 | 3.403115 |  | 22.35767 | 22.38476 | 22.1276 | 21.84336 | 21.99432 | 22.14697
17.83008 | 0.3043146 | 13.85443 | 3.403106 |  | 22.35602 | 22.37372 | 22.08067 | 21.82789 | 21.97435 | 22.18807
17.9296875 | 0.3062676 | 12.58781 | 3.403128 |  | 22.34493 | 22.37518 | 22.10977 | 21.85218 | 21.99545 | 22.14288
18.0293 | 0.3077301 | 17.6094 | 3.403104 |  | 22.32862 | 22.35928 | 22.12816 | 21.84967 | 21.99928 | 22.13212
18.12890625 | 0.30902 | 10.89716 | 3.403083 |  | 22.35885 | 22.3553 | 22.12727 | 21.80704 | 22.00334 | 22.15686
18.22852 | 0.3120085 | 9.718264 | 3.40307 |  | 22.3498 | 22.37969 | 22.12829 | 21.85904 | 21.9693 | 22.15391
18.328125 | 0.3135619 | 10.13227 | 3.4031 |  | 22.37395 | 22.36507 | 22.13239 | 21.84465 | 22.00534 | 22.14696
18.42773 | 0.3150516 | 11.25807 | 3.403094 |  | 22.35365 | 22.36273 | 22.12391 | 21.83566 | 21.9642 | 22.18999
18.52734375 | 0.3176768 | 12.54133 | 3.403113 |  | 22.36115 | 22.39994 | 22.14465 | 21.85015 | 21.96669 | 22.1549
18.62695 | 0.3196662 | 8.541872 | 3.403106 |  | 22.34106 | 22.38083 | 22.14672 | 21.84941 | 21.98547 | 22.14987
18.7265625 | 0.3220098 | 11.42053 | 3.403149 |  | 22.36889 | 22.36122 | 22.09955 | 21.83553 | 21.9944 | 22.17525
18.82617 | 0.3228455 | 11.12592 | 3.403079 |  | 22.3285 | 22.37561 | 22.15125 | 21.82506 | 21.97738 | 22.1658
18.92578125 | 0.3246804 | 3.874135 | 3.403105 |  | 22.34811 | 22.34875 | 22.13205 | 21.85077 | 21.98212 | 22.17958
19.02539 | 0.326806 | 8.729849 | 3.403076 |  | 22.34664 | 22.40238 | 22.12474 | 21.82136 | 21.95427 | 22.17623
19.125 | 0.328768 | 5.2843 | 3.403116 |  | 22.3477 | 22.37995 | 22.11015 | 21.8048 | 21.99765 | 22.15383
19.22461 | 0.3300126 | 15.73373 | 3.403091 |  | 22.37357 | 22.35203 | 22.112 | 21.83405 | 21.9797 | 22.15546
19.32421875 | 0.3325651 | 10.17282 | 3.403093 |  | 22.37424 | 22.37892 | 22.11616 | 21.85187 | 21.98083 | 22.1611
19.42383 | 0.3342092 | 7.990931 | 3.403123 |  | 22.3654 | 22.3672 | 22.13684 | 21.84422 | 21.94728 | 22.19691
19.5234375 | 0.3357989 | 13.52746 | 3.403116 |  | 22.34908 | 22.37175 | 22.11344 | 21.84287 | 21.97849 | 22.18178
19.62305 | 0.3372341 | 7.017101 | 3.403104 |  | 22.36004 | 22.38772 | 22.11791 | 21.8355 | 21.97091 | 22.15881
19.72265625 | 0.3400773 | 5.376579 | 3.403114 |  | 22.33419 | 22.36442 | 22.14134 | 21.8506 | 21.97733 | 22.15651
19.82227 | 0.34134 | 11.40868 | 3.40312 |  | 22.34178 | 22.39622 | 22.13632 | 21.86162 | 21.98232 | 22.17128
19.921875 | 0.3430295 | 15.50862 | 3.403061 |  | 22.34937 | 22.37431 | 22.13674 | 21.84291 | 21.96863 | 22.13624
20.02148 | 0.3446283 | 11.97375 | 3.403058 |  | 22.36239 | 22.39941 | 22.135 | 21.82827 | 21.97947 | 22.17432
20.12109375 | 0.3461271 | 12.83411 | 3.403056 |  | 22.38939 | 22.39145 | 22.12465 | 21.84394 | 22.00443 | 22.18629
20.2207 | 0.3487796 | 9.99943 | 3.403074 |  | 22.34038 | 22.38375 | 22.13407 | 21.84224 | 21.96324 | 22.19377
20.3203125 | 0.3496698 | 5.918179 | 3.403099 |  | 22.36256 | 22.4052 | 22.17716 | 21.83537 | 21.99798 | 22.15989
20.41992 | 0.352295 | 6.679882 | 3.403122 |  | 22.35564 | 22.36803 | 22.11292 | 21.83376 | 21.98777 | 22.17147
20.51953125 | 0.3543297 | 16.66974 | 3.403075 |  | 22.35058 | 22.36362 | 22.15444 | 21.85664 | 21.9916 | 22.18408
20.61914 | 0.3565825 | 11.12501 | 3.403105 |  | 22.32722 | 22.40257 | 22.1613 | 21.82996 | 21.98125 | 22.13623
20.71875 | 0.3576907 | 14.35729 | 3.403049 |  | 22.34656 | 22.37462 | 22.14138 | 21.83654 | 21.98997 | 22.14138
20.81836 | 0.3601343 | 7.732777 | 3.40308 |  | 22.36229 | 22.40713 | 22.12857 | 21.82954 | 21.99153 | 22.15822
20.91796875 | 0.3617966 | 14.78223 | 3.403066 |  | 22.34845 | 22.37052 | 22.13246 | 21.85734 | 21.98593 | 22.12722
21.01758 | 0.363032 | 11.05529 | 3.403054 |  | 22.35228 | 22.34796 | 22.14852 | 21.87016 | 21.98245 | 22.17054
21.1171875 | 0.3653483 | 13.7847 | 3.403067 |  | 22.34917 | 22.40935 | 22.16134 | 21.83564 | 21.98549 | 22.18041
21.2168 | 0.3670016 | 17.04319 | 3.403079 |  | 22.36436 | 22.40279 | 22.12837 | 21.82772 | 21.97329 | 22.17116
21.31640625 | 0.3682642 | 12.37249 | 3.403015 |  | 22.35491 | 22.3592 | 22.1579 | 21.86961 | 21.99687 | 22.14505
21.41602 | 0.3714526 | 11.68529 | 3.403085 |  | 22.35532 | 22.36929 | 22.13224 | 21.8493 | 21.98107 | 22.17118
21.515625 | 0.3733602 | 12.98062 | 3.403007 |  | 22.36028 | 22.37091 | 22.1617 | 21.83953 | 22.00564 | 22.19592
21.61523 | 0.3743866 | 14.95745 | 3.403096 |  | 22.37539 | 22.36596 | 22.16718 | 21.84039 | 21.97786 | 22.13736
21.71484375 | 0.3762397 | 16.48495 | 3.403047 |  | 22.35818 | 22.38028 | 22.13643 | 21.82936 | 21.9548 | 22.18117
21.81445 | 0.37931 | 15.54143 | 3.403032 |  | 22.38937 | 22.37343 | 22.1433 | 21.85353 | 22.00778 | 22.17703
21.9140625 | 0.3820261 | 17.10152 | 3.403107 |  | 22.37624 | 22.38948 | 22.15539 | 21.85603 | 21.9901 | 22.19285
22.01367 | 0.3836703 | 14.56008 | 3.403074 |  | 22.38363 | 22.41899 | 22.18126 | 21.87666 | 21.98534 | 22.18317
22.11328125 | 0.3851146 | 13.1408 | 3.403073 |  | 22.38016 | 22.4217 | 22.17399 | 21.84167 | 22.00539 | 22.1762
22.21289 | 0.3874945 | 14.6437 | 3.403086 |  | 22.40219 | 22.39731 | 22.17245 | 21.84923 | 22.00973 | 22.19887
22.3125 | 0.3894747 | 14.08683 | 3.403075 |  | 22.38418 | 22.39083 | 22.15804 | 21.86246 | 21.98093 | 22.20201
22.41211 | 0.3918729 | 15.641 | 3.403064 |  | 22.37748 | 22.39595 | 22.16114 | 21.87405 | 21.99895 | 22.18353
22.51171875 | 0.3936079 | 14.35433 | 3.402977 |  | 22.37885 | 22.40537 | 22.14937 | 21.85883 | 21.96456 | 22.19793
22.61133 | 0.3953792 | 13.48189 | 3.403044 |  | 22.39372 | 22.41759 | 22.17524 | 21.84985 | 21.97545 | 22.2024
22.7109375 | 0.3968508 | 20.95013 | 3.403044 |  | 22.42215 | 22.38757 | 22.18055 | 21.89207 | 21.99047 | 22.19368
22.81055 | 0.3980589 | 16.91263 | 3.403013 |  | 22.40596 | 22.44468 | 22.15315 | 21.8451 | 22.00203 | 22.20295
22.91015625 | 0.4009839 | 15.24545 | 3.403062 |  | 22.38291 | 22.41061 | 22.18348 | 21.85575 | 22.00063 | 22.20911
23.00977 | 0.4030368 | 13.89111 | 3.403036 |  | 22.39363 | 22.40051 | 22.14537 | 21.87539 | 21.98696 | 22.18799
23.109375 | 0.4054349 | 13.78926 | 3.403044 |  | 22.40028 | 22.39139 | 22.18411 | 21.85198 | 22.00571 | 22.20111
23.20898 | 0.4070064 | 16.73012 | 3.403034 |  | 22.40056 | 22.40326 | 22.19045 | 21.84839 | 22.00005 | 22.20714
23.30859375 | 0.4085143 | 19.08017 | 3.403049 |  | 22.40448 | 22.40702 | 22.17995 | 21.87802 | 22.00367 | 22.19821
23.4082 | 0.4109033 | 21.10302 | 3.40307 |  | 22.38044 | 22.37869 | 22.17053 | 21.84801 | 21.99573 | 22.20735
23.5078125 | 0.4118117 | 15.42409 | 3.403026 |  | 22.41594 | 22.40562 | 22.17938 | 21.88405 | 21.97958 | 22.19863
23.60742 | 0.4146821 | 20.51448 | 3.403033 |  | 22.41592 | 22.41789 | 22.1685 | 21.84387 | 21.9949 | 22.19785
23.70703125 | 0.4163717 | 21.22811 | 3.403009 |  | 22.38748 | 22.40308 | 22.17015 | 21.86392 | 21.97885 | 22.21568
23.80664 | 0.4172801 | 15.2197 | 3.403035 |  | 22.40028 | 22.40024 | 22.16512 | 21.85398 | 21.9731 | 22.2221
23.90625 | 0.4201506 | 21.17001 | 3.403025 |  | 22.41244 | 22.40191 | 22.18045 | 21.86169 | 21.97381 | 22.21759
24.00586 | 0.4217493 | 20.16587 | 3.403063 |  | 22.38361 | 22.39533 | 22.16454 | 21.8299 | 21.98468 | 22.2003
24.10546875 | 0.4243926 | 17.91084 | 3.403032 |  | 22.37295 | 22.39941 | 22.17485 | 21.8338 | 21.95908 | 22.20481
24.20508 | 0.4269815 | 17.15119 | 3.403007 |  | 22.3981 | 22.38468 | 22.14608 | 21.86156 | 21.97045 | 22.19906
24.3046875 | 0.4284803 | 16.06776 | 3.402982 |  | 22.3829 | 22.39496 | 22.15353 | 21.87379 | 21.96417 | 22.19941
24.4043 | 0.4295069 | 16.22908 | 3.403053 |  | 22.38934 | 22.42116 | 22.14488 | 21.87773 | 21.97818 | 22.20357
24.50390625 | 0.4318687 | 13.65096 | 3.403052 |  | 22.40627 | 22.41626 | 22.17024 | 21.85144 | 22.0159 | 22.19276
24.60352 | 0.4338397 | 13.14718 | 3.403018 |  | 22.39884 | 22.38375 | 22.15353 | 21.85477 | 21.99216 | 22.18843
24.703125 | 0.4365194 | 17.02405 | 3.40303 |  | 22.3883 | 22.3991 | 22.17849 | 21.85799 | 21.97969 | 22.22413
24.80273 | 0.4385452 | 18.5012 | 3.403005 |  | 22.4184 | 22.41837 | 22.15266 | 21.87256 | 21.96195 | 22.21145
24.90234375 | 0.4404619 | 15.12742 | 3.403008 |  | 22.37691 | 22.39101 | 22.13939 | 21.84742 | 21.99575 | 22.23475
25.00195 | 0.4420697 | 12.28431 | 3.402998 |  | 22.4056 | 22.42465 | 22.15028 | 21.87625 | 21.99821 | 22.194
25.1015625 | 0.4445313 | 19.98792 | 3.403037 |  | 22.39917 | 22.39121 | 22.15199 | 21.87195 | 22.01009 | 22.22993
25.20117 | 0.4469295 | 16.48769 | 3.403019 |  | 22.40737 | 22.40211 | 22.17032 | 21.86669 | 21.96033 | 22.2333
25.30078125 | 0.4482284 | 13.36683 | 3.403003 |  | 22.40265 | 22.42522 | 22.13447 | 21.85445 | 21.9806 | 22.19566
25.40039 | 0.4508809 | 20.19253 | 3.403031 |  | 22.40212 | 22.4074 | 22.16649 | 21.85221 | 21.99242 | 22.24493
25.5 | 0.4528975 | 14.44091 | 3.403063 |  | 22.39295 | 22.39009 | 22.14797 | 21.84814 | 21.99065 | 22.22111
25.59961 | 0.4539876 | 9.251627 | 3.40301 |  | 22.39893 | 22.41229 | 22.17625 | 21.8723 | 21.98116 | 22.20008
25.69921875 | 0.4556953 | 15.4774 | 3.402984 |  | 22.39414 | 22.39137 | 22.15935 | 21.84974 | 21.97639 | 22.20501
25.79883 | 0.4587746 | 15.41976 | 3.403044 |  | 22.38933 | 22.42266 | 22.15845 | 21.84535 | 22.00681 | 22.2174
25.8984375 | 0.4605914 | 15.42591 | 3.403042 |  | 22.36711 | 22.43163 | 22.15922 | 21.84951 | 21.98659 | 22.21417
25.99805 | 0.4621902 | 15.2238 | 3.402979 |  | 22.38178 | 22.41275 | 22.18345 | 21.88894 | 21.99548 | 22.2043
26.09765625 | 0.4643702 | 16.12131 | 3.403002 |  | 22.40958 | 22.39111 | 22.12842 | 21.84888 | 21.98196 | 22.23882
26.19727 | 0.4658509 | 20.15266 | 3.403029 |  | 22.39245 | 22.41604 | 22.14961 | 21.84795 | 21.97253 | 22.2182
26.296875 | 0.4682399 | 14.9734 | 3.40302 |  | 22.38089 | 22.41744 | 22.13351 | 21.84918 | 21.9819 | 22.22763
26.39648 | 0.4696206 | 15.07844 | 3.403044 |  | 22.39612 | 22.41651 | 22.18571 | 21.84711 | 21.99749 | 22.1897
26.49609375 | 0.4728545 | 16.26872 | 3.403016 |  | 22.39795 | 22.40412 | 22.18364 | 21.90115 | 21.97311 | 22.19566
26.5957 | 0.4742352 | 15.38603 | 3.403023 |  | 22.41621 | 22.40462 | 22.12991 | 21.8275 | 21.95646 | 22.22636
26.6953125 | 0.4758249 | 15.9985 | 3.403038 |  | 22.39277 | 22.417 | 22.16628 | 21.87506 | 21.96013 | 22.20935
26.79492 | 0.4786045 | 16.24343 | 3.403 |  | 22.38297 | 22.39803 | 22.16675 | 21.86524 | 21.98924 | 22.18105
26.89453125 | 0.4810026 | 15.39651 | 3.403029 |  | 22.37345 | 22.39026 | 22.17383 | 21.84836 | 21.97982 | 22.21686
26.99414 | 0.4825559 | 11.69919 | 3.403026 |  | 22.38778 | 22.41913 | 22.18393 | 21.86737 | 21.96529 | 22.20682
27.09375 | 0.4846724 | 12.80996 | 3.403015 |  | 22.39536 | 22.40944 | 22.1083 | 21.83777 | 21.96547 | 22.18652
27.19336 | 0.4854082 | 14.67537 | 3.403015 |  | 22.35211 | 22.37439 | 22.10571 | 21.86285 | 21.95851 | 22.17584
27.29296875 | 0.4879244 | 12.62153 | 3.403036 |  | 22.35586 | 22.40401 | 22.14577 | 21.85624 | 21.96307 | 22.16803
27.39258 | 0.4902044 | 12.93892 | 3.403005 |  | 22.34873 | 22.4084 | 22.13133 | 21.84995 | 22.0009 | 22.16672
27.4921875 | 0.4915489 | 17.90879 | 3.403 |  | 22.36133 | 22.41378 | 22.13701 | 21.83506 | 21.96374 | 22.20424
27.5918 | 0.494819 | 12.69945 | 3.402982 |  | 22.3679 | 22.41198 | 22.12105 | 21.85979 | 21.99245 | 22.15738
27.69140625 | 0.4959091 | 16.99124 | 3.403021 |  | 22.35099 | 22.39326 | 22.12292 | 21.8651 | 21.97039 | 22.17657
27.79102 | 0.4972807 | 16.39268 | 3.402978 |  | 22.36173 | 22.40499 | 22.13717 | 21.86281 | 21.97765 | 22.1804
27.890625 | 0.4997515 | 10.29791 | 3.402976 |  | 22.35429 | 22.41981 | 22.11245 | 21.87326 | 21.95583 | 22.17033
27.99023 | 0.501977 | 10.9147 | 3.403018 |  | 22.3512 | 22.39988 | 22.12396 | 21.87701 | 21.96076 | 22.18208
28.08984375 | 0.5035575 | 11.65385 | 3.40303 |  | 22.34703 | 22.39642 | 22.08422 | 21.85999 | 21.95479 | 22.18225
28.18945 | 0.5058466 | 13.6767 | 3.403027 |  | 22.36405 | 22.40869 | 22.15478 | 21.84533 | 21.95538 | 22.16672
28.2890625 | 0.5085263 | 11.24623 | 3.403012 |  | 22.35119 | 22.3828 | 22.07834 | 21.86511 | 21.98043 | 22.14206
28.38867 | 0.5102977 | 10.41047 | 3.40297 |  | 22.35615 | 22.38369 | 22.08907 | 21.8533 | 21.95984 | 22.21835
28.48828125 | 0.5123325 | 13.12963 | 3.402987 |  | 22.33794 | 22.40383 | 22.09952 | 21.86443 | 21.97087 | 22.17459
28.58789 | 0.5144035 | 13.65916 | 3.402958 |  | 22.35211 | 22.38674 | 22.10126 | 21.86024 | 21.96889 | 22.16083
28.6875 | 0.5162929 | 11.22093 | 3.402981 |  | 22.38859 | 22.42106 | 22.11372 | 21.84755 | 21.98548 | 22.18339
28.78711 | 0.517819 | 14.3623 | 3.402972 |  | 22.35896 | 22.40004 | 22.1069 | 21.85719 | 21.9855 | 22.16493
28.88671875 | 0.5198992 | 19.44313 | 3.402994 |  | 22.36697 | 22.36501 | 22.1209 | 21.86471 | 21.95684 | 22.17392
28.98633 | 0.522479 | 11.21774 | 3.402975 |  | 22.36526 | 22.36509 | 22.11525 | 21.85936 | 21.97106 | 22.20316
29.0859375 | 0.524214 | 16.59182 | 3.402982 |  | 22.36514 | 22.41221 | 22.12422 | 21.87466 | 21.97549 | 22.17574
29.18555 | 0.5262034 | 17.09309 | 3.402993 |  | 22.36013 | 22.4073 | 22.12465 | 21.85321 | 21.97785 | 22.18095
29.28515625 | 0.5283199 | 19.4584 | 3.402974 |  | 22.35475 | 22.37006 | 22.10667 | 21.86686 | 21.96704 | 22.23424
29.38477 | 0.5304636 | 16.82468 | 3.402921 |  | 22.37708 | 22.4134 | 22.10264 | 21.85198 | 21.96193 | 22.16899
29.484375 | 0.53278 | 19.07128 | 3.40298 |  | 22.36051 | 22.4003 | 22.10702 | 21.87076 | 21.97988 | 22.21083
29.58398 | 0.534088 | 18.40459 | 3.402975 |  | 22.35552 | 22.39396 | 22.0899 | 21.86537 | 21.95203 | 22.19259
29.68359375 | 0.5362681 | 16.24685 | 3.402948 |  | 22.37154 | 22.41314 | 22.12169 | 21.85077 | 21.95979 | 22.18472
29.7832 | 0.5382756 | 12.26904 | 3.402994 |  | 22.33424 | 22.39886 | 22.10128 | 21.82877 | 21.97347 | 22.15163
29.8828125 | 0.5409826 | 15.87637 | 3.402927 |  | 22.36158 | 22.39106 | 22.10796 | 21.84636 | 21.95057 | 22.19466
29.98242 | 0.5428084 | 16.33321 | 3.402964 |  | 22.33294 | 22.40449 | 22.12826 | 21.85022 | 21.96136 | 22.15399
30.08203125 | 0.544389 | 20.49261 | 3.402996 |  | 22.34641 | 22.38528 | 22.11636 | 21.83842 | 21.96264 | 22.18503
30.18164 | 0.5468689 | 12.43606 | 3.40296 |  | 22.36069 | 22.38565 | 22.11126 | 21.86779 | 21.98318 | 22.192
30.28125 | 0.548622 | 12.11092 | 3.403007 |  | 22.38702 | 22.39157 | 22.09086 | 21.84204 | 21.96877 | 22.18651
30.38086 | 0.5509474 | 16.47539 | 3.402908 |  | 22.36139 | 22.40478 | 22.09148 | 21.84426 | 21.9801 | 22.20405
30.48046875 | 0.5531821 | 14.34863 | 3.402988 |  | 22.33812 | 22.40894 | 22.11203 | 21.83514 | 21.94772 | 22.18507
30.58008 | 0.5547172 | 18.65751 | 3.402937 |  | 22.35426 | 22.36745 | 22.11582 | 21.87426 | 21.9849 | 22.15384
30.6796875 | 0.5570427 | 9.331373 | 3.402977 |  | 22.3567 | 22.38185 | 22.11346 | 21.84653 | 21.9628 | 22.13648
30.7793 | 0.5608215 | 9.716896 | 3.402931 |  | 22.35415 | 22.40742 | 22.0895 | 21.86982 | 21.94899 | 22.15429
30.87890625 | 0.5613847 | 13.91731 | 3.402946 |  | 22.35908 | 22.40635 | 22.11909 | 21.86373 | 21.98728 | 22.13553
30.97852 | 0.5646276 | 15.1338 | 3.402925 |  | 22.36632 | 22.39057 | 22.10496 | 21.86073 | 21.96762 | 22.16674
31.078125 | 0.5657358 | 11.70603 | 3.402965 |  | 22.34345 | 22.38813 | 22.13845 | 21.85285 | 21.94683 | 22.16897
31.17773 | 0.5675071 | 5.872837 | 3.402927 |  | 22.35413 | 22.40315 | 22.13042 | 21.8579 | 21.96836 | 22.14765
31.27734375 | 0.5698144 | 9.467402 | 3.402966 |  | 22.34447 | 22.417 | 22.09337 | 21.85907 | 21.979 | 22.1699
31.37695 | 0.5721126 | 13.13374 | 3.402935 |  | 22.36891 | 22.39506 | 22.09713 | 21.85013 | 21.96689 | 22.16827
31.4765625 | 0.5747469 | 12.19909 | 3.402904 |  | 22.37208 | 22.41501 | 22.09241 | 21.86246 | 21.93525 | 22.15309
31.57617 | 0.5757915 | 11.38772 | 3.402889 |  | 22.37191 | 22.37938 | 22.09908 | 21.8475 | 22.00006 | 22.17281
31.67578125 | 0.5790798 | 14.80365 | 3.402925 |  | 22.33943 | 22.42229 | 22.13198 | 21.86245 | 21.97888 | 22.16616
31.77539 | 0.5806059 | 14.76924 | 3.402924 |  | 22.35799 | 22.39312 | 22.11856 | 21.87836 | 21.98018 | 22.18014
31.875 | 0.581914 | 14.07407 | 3.40295 |  | 22.35069 | 22.40955 | 22.09112 | 21.87198 | 21.96712 | 22.18239
31.97461 | 0.5839668 | 13.8747 | 3.4029 |  | 22.33521 | 22.39663 | 22.12007 | 21.86483 | 21.98887 | 22.15954
32.07421875 | 0.5860289 | 13.19822 | 3.402925 |  | 22.3299 | 22.42034 | 22.1278 | 21.85886 | 21.96106 | 22.18645
32.17383 | 0.5887176 | 9.338894 | 3.402922 |  | 22.34594 | 22.39699 | 22.09145 | 21.85084 | 21.96182 | 22.15503
32.2734375 | 0.5904073 | 16.08804 | 3.402956 |  | 22.34556 | 22.36895 | 22.15814 | 21.83456 | 21.9695 | 22.17997
32.37305 | 0.5935048 | 12.77373 | 3.402922 |  | 22.35606 | 22.41035 | 22.16606 | 21.85713 | 21.98751 | 22.17366
32.47265625 | 0.5943405 | 17.26124 | 3.402929 |  | 22.3562 | 22.36349 | 22.13702 | 21.82703 | 21.99163 | 22.18652
32.57227 | 0.5967568 | 11.70352 | 3.402955 |  | 22.35894 | 22.39706 | 22.13955 | 21.84146 | 21.98038 | 22.17446
32.671875 | 0.5983919 | 12.51877 | 3.402929 |  | 22.36397 | 22.37363 | 22.12753 | 21.85829 | 21.99249 | 22.15661
32.77148 | 0.6003176 | 18.1216 | 3.40291 |  | 22.35562 | 22.38408 | 22.15146 | 21.8433 | 21.96883 | 22.17297
32.87109375 | 0.6029428 | 19.4682 | 3.402919 |  | 22.3679 | 22.36164 | 22.11028 | 21.87167 | 21.98848 | 22.15726
32.9707 | 0.6053773 | 14.74395 | 3.402896 |  | 22.34624 | 22.37065 | 22.13461 | 21.86711 | 21.96248 | 22.1596
33.0703125 | 0.6070396 | 17.38884 | 3.402951 |  | 22.35866 | 22.36671 | 22.10888 | 21.85907 | 21.98133 | 22.16135
33.16992 | 0.608611 | 21.14677 | 3.402924 |  | 22.3621 | 22.38401 | 22.15842 | 21.85026 | 21.9951 | 22.13976
33.26953125 | 0.6115633 | 20.50492 | 3.402881 |  | 22.34348 | 22.3893 | 22.1405 | 21.87007 | 21.98147 | 22.15215
33.36914 | 0.6134164 | 19.57825 | 3.402937 |  | 22.33752 | 22.3734 | 22.1431 | 21.85063 | 21.9844 | 22.17774
33.46875 | 0.6151605 | 25.21686 | 3.402925 |  | 22.37698 | 22.39145 | 22.11756 | 21.86823 | 21.96469 | 22.15702
33.56836 | 0.6170862 | 18.13277 | 3.40294 |  | 22.36139 | 22.39915 | 22.1596 | 21.85606 | 21.981 | 22.16729
33.66796875 | 0.6197296 | 18.56887 | 3.402926 |  | 22.35851 | 22.40678 | 22.09503 | 21.85045 | 21.97881 | 22.15367
33.76758 | 0.6219369 | 18.30001 | 3.402896 |  | 22.37867 | 22.36622 | 22.12193 | 21.84715 | 21.98023 | 22.15114
33.8671875 | 0.6245167 | 20.56689 | 3.402906 |  | 22.35718 | 22.4125 | 22.11966 | 21.84075 | 21.9415 | 22.15384
33.9668 | 0.6263425 | 17.09035 | 3.402841 |  | 22.36783 | 22.38148 | 22.15566 | 21.83877 | 21.98092 | 22.17035
34.06640625 | 0.6283047 | 18.59303 | 3.402899 |  | 22.34367 | 22.36781 | 22.14532 | 21.87657 | 21.98387 | 22.16085
34.16602 | 0.6301668 | 23.2398 | 3.402893 |  | 22.37675 | 22.37957 | 22.13635 | 21.85847 | 21.98925 | 22.1661
34.265625 | 0.6316656 | 19.02252 | 3.402899 |  | 22.34803 | 22.40919 | 22.11129 | 21.85915 | 21.94819 | 22.18521
34.36523 | 0.6342545 | 19.27316 | 3.402928 |  | 22.37252 | 22.37632 | 22.13377 | 21.86752 | 21.97667 | 22.15051
34.46484375 | 0.6367707 | 19.6343 | 3.402927 |  | 22.36602 | 22.38363 | 22.1593 | 21.88048 | 21.96981 | 22.16008
34.56445 | 0.6383695 | 18.80538 | 3.402908 |  | 22.35007 | 22.38456 | 22.13355 | 21.86232 | 21.96332 | 22.1727
34.6640625 | 0.6407857 | 16.8281 | 3.402913 |  | 22.36584 | 22.37207 | 22.1312 | 21.85131 | 21.95301 | 22.15794
34.76367 | 0.6426206 | 17.27651 | 3.402915 |  | 22.35509 | 22.37866 | 22.13127 | 21.86608 | 21.99334 | 22.168
34.86328125 | 0.6453003 | 19.78901 | 3.402905 |  | 22.36662 | 22.36777 | 22.14619 | 21.81977 | 21.97903 | 22.14433
34.96289 | 0.6470535 | 16.22635 | 3.402922 |  | 22.37283 | 22.40626 | 22.14426 | 21.82758 | 22.01657 | 22.16499
35.0625 | 0.6482708 | 19.05032 | 3.402873 |  | 22.37463 | 22.40774 | 22.14926 | 21.82296 | 21.96564 | 22.15654
35.16211 | 0.6511956 | 21.73667 | 3.402907 |  | 22.34854 | 22.36839 | 22.15188 | 21.84928 | 21.9727 | 22.14425
35.26171875 | 0.6538572 | 17.11975 | 3.402956 |  | 22.36806 | 22.37858 | 22.18577 | 21.80597 | 21.99965 | 22.1804
35.36133 | 0.6552107 | 18.39799 | 3.402906 |  | 22.36613 | 22.39114 | 22.15963 | 21.8548 | 21.98523 | 22.1899
35.4609375 | 0.6577723 | 23.08782 | 3.402875 |  | 22.35901 | 22.3983 | 22.1426 | 21.84189 | 21.97138 | 22.15198
35.56055 | 0.6594801 | 13.02186 | 3.402845 |  | 22.36458 | 22.38417 | 22.14663 | 21.86287 | 22.00056 | 22.15727
35.66015625 | 0.6607609 | 18.20682 | 3.402856 |  | 22.35748 | 22.39759 | 22.15941 | 21.84432 | 21.99686 | 22.1817
35.75977 | 0.6639856 | 14.39375 | 3.402858 |  | 22.38576 | 22.37508 | 22.15762 | 21.87296 | 21.96916 | 22.15921
35.859375 | 0.6661112 | 17.38929 | 3.402903 |  | 22.36694 | 22.37476 | 22.13489 | 21.8601 | 21.99302 | 22.18036
35.95898 | 0.6669741 | 23.62737 | 3.402912 |  | 22.38225 | 22.36207 | 22.14192 | 21.84387 | 22.00068 | 22.17275
36.05859375 | 0.6693269 | 18.66389 | 3.40287 |  | 22.37 | 22.35818 | 22.14998 | 21.82531 | 21.95625 | 22.19399
36.1582 | 0.6716886 | 24.09583 | 3.402875 |  | 22.39615 | 22.39124 | 22.14445 | 21.85448 | 21.99664 | 22.16091
36.2578125 | 0.673905 | 20.30053 | 3.402884 |  | 22.36329 | 22.37217 | 22.16004 | 21.84771 | 21.97871 | 22.19495
36.35742 | 0.675313 | 20.48372 | 3.40286 |  | 22.39134 | 22.39968 | 22.13463 | 21.85614 | 21.96745 | 22.16726
36.45703125 | 0.6775477 | 22.4061 | 3.40289 |  | 22.36618 | 22.39447 | 22.16651 | 21.82461 | 21.97041 | 22.16091
36.55664 | 0.6804999 | 26.35679 | 3.402869 |  | 22.38065 | 22.39434 | 22.18381 | 21.86795 | 21.97854 | 22.17278
36.65625 | 0.6821986 | 20.06425 | 3.402854 |  | 22.38556 | 22.36921 | 22.19674 | 21.84976 | 21.98128 | 22.19136
36.75586 | 0.6842969 | 26.09339 | 3.402874 |  | 22.35613 | 22.38445 | 22.14319 | 21.84173 | 21.99775 | 22.15605
36.85546875 | 0.6851689 | 24.68027 | 3.402831 |  | 22.34639 | 22.36948 | 22.15434 | 21.86517 | 21.96817 | 22.17114
36.95508 | 0.6880576 | 20.78471 | 3.402861 |  | 22.35951 | 22.37659 | 22.14763 | 21.84601 | 21.99107 | 22.18644
37.0546875 | 0.6894473 | 25.14531 | 3.402849 |  | 22.37181 | 22.3671 | 22.1526 | 21.85855 | 21.99067 | 22.16487
37.1543 | 0.6924904 | 18.22413 | 3.402897 |  | 22.38453 | 22.39231 | 22.17061 | 21.85413 | 21.95702 | 22.18744
37.25390625 | 0.6943526 | 23.07438 | 3.402876 |  | 22.37546 | 22.40667 | 22.13233 | 21.86147 | 21.98289 | 22.17552
37.35352 | 0.6962965 | 19.18543 | 3.402868 |  | 22.40072 | 22.39532 | 22.13194 | 21.87116 | 21.97423 | 22.18524
37.453125 | 0.6988763 | 17.38884 | 3.402842 |  | 22.41116 | 22.38291 | 22.1633 | 21.85055 | 21.98211 | 22.17057
37.55273 | 0.7002298 | 18.22436 | 3.402827 |  | 22.41307 | 22.41032 | 22.15366 | 21.87458 | 21.98187 | 22.17944
37.65234375 | 0.702646 | 20.4819 | 3.402822 |  | 22.40587 | 22.43929 | 22.15665 | 21.87307 | 21.99089 | 22.21348
37.75195 | 0.7038179 | 21.32723 | 3.40282 |  | 22.39585 | 22.42521 | 22.16284 | 21.85802 | 21.96718 | 22.20835
37.8515625 | 0.7070517 | 20.6954 | 3.402863 |  | 22.38269 | 22.41953 | 22.17244 | 21.87508 | 21.99301 | 22.16311
37.95117 | 0.7082507 | 23.91743 | 3.402848 |  | 22.402 | 22.40363 | 22.18119 | 21.8526 | 21.99465 | 22.20489
38.05078125 | 0.7111575 | 20.5498 | 3.40285 |  | 22.37907 | 22.40042 | 22.15932 | 21.86301 | 21.99744 | 22.1908
38.15039 | 0.7133376 | 18.3253 | 3.402839 |  | 22.38343 | 22.4171 | 22.1757 | 21.85527 | 21.98999 | 22.17709
38.25 | 0.7156358 | 23.24755 | 3.402874 |  | 22.40122 | 22.43527 | 22.14437 | 21.85894 | 21.99973 | 22.20421
38.34961 | 0.716953 | 22.26506 | 3.402858 |  | 22.39956 | 22.44176 | 22.14052 | 21.88149 | 21.99564 | 22.18653
38.44921875 | 0.7196417 | 21.26206 | 3.402865 |  | 22.38058 | 22.40707 | 22.17152 | 21.85467 | 21.98852 | 22.20682
38.54883 | 0.7216129 | 18.95667 | 3.402908 |  | 22.39728 | 22.43082 | 22.14074 | 21.84135 | 21.97989 | 22.19885
38.6484375 | 0.7228937 | 18.63586 | 3.402838 |  | 22.38485 | 22.39671 | 22.16163 | 21.85658 | 21.9603 | 22.1639
38.74805 | 0.7248467 | 21.59085 | 3.40284 |  | 22.38312 | 22.38996 | 22.16558 | 21.8576 | 21.99832 | 22.19062
38.84765625 | 0.7273084 | 21.12284 | 3.402853 |  | 22.40153 | 22.42025 | 22.1638 | 21.85905 | 21.96774 | 22.19082
38.94727 | 0.7283894 | 27.85604 | 3.40286 |  | 22.40592 | 22.40757 | 22.17363 | 21.87034 | 21.97792 | 22.19093
39.046875 | 0.7318867 | 20.16063 | 3.402833 |  | 22.39808 | 22.39435 | 22.17185 | 21.84472 | 21.99354 | 22.21454
39.14648 | 0.7338305 | 25.56 | 3.402873 |  | 22.37322 | 22.43552 | 22.14089 | 21.84262 | 21.976 | 22.21415
39.24609375 | 0.7356745 | 21.1691 | 3.402831 |  | 22.40307 | 22.40397 | 22.1494 | 21.85552 | 21.99532 | 22.22456
39.3457 | 0.7375095 | 23.45261 | 3.402868 |  | 22.39421 | 22.41228 | 22.15615 | 21.87506 | 21.96451 | 22.20052
39.4453125 | 0.7392626 | 24.38041 | 3.402855 |  | 22.39284 | 22.43325 | 22.14889 | 21.84587 | 21.97924 | 22.2265
39.54492 | 0.7419969 | 23.35714 | 3.402813 |  | 22.38718 | 22.4098 | 22.13408 | 21.88872 | 21.9845 | 22.22038
39.64453125 | 0.7428598 | 22.90144 | 3.402815 |  | 22.39179 | 22.4253 | 22.15001 | 21.8548 | 21.98879 | 22.18005
39.74414 | 0.7455486 | 28.82121 | 3.402855 |  | 22.38651 | 22.42177 | 22.17169 | 21.8594 | 21.9875 | 22.2151
39.84375 | 0.7476197 | 20.666 | 3.402815 |  | 22.3813 | 22.42346 | 22.15123 | 21.8569 | 21.98949 | 22.1918
39.94336 | 0.7499179 | 17.80079 | 3.402837 |  | 22.41069 | 22.40686 | 22.16358 | 21.8924 | 21.98774 | 22.21052
40.04296875 | 0.7525612 | 22.06045 | 3.402816 |  | 22.41102 | 22.42351 | 22.12779 | 21.86456 | 21.98324 | 22.22131
40.14258 | 0.7534423 | 22.02832 | 3.402858 |  | 22.38015 | 22.39745 | 22.13126 | 21.87683 | 21.96581 | 22.16688
40.2421875 | 0.7560675 | 20.93328 | 3.40284 |  | 22.39145 | 22.41502 | 22.13828 | 21.86231 | 21.95675 | 22.21796
40.3418 | 0.7573665 | 24.53672 | 3.402878 |  | 22.38844 | 22.38336 | 22.12004 | 21.88537 | 21.96729 | 22.20959
40.44140625 | 0.7595647 | 29.66381 | 3.402844 |  | 22.40146 | 22.42043 | 22.15085 | 21.84319 | 21.97679 | 22.1891
40.54102 | 0.7622172 | 23.22704 | 3.402806 |  | 22.41522 | 22.401 | 22.12359 | 21.86189 | 21.97632 | 22.18775
40.640625 | 0.764252 | 28.81552 | 3.402835 |  | 22.3903 | 22.42065 | 22.14353 | 21.86174 | 21.95987 | 22.1881
40.74023 | 0.7664321 | 32.45884 | 3.402836 |  | 22.38329 | 22.39071 | 22.14227 | 21.86674 | 21.99905 | 22.2064
40.83984375 | 0.7680672 | 32.79469 | 3.402852 |  | 22.4148 | 22.388 | 22.13985 | 21.85108 | 21.99841 | 22.21258
40.93945 | 0.770429 | 30.02609 | 3.402817 |  | 22.36954 | 22.41181 | 22.1412 | 21.86782 | 21.98821 | 22.22813
41.0390625 | 0.7712011 | 29.08393 | 3.402845 |  | 22.37376 | 22.38756 | 22.15239 | 21.88499 | 21.98252 | 22.22034
41.13867 | 0.7749345 | 25.74046 | 3.402841 |  | 22.3953 | 22.37324 | 22.12617 | 21.86502 | 21.96981 | 22.2015
41.23828125 | 0.7775415 | 24.86847 | 3.402824 |  | 22.39276 | 22.42163 | 22.14147 | 21.84102 | 21.9776 | 22.17902
41.33789 | 0.7789223 | 19.94349 | 3.402797 |  | 22.37753 | 22.40429 | 22.12758 | 21.87184 | 21.96854 | 22.16646
41.4375 | 0.780194 | 24.41118 | 3.402821 |  | 22.387 | 22.4168 | 22.13671875 | 21.86245 | 21.95807 | 22.18229
41.53711 | 0.7833915 | 25.45222 | 3.40286 |  | 22.40884 | 22.45226 | 22.13676 | 21.87575 | 21.96023 | 22.19475
41.63671875 | 0.7847087 | 19.82524 | 3.402812 |  | 22.38486 | 22.40769 | 22.15314 | 21.8471 | 21.9692 | 22.18858
41.73633 | 0.7874973 | 24.86209 | 3.402803 |  | 22.38018 | 22.38752 | 22.14792 | 21.8339 | 21.9588 | 22.20294
41.8359375 | 0.7894322 | 23.60185 | 3.402777 |  | 22.38429 | 22.40596 | 22.1295 | 21.87357 | 21.97935 | 22.18863
41.93555 | 0.7912035 | 26.21507 | 3.402832 |  | 22.39723 | 22.41819 | 22.1357 | 21.86469 | 21.98327 | 22.20167
42.03515625 | 0.7933382 | 20.13192 | 3.402802 |  | 22.37562 | 22.40184 | 22.133 | 21.85384 | 21.94677 | 22.19396
42.13477 | 0.7952639 | 18.38363 | 3.402814 |  | 22.38427 | 22.40897 | 22.11132 | 21.87471 | 21.99467 | 22.17518
42.234375 | 0.7974622 | 19.04804 | 3.402848 |  | 22.36492 | 22.4062 | 22.12182 | 21.85571 | 21.97682 | 22.19599
42.33398 | 0.7995333 | 21.22105 | 3.402786 |  | 22.40058 | 22.40829 | 22.17599 | 21.85966 | 21.97638 | 22.19878
42.43359375 | 0.8023856 | 24.3991 | 3.402837 |  | 22.39807 | 22.38761 | 22.12834 | 21.85859 | 21.95865 | 22.18591
42.5332 | 0.8033394 | 23.77775 | 3.402856 |  | 22.39105 | 22.39013 | 22.12941 | 21.85078 | 21.95739 | 22.17955
42.6328125 | 0.8054922 | 27.20166 | 3.402812 |  | 22.38088 | 22.38035 | 22.1205 | 21.83239 | 21.98133 | 22.19603
42.73242 | 0.808281 | 24.73108 | 3.402795 |  | 22.35137 | 22.39941 | 22.11856 | 21.87227 | 21.97568 | 22.13153
42.83203125 | 0.8092528 | 27.52976 | 3.402815 |  | 22.36993 | 22.39208 | 22.12793 | 21.84921 | 21.97172 | 22.17079
42.93164 | 0.8119962 | 24.49662 | 3.40284 |  | 22.36283 | 22.38393 | 22.09838 | 21.84773 | 21.94803 | 22.17496
43.03125 | 0.8144033 | 26.13122 | 3.402792 |  | 22.33497 | 22.37363 | 22.14739 | 21.84752 | 21.96979 | 22.15302
43.13086 | 0.8167833 | 27.7444 | 3.402817 |  | 22.33315 | 22.38486 | 22.09513 | 21.87081 | 21.96988 | 22.1676
43.23046875 | 0.8190452 | 29.85429 | 3.402804 |  | 22.34665 | 22.37017 | 22.1389 | 21.87123 | 21.97172 | 22.16557
43.33008 | 0.8212253 | 26.09522 | 3.402771 |  | 22.35896 | 22.4103 | 22.11122 | 21.85468 | 21.9556 | 22.17275
43.4296875 | 0.8226424 | 29.63783 | 3.402798 |  | 22.33597 | 22.37894 | 22.10664 | 21.86769 | 21.98077 | 22.18994
43.5293 | 0.8243955 | 30.73857 | 3.402771 |  | 22.33636 | 22.38272 | 22.12191 | 21.85022 | 21.97181 | 22.1542
43.62890625 | 0.8260851 | 24.07031 | 3.402778 |  | 22.37133 | 22.36961 | 22.13111 | 21.86532 | 21.96146 | 22.16297
43.72852 | 0.8282652 | 26.23853 | 3.402781 |  | 22.33773 | 22.38721 | 22.10716 | 21.85459 | 21.95634 | 22.16396
43.828125 | 0.8308722 | 24.42325 | 3.402827 |  | 22.36767 | 22.36139 | 22.10294 | 21.87001 | 21.98252 | 22.17429
43.92773 | 0.8331523 | 25.11501 | 3.402795 |  | 22.34693 | 22.37451 | 22.12791 | 21.83657 | 21.9665 | 22.15542
44.02734375 | 0.8352234 | 28.26663 | 3.402749 |  | 22.35262 | 22.34972 | 22.11967 | 21.85365 | 21.9545 | 22.13616
44.12695 | 0.8369402 | 23.58682 | 3.40278 |  | 22.3434 | 22.39041 | 22.10082 | 21.83978 | 21.94516 | 22.15755
44.2265625 | 0.8394655 | 26.30256 | 3.402767 |  | 22.35841 | 22.42419 | 22.10977 | 21.84051 | 21.97924 | 22.1147
44.32617 | 0.8409733 | 28.40903 | 3.40276 |  | 22.36202 | 22.38389 | 22.12778 | 21.8442 | 21.9608 | 22.16583
44.42578125 | 0.8438256 | 30.92632 | 3.402786 |  | 22.36836 | 22.38163 | 22.14259 | 21.87773 | 21.96434 | 22.18968
44.52539 | 0.8446886 | 32.82887 | 3.402757 |  | 22.34257 | 22.39468 | 22.10823 | 21.83105 | 21.96701 | 22.15484
44.625 | 0.8468233 | 35.22244 | 3.402753 |  | 22.358 | 22.38346 | 22.10901 | 21.85893 | 21.98646 | 22.17444
44.72461 | 0.8498391 | 27.8745 | 3.40274 |  | 22.36137 | 22.38654 | 22.1143 | 21.8704 | 21.95451 | 22.19067
44.82421875 | 0.851783 | 29.47606 | 3.402797 |  | 22.34103 | 22.3773 | 22.13157 | 21.85593 | 21.95115 | 22.13846
44.92383 | 0.8540449 | 35.17482 | 3.402771 |  | 22.34498 | 22.38032 | 22.10551 | 21.84083 | 21.97199 | 22.15589
45.0234375 | 0.8550623 | 31.07625 | 3.402772 |  | 22.33708 | 22.39008 | 22.08125 | 21.84673 | 21.97682 | 22.13488
45.12305 | 0.8579509 | 35.91237 | 3.402763 |  | 22.33984375 | 22.41328 | 22.10697 | 21.86113 | 21.97494 | 22.14973
45.22265625 | 0.8597222 | 33.25837 | 3.40274 |  | 22.35386 | 22.36986 | 22.12139 | 21.84686 | 21.98098 | 22.17439
45.32227 | 0.8620748 | 29.83446 | 3.402748 |  | 22.34757 | 22.35955 | 22.12667 | 21.83231 | 21.96869 | 22.13299
45.421875 | 0.8632831 | 31.79443 | 3.402751 |  | 22.3474 | 22.40257 | 22.10529 | 21.86619 | 21.99215 | 22.14925
45.52148 | 0.8665895 | 30.33505 | 3.402754 |  | 22.34444 | 22.39348 | 22.12168 | 21.86317 | 21.95686 | 22.1552
45.62109375 | 0.8680429 | 30.77344 | 3.40273 |  | 22.34143 | 22.39328 | 22.13291 | 21.85788 | 21.97813 | 22.17634
45.7207 | 0.8699414 | 27.93374 | 3.402757 |  | 22.35225 | 22.38848 | 22.12164 | 21.85539 | 21.95176 | 22.13778
45.8203125 | 0.8724303 | 28.74216 | 3.402728 |  | 22.34164 | 22.39406 | 22.11798 | 21.88296 | 21.97833 | 22.15752
45.91992 | 0.8743471 | 29.34892 | 3.402762 |  | 22.34593 | 22.38687 | 22.10763 | 21.82708 | 21.94873 | 22.15591
46.01953125 | 0.8767543 | 32.08995 | 3.40274 |  | 22.3141 | 22.39983 | 22.10823 | 21.83948 | 21.96601 | 22.16146
46.11914 | 0.8785619 | 28.23108 | 3.402718 |  | 22.33249 | 22.35634 | 22.13874 | 21.84239 | 21.97457 | 22.12838
46.21875 | 0.8807147 | 27.89295 | 3.402715 |  | 22.33062 | 22.3819 | 22.11164 | 21.84323 | 21.99606 | 22.156
46.31836 | 0.8835035 | 31.0382 | 3.402704 |  | 22.34373 | 22.38161 | 22.10838 | 21.83467 | 21.96033 | 22.17672
46.41796875 | 0.8852838 | 29.74424 | 3.40269 |  | 22.32658 | 22.38462 | 22.10023 | 21.86086 | 21.95896 | 22.14863
46.51758 | 0.8873913 | 29.65469 | 3.402724 |  | 22.36594 | 22.37802 | 22.12652 | 21.84797 | 21.95558 | 22.12946
46.6171875 | 0.889644 | 28.99734 | 3.402734 |  | 22.34446 | 22.37307 | 22.10181 | 21.84994 | 21.95499 | 22.15816
46.7168 | 0.8909885 | 27.4213 | 3.402721 |  | 22.34696 | 22.3914 | 22.12552 | 21.83974 | 21.97101 | 22.14901
46.81640625 | 0.8928687 | 26.88882 | 3.402739 |  | 22.34704 | 22.411 | 22.09684 | 21.84094 | 21.96752 | 22.16809
46.91602 | 0.894958 | 26.88631 | 3.402753 |  | 22.33611 | 22.36806 | 22.09274 | 21.83279 | 21.97686 | 22.13017
47.015625 | 0.8979648 | 30.79007 | 3.402751 |  | 22.33249 | 22.37898 | 22.1223 | 21.86424 | 21.96558 | 22.15501
47.11523 | 0.8998724 | 31.84638 | 3.40274 |  | 22.35675 | 22.38599 | 22.09748 | 21.84191 | 21.97964 | 22.15585
47.21484375 | 0.901571 | 32.10841 | 3.402753 |  | 22.33369 | 22.40521 | 22.11173 | 21.84644 | 21.98726 | 22.16115
47.31445 | 0.9042235 | 32.36565 | 3.402736 |  | 22.35701 | 22.38589 | 22.13968 | 21.84807 | 21.97661 | 22.1537
47.4140625 | 0.9062038 | 34.98297 | 3.402703 |  | 22.3631 | 22.38793 | 22.11878 | 21.84052 | 21.98473 | 22.1426
47.51367 | 0.9079479 | 28.66924 | 3.402694 |  | 22.36238 | 22.36371 | 22.10729 | 21.87829 | 21.9911 | 22.18051
47.61328125 | 0.9100916 | 33.91458 | 3.402711 |  | 22.33471 | 22.37969 | 22.14455 | 21.84465 | 21.97655 | 22.13521
47.71289 | 0.9117631 | 31.83704 | 3.402685 |  | 22.35921 | 22.39225 | 22.15297 | 21.83579 | 21.9793 | 22.1918
47.8125 | 0.9140702 | 32.31211 | 3.402675 |  | 22.36346 | 22.40277 | 22.14643 | 21.86787 | 21.99452 | 22.19015
47.91211 | 0.9165682 | 33.46457 | 3.402722 |  | 22.39972 | 22.38822 | 22.15858 | 21.86366 | 21.97514 | 22.15882
48.01171875 | 0.9180763 | 33.38984 | 3.402717 |  | 22.39755 | 22.41138 | 22.16081 | 21.86155 | 21.97946 | 22.18132
48.11133 | 0.9203653 | 41.18072 | 3.40271 |  | 22.35665 | 22.38607 | 22.16011 | 21.82406 | 21.98496 | 22.23073
48.2109375 | 0.9224182 | 32.67393 | 3.402706 |  | 22.38269 | 22.38718 | 22.14685 | 21.848 | 21.99006 | 22.18708
48.31055 | 0.9240896 | 34.42109 | 3.402693 |  | 22.36493 | 22.39389 | 22.16983 | 21.85456 | 21.9797 | 22.19767
48.41015625 | 0.9265513 | 34.62911 | 3.402703 |  | 22.36789 | 22.39571 | 22.13976 | 21.84821 | 21.96963 | 22.20823
48.50977 | 0.9286224 | 37.85206 | 3.402703 |  | 22.36799 | 22.41091 | 22.14798 | 21.86755 | 22.00801 | 22.20406
48.609375 | 0.931184 | 36.37536 | 3.40273 |  | 22.39042 | 22.39852 | 22.15512 | 21.87013 | 21.99689 | 22.18994
48.70898 | 0.932919 | 32.50715 | 3.402679 |  | 22.37393 | 22.39465 | 22.15372 | 21.85449 | 21.97459 | 22.1749
48.80859375 | 0.9346722 | 28.85289 | 3.402696 |  | 22.36941 | 22.39361 | 22.15573 | 21.86584 | 22.01442 | 22.18484
48.9082 | 0.9365344 | 31.65385 | 3.402721 |  | 22.37022 | 22.38273 | 22.17281 | 21.85984 | 21.97076 | 22.19987
49.0078125 | 0.9395684 | 32.88219 | 3.402721 |  | 22.37766 | 22.4202 | 22.16483 | 21.87309 | 21.99724 | 22.20363
49.10742 | 0.9412125 | 33.01457 | 3.402695 |  | 22.39525 | 22.40346 | 22.17109 | 21.8529 | 21.98124 | 22.18039
49.20703125 | 0.9431837 | 30.12725 | 3.40274 |  | 22.40009 | 22.42088 | 22.17559 | 21.87404 | 21.97588 | 22.17281
49.30664 | 0.946254 | 33.36865 | 3.402692 |  | 22.38963 | 22.38524 | 22.15961 | 21.84654 | 21.97016 | 22.21397
49.40625 | 0.9478163 | 35.23223 | 3.402659 |  | 22.36495 | 22.39666 | 22.18795 | 21.86285 | 21.99295 | 22.17784
49.50586 | 0.9494424 | 34.50426 | 3.402719 |  | 22.37143 | 22.39387 | 22.17462 | 21.82805 | 21.99718 | 22.18588
49.60546875 | 0.9517496 | 34.20873 | 3.402695 |  | 22.40545 | 22.41024 | 22.14563 | 21.87062 | 21.99191 | 22.19451
49.70508 | 0.954075 | 32.82386 | 3.402726 |  | 22.38375 | 22.38103 | 22.16519 | 21.85818 | 22.00591 | 22.19815
49.8046875 | 0.956028 | 37.21179 | 3.402683 |  | 22.41349 | 22.36338 | 22.18413 | 21.85622 | 21.97796 | 22.19767
49.9043 | 0.9588531 | 32.17243 | 3.402688 |  | 22.38816 | 22.36249 | 22.16647 | 21.87449 | 21.98682 | 22.15715
50.00390625 | 0.9606698 | 34.11805 | 3.402674 |  | 22.38651 | 22.3942 | 22.18523 | 21.86909 | 21.99285 | 22.19984
50.10352 | 0.9629317 | 35.929 | 3.402694 |  | 22.39474 | 22.38277 | 22.15341 | 21.85779 | 22.00859 | 22.19207
50.203125 | 0.9646667 | 36.15594 | 3.402653 |  | 22.38601 | 22.38586 | 22.15894 | 21.85037 | 22.00941 | 22.16084
50.30273 | 0.9668013 | 33.46503 | 3.40268 |  | 22.37458 | 22.37874 | 22.16559 | 21.84904 | 21.99411 | 22.19484
50.40234375 | 0.969145 | 35.8112 | 3.402693 |  | 22.37898 | 22.39493 | 22.15277 | 21.84279 | 21.97145 | 22.19375
50.50195 | 0.9702623 | 29.97642 | 3.402699 |  | 22.39989 | 22.43269 | 22.16075 | 21.851 | 21.99265 | 22.17915
50.6015625 | 0.9734507 | 35.30879 | 3.402667 |  | 22.3972 | 22.39261 | 22.18359 | 21.83017 | 21.98486 | 22.20292
50.70117 | 0.9757489 | 31.56681 | 3.4027 |  | 22.39639 | 22.39443 | 22.16111 | 21.85956 | 21.96747 | 22.18576
50.80078125 | 0.9776565 | 34.2723 | 3.402633 |  | 22.41129 | 22.38808 | 22.14403 | 21.8525 | 21.97532 | 22.16454
50.90039 | 0.9793189 | 33.53065 | 3.402663 |  | 22.36099 | 22.39905 | 22.16601 | 21.86418 | 21.96236 | 22.20319
51 | 0.9825708 | 33.85853 | 3.40269 |  | 22.37925 | 22.39295 | 22.17152 | 21.87919 | 21.9985 | 22.16677
51.09961 | 0.9838698 | 30.3305 | 3.402697 |  | 22.40513 | 22.41029 | 22.16094 | 21.86456 | 22.00469 | 22.21127
51.19921875 | 0.9856955 | 27.51768 | 3.402651 |  | 22.39267 | 22.35967 | 22.16239 | 21.85565 | 21.98021 | 22.21997
51.29883 | 0.9873307 | 38.1936 | 3.402673 |  | 22.39361 | 22.4113 | 22.17116 | 21.84908 | 21.97153 | 22.17587
51.3984375 | 0.990401 | 28.7802 | 3.402696 |  | 22.40817 | 22.38618 | 22.16112 | 21.87352 | 21.98859 | 22.16281
51.49805 | 0.9918725 | 39.07401 | 3.402643 |  | 22.40602 | 22.40598 | 22.14762 | 21.85087 | 21.99747 | 22.18187
51.59765625 | 0.9945977 | 35.03172 | 3.40271 |  | 22.40784 | 22.38122 | 22.15633 | 21.86139 | 21.98561 | 22.17029
51.69727 | 0.9955333 | 32.70788 | 3.402649 |  | 22.40739 | 22.42981 | 22.17138 | 21.83913 | 21.98381 | 22.22375
51.796875 | 0.9985036 | 39.18293 | 3.402648 |  | 22.40711 | 22.39408 | 22.17978 | 21.84747 | 21.9786 | 22.18333
51.89648 | 0.9999934 | 31.88876 | 3.402692 |  | 22.3758 | 22.39301 | 22.17866 | 21.85985 | 21.97385 | 22.19461
51.99609375 | 1.002373 | 32.59487 | 3.402608 |  | 22.41779 | 22.40237 | 22.1761 | 21.86957 | 22.00312 | 22.21374
52.0957 | 1.004435 | 39.45065 | 3.402641 |  | 22.37978 | 22.38663 | 22.16616 | 21.86056 | 21.99745 | 22.17995
52.1953125 | 1.006098 | 34.65486 | 3.402664 |  | 22.38098 | 22.43789 | 22.13778 | 21.88365 | 22.00023 | 22.18322
52.29492 | 1.009177 | 33.93121 | 3.402688 |  | 22.41086 | 22.4213 | 22.16208 | 21.85562 | 21.9847 | 22.20969
52.39453125 | 1.010912 | 38.80379 | 3.402649 |  | 22.38924 | 22.40365 | 22.12796 | 21.85173 | 21.97539 | 22.19525
52.49414 | 1.012483 | 38.87442 | 3.402627 |  | 22.41287 | 22.40987 | 22.18184 | 21.85209 | 22.01753 | 22.19009
52.59375 | 1.014627 | 32.65343 | 3.402605 |  | 22.4001 | 22.40458 | 22.17228 | 21.85796 | 21.98559 | 22.19728
52.69336 | 1.016553 | 36.11014 | 3.40263 |  | 22.39213 | 22.39983 | 22.18549 | 21.86231 | 21.96647 | 22.18209
52.79296875 | 1.01876 | 29.7292 | 3.40265 |  | 22.39909 | 22.39776 | 22.15887 | 21.87537 | 21.98718 | 22.20267
52.89258 | 1.021268 | 36.79779 | 3.402605 |  | 22.3831 | 22.40363 | 22.12866 | 21.86361 | 21.95823 | 22.2168
52.9921875 | 1.023593 | 34.7656 | 3.402643 |  | 22.36466 | 22.4006 | 22.12764 | 21.85705 | 21.98613 | 22.21725
53.0918 | 1.025619 | 33.90933 | 3.402643 |  | 22.37388 | 22.41301 | 22.12744 | 21.83665 | 21.94721 | 22.1712
53.19140625 | 1.026972 | 37.85388 | 3.402688 |  | 22.38574 | 22.40459 | 22.12342 | 21.82656 | 21.96766 | 22.18062
53.29102 | 1.02937 | 36.55946 | 3.402635 |  | 22.38242 | 22.4081 | 22.13686 | 21.85509 | 21.97795 | 22.1939
53.390625 | 1.031814 | 33.39758 | 3.402581 |  | 22.37524 | 22.40467 | 22.10199 | 21.86761 | 21.9865 | 22.18188
53.49023 | 1.033621 | 36.13703 | 3.402625 |  | 22.38344 | 22.38944 | 22.13693 | 21.8773 | 21.98651 | 22.2011
53.58984375 | 1.035892 | 32.53836 | 3.402637 |  | 22.36393 | 22.41488 | 22.08763 | 21.86271 | 21.94773 | 22.17878
53.68945 | 1.038091 | 40.88884 | 3.402672 |  | 22.36987 | 22.39851 | 22.14283 | 21.85696 | 21.97921 | 22.20634
53.7890625 | 1.040098 | 39.25926 | 3.402617 |  | 22.37033 | 22.38174 | 22.09371 | 21.84949 | 21.96572 | 22.20165
53.88867 | 1.041388 | 36.94795 | 3.402625 |  | 22.37388 | 22.39933 | 22.12735 | 21.86504 | 21.95903 | 22.17942
53.98828125 | 1.044322 | 32.61925 | 3.40261 |  | 22.35245 | 22.38858 | 22.10696 | 21.88984 | 21.97185 | 22.20257
54.08789 | 1.045557 | 39.91273 | 3.402661 |  | 22.37803 | 22.40533 | 22.12031 | 21.85034 | 21.97023 | 22.2011
54.1875 | 1.04801 | 44.16464 | 3.402641 |  | 22.35152 | 22.41336 | 22.12231 | 21.88471 | 21.95007 | 22.21123
54.28711 | 1.050999 | 37.91129 | 3.40263 |  | 22.3752 | 22.40008 | 22.11278 | 21.83077 | 21.96819 | 22.18222
54.38671875 | 1.052161 | 36.94271 | 3.402618 |  | 22.35514 | 22.38723 | 22.11372 | 21.84697 | 21.96626 | 22.19034
54.48633 | 1.05485 | 35.15043 | 3.402686 |  | 22.35521 | 22.4146 | 22.11331 | 21.86041 | 21.95084 | 22.17565
54.5859375 | 1.056213 | 39.62359 | 3.402638 |  | 22.35118 | 22.42664 | 22.11483 | 21.86229 | 21.96573 | 22.20061
54.68555 | 1.058793 | 41.38464 | 3.402607 |  | 22.37571 | 22.39844 | 22.11681 | 21.88435 | 21.97902 | 22.16837
54.78515625 | 1.0613 | 36.40999 | 3.402577 |  | 22.36241 | 22.39251 | 22.11187 | 21.85565 | 21.94662 | 22.18584
54.88477 | 1.063552 | 32.25492 | 3.402591 |  | 22.36623 | 22.38037 | 22.12754 | 21.87444 | 21.94467 | 22.16841
54.984375 | 1.065596 | 39.88106 | 3.402605 |  | 22.36118 | 22.41007 | 22.09296 | 21.86457 | 21.97139 | 22.16538
55.08398 | 1.06685 | 35.03172 | 3.40263 |  | 22.35208 | 22.39579 | 22.11644 | 21.87977 | 21.98535 | 22.1676
55.18359375 | 1.069493 | 37.13251 | 3.40262 |  | 22.33999 | 22.38703 | 22.11007 | 21.8528 | 21.96602 | 22.17461
55.2832 | 1.071882 | 33.89042 | 3.40258 |  | 22.34247 | 22.37842 | 22.14544 | 21.86338 | 21.96246 | 22.1689
55.3828125 | 1.073926 | 34.55461 | 3.402624 |  | 22.34784 | 22.3947 | 22.14264 | 21.89971 | 22.00122 | 22.18342
55.48242 | 1.075906 | 37.85319 | 3.40267 |  | 22.3424 | 22.37158 | 22.12683 | 21.85645 | 21.95424 | 22.19663
55.58203125 | 1.07755 | 41.12808 | 3.40264 |  | 22.34989 | 22.39398 | 22.14077 | 21.86674 | 21.97098 | 22.18523
55.68164 | 1.080839 | 41.34614 | 3.402622 |  | 22.36926 | 22.38407 | 22.12811 | 21.864 | 21.97235 | 22.15523
55.78125 | 1.081892 | 33.27136 | 3.40262 |  | 22.40075 | 22.3985 | 22.12347 | 21.87285 | 21.97082 | 22.18727
55.88086 | 1.084082 | 33.16905 | 3.402632 |  | 22.35555 | 22.41329 | 22.11119 | 21.86211 | 21.96541 | 22.16444
55.98046875 | 1.087379 | 35.94973 | 3.402664 |  | 22.3627 | 22.40685 | 22.11521 | 21.84849 | 22.01351 | 22.17897
56.08008 | 1.088942 | 32.56069 | 3.402646 |  | 22.36823 | 22.38872 | 22.1026 | 21.86 | 21.98248 | 22.17449
56.1796875 | 1.091403 | 35.96227 | 3.40259 |  | 22.34696 | 22.38289 | 22.12058 | 21.85368 | 21.95917 | 22.16963
56.2793 | 1.09362 | 35.69158 | 3.402617 |  | 22.35921 | 22.41072 | 22.11341 | 21.8815 | 21.98184 | 22.1803
56.37890625 | 1.095046 | 39.0011 | 3.402613 |  | 22.37413 | 22.41437 | 22.11379 | 21.84562 | 21.94942 | 22.13739
56.47852 | 1.097753 | 33.40009 | 3.402593 |  | 22.35961 | 22.39394 | 22.09503 | 21.86687 | 21.96298 | 22.15787
56.578125 | 1.099706 | 40.24562 | 3.402636 |  | 22.35829 | 22.38473 | 22.11412 | 21.86271 | 21.96418 | 22.18239
56.67773 | 1.102231 | 37.68094 | 3.402615 |  | 22.34562 | 22.40515 | 22.14568 | 21.86407 | 21.96002 | 22.18049
56.77734375 | 1.10412 | 35.87341 | 3.402632 |  | 22.34223 | 22.39812 | 22.13371 | 21.87216 | 21.9639 | 22.20904
56.87695 | 1.106228 | 35.97275 | 3.402605 |  | 22.37214 | 22.39192 | 22.11674 | 21.86329 | 21.96123 | 22.19127
56.9765625 | 1.108217 | 34.65304 | 3.402616 |  | 22.34189 | 22.37063 | 22.12391 | 21.86798 | 21.9847 | 22.15805
57.07617 | 1.111051 | 30.69824 | 3.402556 |  | 22.33933 | 22.37268 | 22.09559 | 21.88446 | 21.95918 | 22.15888
57.17578125 | 1.112986 | 38.85072 | 3.402609 |  | 22.3502 | 22.38754 | 22.11419 | 21.85445 | 21.96942 | 22.16161
57.27539 | 1.11582 | 34.22878 | 3.402678 |  | 22.34588 | 22.43005 | 22.09435 | 21.86744 | 21.96178 | 22.17086
57.375 | 1.117183 | 40.66965 | 3.402581 |  | 22.32781 | 22.39343 | 22.11884 | 21.85747 | 21.97201 | 22.17675
57.47461 | 1.119345 | 43.39792 | 3.402572 |  | 22.34775 | 22.35526 | 22.10003 | 21.8674 | 21.96008 | 22.18878
57.57421875 | 1.12018 | 41.20282 | 3.402566 |  | 22.33436 | 22.39166 | 22.11577 | 21.86146 | 21.97118 | 22.16877
57.67383 | 1.123033 | 43.34188 | 3.402568 |  | 22.37004 | 22.39519 | 22.11453 | 21.86694 | 21.95516 | 22.14245
57.7734375 | 1.125485 | 40.36706 | 3.402588 |  | 22.36161 | 22.37745 | 22.11247 | 21.87914 | 21.93814 | 22.15436
57.87305 | 1.127856 | 38.48343 | 3.402654 |  | 22.34634 | 22.38408 | 22.10037 | 21.85465 | 21.96876 | 22.17337
57.97265625 | 1.129282 | 40.92484 | 3.402581 |  | 22.35422 | 22.39555 | 22.12946 | 21.86547 | 21.98808 | 22.1527
58.07227 | 1.131235 | 41.43431 | 3.402597 |  | 22.36115 | 22.36847 | 22.11919 | 21.85279 | 21.96548 | 22.15895
58.171875 | 1.133833 | 40.86127 | 3.40257 |  | 22.3432 | 22.34609 | 22.13548 | 21.85443 | 21.96802 | 22.18263
58.27148 | 1.13545 | 40.49648 | 3.402568 |  | 22.33276 | 22.35455 | 22.14322 | 21.86505 | 21.98201 | 22.15906
58.37109375 | 1.137975 | 38.33897 | 3.40255 |  | 22.36277 | 22.40244 | 22.13801 | 21.84507 | 21.97015 | 22.15858
58.4707 | 1.13932 | 39.76509 | 3.402559 |  | 22.37391 | 22.34786 | 22.11411 | 21.86012 | 21.97665 | 22.1515
58.5703125 | 1.142363 | 38.63996 | 3.402614 |  | 22.3614 | 22.36524 | 22.13735 | 21.85521 | 21.97511 | 22.15723
58.66992 | 1.143726 | 37.97669 | 3.402615 |  | 22.35959 | 22.36566 | 22.11188 | 21.84771 | 21.97463 | 22.16476
58.76953125 | 1.146015 | 45.29273 | 3.402524 |  | 22.37096 | 22.37532 | 22.15067 | 21.83526 | 21.98372 | 22.18742
58.86914 | 1.148395 | 32.10681 | 3.402562 |  | 22.34994 | 22.38237 | 22.12269 | 21.85809 | 22.00453 | 22.15259
58.96875 | 1.150575 | 38.00562 | 3.402583 |  | 22.32037 | 22.37239 | 22.09624 | 21.8551 | 21.95682 | 22.1624
59.06836 | 1.152946 | 39.25197 | 3.402583 |  | 22.35163 | 22.37071 | 22.13074 | 21.82968 | 21.98576 | 22.18482
59.16796875 | 1.154354 | 37.15096 | 3.402542 |  | 22.36493 | 22.35185 | 22.14156 | 21.85125 | 21.9593 | 22.1661
59.26758 | 1.156543 | 39.87445 | 3.402605 |  | 22.34011 | 22.38758 | 22.1284 | 21.83765 | 21.97666 | 22.16303
59.3671875 | 1.158387 | 36.79255 | 3.402586 |  | 22.36995 | 22.37096 | 22.14672 | 21.8487 | 21.99646 | 22.14443
59.4668 | 1.160694 | 39.00931 | 3.40259 |  | 22.37499 | 22.39746 | 22.13605 | 21.84607 | 21.97677 | 22.17215
59.56640625 | 1.163664 | 32.93664 | 3.402541 |  | 22.36089 | 22.36384 | 22.12456 | 21.86127 | 21.96398 | 22.16008
59.66602 | 1.165481 | 40.93942 | 3.402585 |  | 22.35562 | 22.38752 | 22.15133 | 21.83278 | 21.97125 | 22.17903
59.765625 | 1.166517 | 38.94323 | 3.402597 |  | 22.37668 | 22.3457 | 22.1587 | 21.86057 | 21.96433 | 22.17371
59.86523 | 1.169033 | 36.91422 | 3.402547 |  | 22.32569 | 22.37478 | 22.14861 | 21.84057 | 21.97701 | 22.1964
59.96484375 | 1.17085 | 40.92211 | 3.402537 |  | 22.35728 | 22.37822 | 22.14175 | 21.82484 | 21.96944 | 22.16454
60.06445 | 1.173493 | 37.38223 | 3.402566 |  | 22.38995 | 22.37577 | 22.14484 | 21.83328 | 21.98549 | 22.19356
60.1640625 | 1.1756 | 37.38633 | 3.402584 |  | 22.35393 | 22.37234 | 22.12812 | 21.85345 | 21.98667 | 22.14027
60.26367 | 1.177326 | 33.48622 | 3.402571 |  | 22.3563 | 22.40337 | 22.11591 | 21.85428 | 21.95868 | 22.16401
60.36328125 | 1.179361 | 39.13849 | 3.402567 |  | 22.37065 | 22.41113 | 22.14057 | 21.83974 | 21.96566 | 22.16783
60.46289 | 1.181605 | 38.0512 | 3.402573 |  | 22.35796 | 22.35463 | 22.13432 | 21.85096 | 21.96305 | 22.16084
60.5625 | 1.183594 | 37.61304 | 3.402554 |  | 22.35914 | 22.39645 | 22.13633 | 21.84319 | 21.98124 | 22.19249
60.66211 | 1.186583 | 41.83191 | 3.402544 |  | 22.36985 | 22.39511 | 22.12724 | 21.83592 | 21.97351 | 22.16513
60.76171875 | 1.1875 | 37.63446 | 3.402545 |  | 22.36485 | 22.40748 | 22.13889 | 21.84186 | 21.96952 | 22.17079
60.86133 | 1.189944 | 35.41429 | 3.402553 |  | 22.39063 | 22.37938 | 22.16687 | 21.83159 | 21.98196 | 22.15324
60.9609375 | 1.19216 | 45.4422 | 3.402531 |  | 22.36473 | 22.38142 | 22.14943 | 21.86239 | 21.96906 | 22.19934
61.06055 | 1.19424 | 38.97171 | 3.402532 |  | 22.37608 | 22.38698 | 22.15809 | 21.83188 | 21.97472 | 22.18338
61.16015625 | 1.196548 | 38.07307 | 3.402515 |  | 22.37039 | 22.36377 | 22.14825 | 21.85932 | 21.99351 | 22.1541
61.25977 | 1.197965 | 32.68715 | 3.402503 |  | 22.3661 | 22.3851 | 22.12627 | 21.83465 | 21.95389 | 22.19599
61.359375 | 1.200426 | 40.24516 | 3.402561 |  | 22.3442 | 22.36438 | 22.15113 | 21.86171 | 22.00001 | 22.17827
61.45898 | 1.202443 | 38.23894 | 3.402505 |  | 22.37695 | 22.4074 | 22.14515 | 21.85465 | 21.99025 | 22.18587
61.55859375 | 1.204605 | 33.76807 | 3.402551 |  | 22.40282 | 22.36754 | 22.12651 | 21.84009 | 21.93582 | 22.17094
61.6582 | 1.206322 | 41.47032 | 3.402534 |  | 22.34368 | 22.35973 | 22.13879 | 21.84846 | 21.98612 | 22.15627
61.7578125 | 1.208647 | 41.78885 | 3.402536 |  | 22.37938 | 22.39399 | 22.17292 | 21.85294 | 21.9759 | 22.16774
61.85742 | 1.211954 | 39.80268 | 3.402529 |  | 22.36818 | 22.38357 | 22.15435 | 21.83658 | 21.97873 | 22.18947
61.95703125 | 1.212653 | 38.0136 | 3.402539 |  | 22.38128 | 22.38646 | 22.17332 | 21.85507 | 21.96489 | 22.13416
62.05664 | 1.215351 | 46.0362 | 3.402537 |  | 22.34745 | 22.35977 | 22.16061 | 21.84756 | 21.99643 | 22.14618
62.15625 | 1.217976 | 38.0594 | 3.402515 |  | 22.38735 | 22.35638 | 22.11998 | 21.85906 | 21.97435 | 22.15723
62.25586 | 1.219856 | 39.72749 | 3.402486 |  | 22.36437 | 22.35612 | 22.14933 | 21.82652 | 22.00143 | 22.19138
62.35546875 | 1.220965 | 39.96422 | 3.402527 |  | 22.38473 | 22.38973 | 22.11943 | 21.85794 | 21.99094 | 22.21026
62.45508 | 1.223699 | 45.05143 | 3.402531 |  | 22.35111 | 22.40229 | 22.15271 | 21.84823 | 21.98276 | 22.19309
62.5546875 | 1.225616 | 41.89434 | 3.402486 |  | 22.38601 | 22.38377 | 22.14972 | 21.85775 | 21.97684 | 22.1907
62.6543 | 1.227341 | 39.39186 | 3.402511 |  | 22.39194 | 22.39134 | 22.12778 | 21.85347 | 21.97679 | 22.19841
62.75390625 | 1.228495 | 42.30493 | 3.402542 |  | 22.40185 | 22.37741 | 22.15857 | 21.85835 | 21.97426 | 22.16544
62.85352 | 1.232292 | 39.66141 | 3.402517 |  | 22.37512 | 22.37856 | 22.15474 | 21.85015 | 21.98772 | 22.16103
62.953125 | 1.234518 | 37.25304 | 3.402521 |  | 22.37887 | 22.40364 | 22.14276 | 21.83924 | 21.97459 | 22.19743
63.05273 | 1.235953 | 36.02835 | 3.402528 |  | 22.38436 | 22.37941 | 22.17664 | 21.84951 | 21.9451 | 22.18948
63.15234375 | 1.238097 | 35.61593 | 3.402533 |  | 22.37974 | 22.38706 | 22.16294 | 21.85062 | 21.98819 | 22.18756
63.25195 | 1.240013 | 32.75619 | 3.4025 |  | 22.36448 | 22.43683 | 22.18258 | 21.88489 | 21.98291 | 22.22524
63.3515625 | 1.242411 | 43.95889 | 3.40249 |  | 22.39437 | 22.45312 | 22.16734 | 21.86391 | 21.9967 | 22.19012
63.45117 | 1.244555 | 36.26872 | 3.402499 |  | 22.40725 | 22.41864 | 22.14565 | 21.83941 | 21.99176 | 22.1995
63.55078125 | 1.245918 | 29.56173 | 3.402536 |  | 22.39679 | 22.40719 | 22.14857 | 21.86932 | 21.96774 | 22.17749
63.65039 | 1.248207 | 35.88981 | 3.402484 |  | 22.39199 | 22.44019 | 22.15844 | 21.86212 | 21.99934 | 22.2118
63.75 | 1.25016 | 34.67309 | 3.402465 |  | 22.39779 | 22.40306 | 22.11402 | 21.86671 | 21.96193 | 22.20748
63.84961 | 1.251804 | 37.52053 | 3.402529 |  | 22.37024 | 22.39566 | 22.16349 | 21.86162 | 21.98619 | 22.19983
63.94921875 | 1.25511 | 41.68062 | 3.402514 |  | 22.40509 | 22.424 | 22.13452 | 21.86773 | 21.9917 | 22.21428
64.04883 | 1.256991 | 29.16504 | 3.402483 |  | 22.38897 | 22.41497 | 22.15402 | 21.88808 | 21.97479 | 22.18354
64.1484375 | 1.258244 | 38.33373 | 3.402498 |  | 22.39415 | 22.38788 | 22.13915 | 21.8564 | 21.96237 | 22.19255
64.24805 | 1.260788 | 40.67717 | 3.402525 |  | 22.39708 | 22.38581 | 22.148 | 21.84941 | 21.95633 | 22.18771
64.34765625 | 1.263613 | 43.19354 | 3.402506 |  | 22.38993 | 22.40628 | 22.14283 | 21.86211 | 21.97731 | 22.20799
64.44727 | 1.265493 | 42.27827 | 3.402505 |  | 22.40606 | 22.41957 | 22.18274 | 21.84454 | 21.98892 | 22.20017
64.546875 | 1.268064 | 42.16389 | 3.402461 |  | 22.38639 | 22.38857 | 22.15127 | 21.87871 | 21.97063 | 22.20376
64.64648 | 1.26959 | 42.53529 | 3.402467 |  | 22.35334 | 22.3971 | 22.16477 | 21.88476 | 21.97211 | 22.19835
64.74609375 | 1.272152 | 40.52519 | 3.402519 |  | 22.38348 | 22.42822 | 22.17141 | 21.85155 | 21.96417 | 22.18233
64.8457 | 1.27395 | 42.58427 | 3.402499 |  | 22.40179 | 22.40896 | 22.16753 | 21.88244 | 21.97845 | 22.21346
64.9453125 | 1.275585 | 33.7029 | 3.402495 |  | 22.3707 | 22.38084 | 22.14511 | 21.85696 | 21.97598 | 22.2312
65.04492 | 1.277793 | 40.29256 | 3.402458 |  | 22.38834 | 22.42826 | 22.12903 | 21.85694 | 21.96589 | 22.21094
65.14453125 | 1.280481 | 34.22833 | 3.402471 |  | 22.39972 | 22.40531 | 22.15173 | 21.8667 | 21.97092 | 22.19488
65.24414 | 1.282743 | 35.13927 | 3.402474 |  | 22.40122 | 22.39654 | 22.15006 | 21.85722 | 21.98552 | 22.18854
65.34375 | 1.283906 | 37.74451 | 3.402481 |  | 22.39322 | 22.39937 | 22.12637 | 21.85362 | 21.99312 | 22.20371
65.44336 | 1.285686 | 41.63027 | 3.402506 |  | 22.38914 | 22.39695 | 22.13718 | 21.86027 | 21.99053 | 22.19381
65.54296875 | 1.288584 | 49.41932 | 3.402492 |  | 22.39262 | 22.42967 | 22.13101 | 21.87348 | 21.96549 | 22.23222
65.64258 | 1.2914 | 46.46889 | 3.402508 |  | 22.38796 | 22.39847 | 22.1462 | 21.88386 | 22.00001 | 22.21212
65.7421875 | 1.292908 | 40.8255 | 3.402478 |  | 22.37963 | 22.41726 | 22.16528 | 21.86126 | 21.98624 | 22.218
65.8418 | 1.294861 | 43.88849 | 3.402477 |  | 22.36784 | 22.41835 | 22.19321 | 21.86675 | 21.95859 | 22.23237
65.94140625 | 1.297704 | 41.04606 | 3.402495 |  | 22.39959 | 22.41005 | 22.15143 | 21.83337 | 21.95945 | 22.17587
66.04102 | 1.298485 | 39.40007 | 3.402471 |  | 22.41837 | 22.38725 | 22.14837 | 21.87001 | 21.96247 | 22.17532
66.140625 | 1.301819 | 43.42162 | 3.402518 |  | 22.39006 | 22.36651 | 22.14227 | 21.82882 | 21.99236 | 22.19057
66.24023 | 1.30349 | 42.02353 | 3.402493 |  | 22.39615 | 22.38746 | 22.12594 | 21.87405 | 21.97989 | 22.17942
66.33984375 | 1.305979 | 45.35721 | 3.402485 |  | 22.37802 | 22.4055 | 22.15352 | 21.87763 | 22.01379 | 22.20722
66.43945 | 1.308105 | 39.10136 | 3.402472 |  | 22.36391 | 22.38455 | 22.13354 | 21.85601 | 21.96807 | 22.19269
66.5390625 | 1.309731 | 44.49388 | 3.402518 |  | 22.37188 | 22.40384 | 22.16667 | 21.84483 | 21.9479 | 22.20385
66.63867 | 1.312765 | 41.66718 | 3.402488 |  | 22.37315 | 22.40268 | 22.14067 | 21.89276 | 21.98216 | 22.18135
66.73828125 | 1.314954 | 40.78859 | 3.402452 |  | 22.38449 | 22.42089 | 22.15353 | 21.8468 | 21.95135 | 22.18541
66.83789 | 1.316053 | 39.05989 | 3.402545 |  | 22.37199 | 22.42167 | 22.13177 | 21.86076 | 21.96303 | 22.17283
66.9375 | 1.318733 | 39.46273 | 3.402469 |  | 22.37834 | 22.39905 | 22.14014 | 21.85368 | 21.97675 | 22.20812
67.03711 | 1.320922 | 43.49567 | 3.402531 |  | 22.37323 | 22.40692 | 22.14197 | 21.85272 | 21.97241 | 22.21541
67.13671875 | 1.322721 | 39.41419 | 3.402474 |  | 22.37868 | 22.41427 | 22.14771 | 21.87273 | 21.9809 | 22.19876
67.23633 | 1.324174 | 39.40053 | 3.402451 |  | 22.39423 | 22.42145 | 22.1433 | 21.8847 | 21.97839 | 22.16788
67.3359375 | 1.326927 | 42.1443 | 3.40244 |  | 22.37318 | 22.42813 | 22.14244 | 21.86652 | 21.97235 | 22.21119
67.43555 | 1.328998 | 40.90707 | 3.402502 |  | 22.40183 | 22.42816 | 22.11532 | 21.85712 | 21.95657 | 22.16394
67.53515625 | 1.330878 | 51.25853 | 3.402462 |  | 22.36062 | 22.42825 | 22.12616 | 21.86602 | 21.98243 | 22.1961
67.63477 | 1.333004 | 44.83475 | 3.402481 |  | 22.36439 | 22.39482 | 22.17888 | 21.84929 | 21.96789 | 22.18896
67.734375 | 1.33542 | 46.7831 | 3.402406 |  | 22.36798 | 22.39522 | 22.13773 | 21.87485 | 21.96913 | 22.17351
67.83398 | 1.337064 | 41.89503 | 3.402486 |  | 22.37309 | 22.39433 | 22.14406 | 21.87243 | 21.96562 | 22.18105
67.93359375 | 1.340007 | 49.30084 | 3.402487 |  | 22.37643 | 22.4176 | 22.1254 | 21.86703 | 21.9791 | 22.20492
68.0332 | 1.34176 | 39.62473 | 3.402465 |  | 22.37916 | 22.40072 | 22.09945 | 21.85955 | 21.96966 | 22.19262
68.1328125 | 1.343786 | 43.77707 | 3.402439 |  | 22.36505 | 22.39896 | 22.13063 | 21.87084 | 21.96948 | 22.2142
68.23242 | 1.346429 | 49.45259 | 3.402455 |  | 22.37363 | 22.39166 | 22.11965 | 21.87951 | 21.94577 | 22.16727
68.33203125 | 1.348155 | 44.49024 | 3.402416 |  | 22.36842 | 22.39198 | 22.1552 | 21.8615 | 21.97291 | 22.18874
68.43164 | 1.350908 | 46.48917 | 3.402455 |  | 22.36222 | 22.36889 | 22.09925 | 21.86724 | 21.96996 | 22.14725
68.53125 | 1.351671 | 39.72976 | 3.402447 |  | 22.33978 | 22.3949 | 22.11232 | 21.84242 | 21.9547 | 22.18019
68.63086 | 1.354777 | 43.17577 | 3.402419 |  | 22.37561 | 22.38748 | 22.10713 | 21.84653 | 21.94464 | 22.15282
68.73046875 | 1.356176 | 44.12135 | 3.40251 |  | 22.33499 | 22.40104 | 22.1089 | 21.87117 | 21.96391 | 22.14668
68.83008 | 1.358874 | 44.31502 | 3.40248 |  | 22.34753 | 22.37325 | 22.11652 | 21.85434 | 21.94723 | 22.13176
68.9296875 | 1.360954 | 51.57068 | 3.402475 |  | 22.34126 | 22.40474 | 22.09979 | 21.86039 | 21.98168 | 22.16018
69.0293 | 1.363153 | 45.362 | 3.402519 |  | 22.3536 | 22.37578 | 22.12528 | 21.85913 | 21.9681 | 22.18119
69.12890625 | 1.365069 | 47.10391 | 3.402439 |  | 22.33158 | 22.38316 | 22.1248 | 21.83931 | 21.97631 | 22.14281
69.22852 | 1.366859 | 48.65671 | 3.402463 |  | 22.33872 | 22.3933 | 22.10225 | 21.82661 | 21.95877 | 22.16547
69.328125 | 1.369775 | 40.49853 | 3.402481 |  | 22.32964 | 22.37531 | 22.10026 | 21.83225 | 21.95016 | 22.14326
69.42773 | 1.371337 | 45.08333 | 3.402467 |  | 22.33024 | 22.32481 | 22.13351 | 21.85945 | 21.97779 | 22.12912
69.52734375 | 1.373172 | 46.34631 | 3.402454 |  | 22.35194 | 22.37635 | 22.11611 | 21.85736 | 21.97395 | 22.17061
69.62695 | 1.374943 | 46.36613 | 3.402443 |  | 22.33191 | 22.35263 | 22.11089 | 21.85543 | 21.9702 | 22.14197
69.7265625 | 1.376996 | 44.42553 | 3.402447 |  | 22.34581 | 22.35996 | 22.11296 | 21.84361 | 22.00795 | 22.13158
69.82617 | 1.378886 | 45.06146 | 3.402457 |  | 22.3303 | 22.36344 | 22.10624 | 21.83772 | 21.99791 | 22.16105
69.92578125 | 1.381311 | 49.05066 | 3.402451 |  | 22.33794 | 22.3769 | 22.13545 | 21.80418 | 21.92993 | 22.16728
70.02539 | 1.383309 | 44.11862 | 3.402442 |  | 22.35126 | 22.36288 | 22.12456 | 21.83253 | 21.9676 | 22.14471
70.125 | 1.385944 | 43.99968 | 3.40246 |  | 22.33828 | 22.39392 | 22.13525 | 21.86844 | 21.97998 | 22.16454
70.22461 | 1.388269 | 43.04499 | 3.402405 |  | 22.34541 | 22.39579 | 22.08653 | 21.83782 | 21.97879 | 22.13693
70.32421875 | 1.389659 | 49.94338 | 3.402397 |  | 22.33239 | 22.37156 | 22.11284 | 21.85213 | 21.96034 | 22.14253
70.42383 | 1.391448 | 48.48969 | 3.402434 |  | 22.36459 | 22.37569 | 22.09919 | 21.83242 | 21.95584 | 22.12637
70.5234375 | 1.393538 | 44.0571 | 3.402455 |  | 22.35192 | 22.3871 | 22.13285 | 21.83986 | 21.98619 | 22.16549
70.62305 | 1.396617 | 45.08789 | 3.402436 |  | 22.34309 | 22.36954 | 22.12598 | 21.84418 | 21.9752 | 22.17868
70.72265625 | 1.398189 | 45.99929 | 3.402465 |  | 22.35691 | 22.35938 | 22.08941 | 21.84618 | 21.97165 | 22.17103
70.82227 | 1.400659 | 43.97484 | 3.402451 |  | 22.36726 | 22.34911 | 22.11345 | 21.84155 | 21.95408 | 22.18029
70.921875 | 1.402049 | 43.00101 | 3.402438 |  | 22.35309 | 22.35161 | 22.13068 | 21.87287 | 21.96115 | 22.15333
71.02148 | 1.403811 | 43.94659 | 3.402396 |  | 22.35494 | 22.37329 | 22.08616 | 21.86601 | 21.95841 | 22.17756
71.12109375 | 1.406255 | 47.42244 | 3.402432 |  | 22.35158 | 22.38791 | 22.09407 | 21.83353 | 21.96956 | 22.18691
71.2207 | 1.407527 | 49.39494 | 3.402449 |  | 22.3559 | 22.38746 | 22.0908 | 21.83292 | 21.97273 | 22.13611
71.3203125 | 1.41057 | 46.88836 | 3.402446 |  | 22.33413 | 22.37373 | 22.10836 | 21.8387 | 21.95482 | 22.15642
71.41992 | 1.413222 | 46.39917 | 3.402452 |  | 22.3664 | 22.36262 | 22.1137 | 21.82911 | 21.95668 | 22.16951
71.51953125 | 1.41523 | 44.64518 | 3.402389 |  | 22.3462 | 22.40272 | 22.10645 | 21.84487 | 21.98277 | 22.15272
71.61914 | 1.417374 | 43.47676 | 3.402419 |  | 22.33352 | 22.38642 | 22.09578 | 21.84475 | 21.95343 | 22.16596
71.71875 | 1.418872 | 43.64013 | 3.40245 |  | 22.32343 | 22.40602 | 22.11018 | 21.84936 | 21.95373 | 22.18379
71.81836 | 1.421924 | 42.24615 | 3.402452 |  | 22.33899 | 22.36643 | 22.10206 | 21.839 | 21.96889 | 22.14306
71.91796875 | 1.423896 | 44.87531 | 3.402411 |  | 22.32624 | 22.35694 | 22.10964 | 21.85022 | 21.9623 | 22.11514
72.01758 | 1.425222 | 49.47013 | 3.402423 |  | 22.3397 | 22.37939 | 22.11562 | 21.85059 | 21.96218 | 22.13809
72.1171875 | 1.427629 | 45.79217 | 3.402378 |  | 22.33998 | 22.35589 | 22.12782 | 21.84131 | 21.96434 | 22.14505
72.2168 | 1.430227 | 48.88387 | 3.402406 |  | 22.33818 | 22.37436 | 22.10037 | 21.84521 | 21.96828 | 22.16521
72.31640625 | 1.431717 | 49.63578 | 3.402412 |  | 22.32545 | 22.36457 | 22.12146 | 21.85421 | 21.97977 | 22.18445
72.41602 | 1.434188 | 48.84787 | 3.402406 |  | 22.34234 | 22.37998 | 22.11344 | 21.8467 | 21.98707 | 22.14096
72.515625 | 1.436059 | 51.14779 | 3.402422 |  | 22.32772 | 22.35227 | 22.12191 | 21.81999 | 21.96441 | 22.15224
72.61523 | 1.438139 | 44.35786 | 3.402421 |  | 22.32085 | 22.38704 | 22.09826 | 21.823 | 21.98567 | 22.16386
72.71484375 | 1.44041 | 46.45044 | 3.40244 |  | 22.36561 | 22.40831 | 22.11841 | 21.82631 | 21.99407 | 22.19685
72.81445 | 1.44209 | 46.44656 | 3.402393 |  | 22.35647 | 22.38822 | 22.11102 | 21.86312 | 22.00571 | 22.14035
72.9140625 | 1.445642 | 54.56965 | 3.402403 |  | 22.35199 | 22.35877 | 22.15312 | 21.83505 | 21.94581 | 22.16371
73.01367 | 1.446496 | 50.05252 | 3.402413 |  | 22.34041 | 22.36596 | 22.12987 | 21.84255 | 21.94727 | 22.14426
73.11328125 | 1.448867 | 47.97931 | 3.402376 |  | 22.34059 | 22.37401 | 22.1029 | 21.86931 | 21.96844 | 22.16519
73.21289 | 1.450729 | 50.66179 | 3.402395 |  | 22.35674 | 22.39119 | 22.10093 | 21.81837 | 21.97801 | 22.16377
73.3125 | 1.453218 | 50.31614 | 3.402378 |  | 22.34829 | 22.34627 | 22.10353 | 21.8365 | 21.96715 | 22.18266
73.41211 | 1.455126 | 48.90461 | 3.402398 |  | 22.3446 | 22.39297 | 22.12161 | 21.84482 | 21.94989 | 22.13863
73.51171875 | 1.456997 | 48.58562 | 3.402372 |  | 22.34013 | 22.33081 | 22.13954 | 21.83191 | 21.96294 | 22.18093
73.61133 | 1.45895 | 48.67835 | 3.402384 |  | 22.38478 | 22.39525 | 22.14552 | 21.85918 | 21.98141 | 22.16941
73.7109375 | 1.46143 | 50.92518 | 3.402385 |  | 22.38111 | 22.40182 | 22.17693 | 21.84066 | 21.95051 | 22.20535
73.81055 | 1.464091 | 52.46432 | 3.402418 |  | 22.35517 | 22.39178 | 22.15085 | 21.86806 | 21.97397 | 22.17312
73.91015625 | 1.465935 | 45.41463 | 3.402393 |  | 22.36808 | 22.38351 | 22.15148 | 21.85439 | 21.98328 | 22.18151
74.00977 | 1.467434 | 47.53113 | 3.402388 |  | 22.40344 | 22.3704 | 22.132 | 21.85998 | 21.9874 | 22.18608
74.109375 | 1.470404 | 46.07061 | 3.402398 |  | 22.37427 | 22.38441 | 22.14215 | 21.86385 | 21.98361 | 22.19804
74.20898 | 1.471967 | 45.60375 | 3.402367 |  | 22.36872 | 22.39629 | 22.15114 | 21.85861 | 21.95465 | 22.19198
74.30859375 | 1.474247 | 48.87932 | 3.402347 |  | 22.38343 | 22.38546 | 22.16633 | 21.85183 | 21.96132 | 22.20558
74.4082 | 1.476136 | 47.74121 | 3.402401 |  | 22.39092 | 22.38818 | 22.15249 | 21.87103 | 21.97032 | 22.19968
74.5078125 | 1.479188 | 49.78935 | 3.402356 |  | 22.39762 | 22.38401 | 22.15677 | 21.85645 | 21.9803 | 22.16186
74.60742 | 1.480451 | 49.15023 | 3.4024 |  | 22.39801 | 22.41162 | 22.14054 | 21.85038 | 21.96793 | 22.20165
74.70703125 | 1.482413 | 43.86411 | 3.402394 |  | 22.38181 | 22.37946 | 22.1844 | 21.85378 | 21.98953 | 22.20015
74.80664 | 1.484439 | 44.86551 | 3.40238 |  | 22.38727 | 22.42743 | 22.13381 | 21.84752 | 22.00949 | 22.20893
74.90625 | 1.486791 | 41.32996 | 3.40237 |  | 22.38379 | 22.3891 | 22.15364 | 21.86887 | 21.98099 | 22.19366
75.00586 | 1.487918 | 44.16464 | 3.402351 |  | 22.37587 | 22.40879 | 22.17939 | 21.87485 | 21.98397 | 22.17377
75.10546875 | 1.490779 | 41.09049 | 3.402411 |  | 22.38868 | 22.3581 | 22.1575 | 21.82334 | 21.99708 | 22.19432
75.20508 | 1.493087 | 44.55085 | 3.402342 |  | 22.39993 | 22.37404 | 22.15659 | 21.84653 | 21.96704 | 22.18062
75.3046875 | 1.494694 | 44.21249 | 3.402404 |  | 22.4055 | 22.38583 | 22.15076 | 21.86098 | 21.99778 | 22.1809
75.4043 | 1.496965 | 50.61349 | 3.402374 |  | 22.40995 | 22.39009 | 22.12897 | 21.8455 | 21.99145 | 22.19715
75.50390625 | 1.4988 | 43.02926 | 3.402354 |  | 22.39257 | 22.40304 | 22.15953 | 21.85276 | 21.99445 | 22.18753
75.60352 | 1.501334 | 46.61996 | 3.40236 |  | 22.3406 | 22.39747 | 22.16338 | 21.85104 | 21.98941 | 22.18765
75.703125 | 1.502552 | 44.41277 | 3.402392 |  | 22.38346 | 22.39455 | 22.15282 | 21.85041 | 21.99382 | 22.18804
75.80273 | 1.50515 | 52.34514 | 3.402367 |  | 22.41314 | 22.38796 | 22.16413 | 21.83632 | 21.97725 | 22.19525
75.90234375 | 1.507748 | 47.39396 | 3.402313 |  | 22.38276 | 22.38085 | 22.16021 | 21.86836 | 21.9848 | 22.19025
76.00195 | 1.509292 | 47.62341 | 3.402342 |  | 22.40769 | 22.42893 | 22.16669 | 21.84782 | 21.99731 | 22.21172
76.1015625 | 1.511245 | 51.32802 | 3.40238 |  | 22.34869 | 22.38711 | 22.17547 | 21.85198 | 21.99797 | 22.18983
76.20117 | 1.514306 | 41.2714 | 3.402347 |  | 22.3945 | 22.40316 | 22.18506 | 21.8618 | 21.99334 | 22.16807
76.30078125 | 1.516532 | 45.79719 | 3.40235 |  | 22.40486 | 22.38321 | 22.16976 | 21.86116 | 21.95565 | 22.19131
76.40039 | 1.51764 | 46.61859 | 3.402404 |  | 22.39432 | 22.38638 | 22.1579 | 21.86595 | 21.99105 | 22.18702
76.5 | 1.52041 | 48.44708 | 3.402416 |  | 22.38411 | 22.35955 | 22.18707 | 21.85478 | 21.99019 | 22.17793
76.59961 | 1.522327 | 46.44542 | 3.402348 |  | 22.3728 | 22.39036 | 22.19047 | 21.8743 | 21.95518 | 22.23873
76.69921875 | 1.523799 | 43.94408 | 3.402364 |  | 22.36161 | 22.379 | 22.13733 | 21.83347 | 21.97496 | 22.161
76.79883 | 1.526606 | 49.37261 | 3.402345 |  | 22.38797 | 22.40555 | 22.16644 | 21.85144 | 21.99896 | 22.20759
76.8984375 | 1.529022 | 44.05277 | 3.402323 |  | 22.37091 | 22.41228 | 22.11793 | 21.853 | 21.9614 | 22.19427
76.99805 | 1.531002 | 45.76301 | 3.40238 |  | 22.38886 | 22.39929 | 22.16449 | 21.84622 | 21.97455 | 22.19166
77.09765625 | 1.533573 | 46.22053 | 3.402359 |  | 22.38574 | 22.41212 | 22.1353 | 21.85266 | 21.99016 | 22.19152
77.19727 | 1.535271 | 46.72203 | 3.402324 |  | 22.37763 | 22.39914 | 22.15517 | 21.86901 | 22.01105 | 22.21415
77.296875 | 1.536307 | 47.89227 | 3.402359 |  | 22.39408 | 22.39827 | 22.17095 | 21.8802 | 21.97967 | 22.20064
77.39648 | 1.539659 | 45.99793 | 3.402341 |  | 22.40187 | 22.41779 | 22.15322 | 21.88041 | 21.96557 | 22.21437
77.49609375 | 1.541167 | 48.96271 | 3.402317 |  | 22.35684 | 22.38335 | 22.13737 | 21.84542 | 21.97871 | 22.17134
77.5957 | 1.543283 | 50.42916 | 3.402328 |  | 22.40846 | 22.42463 | 22.175 | 21.85872 | 22.01674 | 22.18935
77.6953125 | 1.546272 | 48.91805 | 3.40238 |  | 22.39279 | 22.38342 | 22.16696 | 21.86875 | 21.99229 | 22.1827
77.79492 | 1.548261 | 48.89253 | 3.402316 |  | 22.37353 | 22.39739 | 22.16267 | 21.86838 | 21.97197 | 22.20482
77.89453125 | 1.549905 | 46.87218 | 3.402368 |  | 22.36645 | 22.41544 | 22.16778 | 21.85223 | 21.95973 | 22.21529
77.99414 | 1.55253 | 49.43322 | 3.402359 |  | 22.36134 | 22.4117 | 22.15608 | 21.8436 | 21.96972 | 22.18891
78.09375 | 1.553621 | 52.63452 | 3.402325 |  | 22.38571 | 22.38359 | 22.13117 | 21.88552 | 21.97676 | 22.19231
78.19336 | 1.556809 | 50.41503 | 3.402342 |  | 22.37948 | 22.40658 | 22.18274 | 21.84848 | 21.98839 | 22.19158
78.29296875 | 1.558181 | 50.24505 | 3.402279 |  | 22.37927 | 22.41895 | 22.16159 | 21.84379 | 22.0086 | 22.20481
78.39258 | 1.561533 | 48.29852 | 3.40237 |  | 22.38366 | 22.43391 | 22.18141 | 21.8445 | 21.9558 | 22.16956
78.4921875 | 1.562123 | 47.1472 | 3.402264 |  | 22.36453 | 22.38586 | 22.14912 | 21.86406 | 21.99682 | 22.16178
78.5918 | 1.56493 | 40.32582 | 3.402316 |  | 22.39087 | 22.42529 | 22.17441 | 21.8703 | 21.99388 | 22.21173
78.69140625 | 1.566647 | 42.0069 | 3.402301 |  | 22.38966 | 22.38239 | 22.15603 | 21.85605 | 21.98073 | 22.19081
78.79102 | 1.569281 | 51.43534 | 3.402335 |  | 22.38264 | 22.40207 | 22.12882 | 21.86095 | 21.96714 | 22.16928
78.890625 | 1.571806 | 51.09379 | 3.402321 |  | 22.36747 | 22.40127 | 22.13464 | 21.85604 | 21.95973 | 22.2036
78.99023 | 1.572488 | 46.58191 | 3.402345 |  | 22.39666 | 22.42281 | 22.13398 | 21.84788 | 21.98003 | 22.17153
79.08984375 | 1.574922 | 44.77915 | 3.402303 |  | 22.35916 | 22.37489 | 22.16851 | 21.87797 | 21.99402 | 22.20579
79.18945 | 1.577256 | 50.04204 | 3.40234 |  | 22.36194 | 22.4075 | 22.14432 | 21.83717 | 21.94116 | 22.17581
79.2890625 | 1.579291 | 49.03858 | 3.402309 |  | 22.37418 | 22.40807 | 22.13803 | 21.89485 | 21.94404 | 22.17879
79.38867 | 1.581244 | 46.82252 | 3.402286 |  | 22.39078 | 22.40885 | 22.14678 | 21.86143 | 22.00804 | 22.22139
79.48828125 | 1.58376 | 41.52819 | 3.402379 |  | 22.37314 | 22.38564 | 22.1475 | 21.87899 | 21.99812 | 22.22579
79.58789 | 1.585423 | 43.48178 | 3.402349 |  | 22.39107 | 22.43812 | 22.15168 | 21.86064 | 21.97437 | 22.1592
79.6875 | 1.587457 | 46.08792 | 3.402329 |  | 22.37537 | 22.40734 | 22.12178 | 21.85695 | 21.98185 | 22.20339
79.78711 | 1.590364 | 51.98059 | 3.402316 |  | 22.39069 | 22.38973 | 22.1458 | 21.85964 | 21.9525 | 22.18191
79.88671875 | 1.592563 | 48.66423 | 3.402314 |  | 22.35626 | 22.38634 | 22.13351 | 21.85885 | 21.96764 | 22.19013
79.98633 | 1.593344 | 47.27206 | 3.402308 |  | 22.35683 | 22.40165 | 22.14995 | 21.86218 | 21.948 | 22.20967
80.0859375 | 1.596033 | 44.9325 | 3.402319 |  | 22.37736 | 22.40859 | 22.14524 | 21.83941 | 21.96872 | 22.1762
80.18555 | 1.596832 | 53.46867 | 3.402302 |  | 22.36677 | 22.39581 | 22.11896 | 21.87123 | 21.95748 | 22.18244
80.28515625 | 1.599702 | 49.71575 | 3.402339 |  | 22.36622 | 22.41015 | 22.11782 | 21.90328 | 21.9658 | 22.20938
80.38477 | 1.602646 | 50.10993 | 3.402315 |  | 22.37 | 22.37104 | 22.17786 | 21.85365 | 21.97868 | 22.18128
80.484375 | 1.605171 | 46.15081 | 3.40234375 |  | 22.3712 | 22.39226 | 22.13454 | 21.87229 | 21.98177 | 22.18208
80.58398 | 1.606879 | 56.58612 | 3.402299 |  | 22.38411 | 22.40005 | 22.12433 | 21.87645 | 21.99171 | 22.20605
80.68359375 | 1.60805 | 51.80104 | 3.402281 |  | 22.37264 | 22.39315 | 22.11409 | 21.87181 | 21.97623 | 22.17881
80.7832 | 1.610503 | 51.51714 | 3.402264 |  | 22.3798 | 22.42035 | 22.16187 | 21.87483 | 21.95839 | 22.18072
80.8828125 | 1.612947 | 49.57312 | 3.402356 |  | 22.37774 | 22.40207 | 22.13779 | 21.85316 | 21.96721 | 22.18186
80.98242 | 1.614609 | 46.23466 | 3.402305 |  | 22.37125 | 22.43743 | 22.10734 | 21.88031 | 21.97748 | 22.19491
81.08203125 | 1.61688 | 43.33504 | 3.402319 |  | 22.38118 | 22.44861 | 22.12682 | 21.88145 | 21.97335 | 22.1858
81.18164 | 1.619387 | 49.28763 | 3.402292 |  | 22.37773 | 22.40657 | 22.12908 | 21.87254 | 21.95436 | 22.18713
81.28125 | 1.621485 | 53.48759 | 3.402313 |  | 22.36674 | 22.40856 | 22.12934 | 21.87677 | 21.97102 | 22.17472
81.38086 | 1.622757 | 47.67581 | 3.402288 |  | 22.38632 | 22.40494 | 22.13069 | 21.88714 | 21.95846 | 22.16716
81.48046875 | 1.625373 | 51.56134 | 3.402329 |  | 22.35028 | 22.41188 | 22.13076 | 21.85827 | 21.96498 | 22.17267
81.58008 | 1.627135 | 49.6278 | 3.402318 |  | 22.37728 | 22.39187 | 22.1518 | 21.85019 | 21.98169 | 22.22152
81.6796875 | 1.629415 | 52.63907 | 3.402277 |  | 22.36134 | 22.38824 | 22.12819 | 21.88612 | 21.94318 | 22.17116
81.7793 | 1.632295 | 50.39566 | 3.40225 |  | 22.384 | 22.3934 | 22.12098 | 21.8393 | 21.96892 | 22.18834
81.87890625 | 1.633058 | 48.59678 | 3.402311 |  | 22.35473 | 22.37503 | 22.1128 | 21.87656 | 21.99478 | 22.17737
81.97852 | 1.637073 | 49.12995 | 3.4023 |  | 22.35534 | 22.35334 | 22.14655 | 21.86149 | 21.98783 | 22.1769
82.078125 | 1.637754 | 51.03386 | 3.402354 |  | 22.35451 | 22.38572 | 22.11438 | 21.84155 | 21.98389 | 22.18703
82.17773 | 1.640616 | 51.23665 | 3.402255 |  | 22.36529 | 22.40958 | 22.12727 | 21.82937 | 21.97106 | 22.1675
82.27734375 | 1.642487 | 49.43368 | 3.402293 |  | 22.34463 | 22.43691 | 22.08859 | 21.87128 | 21.97648 | 22.17901
82.37695 | 1.643922 | 51.97808 | 3.402295 |  | 22.37501 | 22.38785 | 22.10283 | 21.85205 | 21.94722 | 22.18195
82.4765625 | 1.646793 | 48.32587 | 3.402266 |  | 22.37816 | 22.40716 | 22.11466 | 21.83496 | 21.95522 | 22.17564
82.57617 | 1.6483 | 52.76576 | 3.402287 |  | 22.38454 | 22.39511 | 22.12419 | 21.87017 | 21.96639 | 22.18527
82.67578125 | 1.650599 | 55.47717 | 3.402291 |  | 22.38888 | 22.38796 | 22.10124 | 21.87156 | 21.96103 | 22.18525
82.77539 | 1.652561 | 51.46131 | 3.402278 |  | 22.35563 | 22.38234 | 22.14008 | 21.88329 | 21.95039 | 22.209
82.875 | 1.65505 | 52.4577 | 3.402285 |  | 22.35748 | 22.37833 | 22.08938 | 21.84651 | 21.98319 | 22.1615
82.97461 | 1.658065 | 52.27588 | 3.402308 |  | 22.37108 | 22.39337 | 22.11078 | 21.82624 | 21.96457 | 22.16712
83.07421875 | 1.659274 | 52.3472 | 3.402279 |  | 22.35753 | 22.41016 | 22.10389 | 21.86955 | 21.96841 | 22.14902
83.17383 | 1.661654 | 52.17677 | 3.402288 |  | 22.38186 | 22.3815 | 22.10404 | 21.86643 | 21.97556 | 22.1785
83.2734375 | 1.663316 | 51.11635 | 3.402287 |  | 22.3646 | 22.40438 | 22.10148 | 21.8575 | 21.97031 | 22.17684
83.37305 | 1.665841 | 50.78528 | 3.402274 |  | 22.37164 | 22.38844 | 22.13979 | 21.84977 | 21.95235 | 22.16914
83.47265625 | 1.666768 | 51.84023 | 3.402299 |  | 22.38919 | 22.38917 | 22.11335 | 21.89066 | 21.96944 | 22.18064
83.57227 | 1.670083 | 56.59318 | 3.402257 |  | 22.34841 | 22.36483 | 22.09223 | 21.87927 | 21.96633 | 22.15642
83.671875 | 1.672372 | 46.7136 | 3.402297 |  | 22.37822 | 22.42529 | 22.08233 | 21.8714 | 21.96964 | 22.16431
83.77148 | 1.673426 | 56.5827 | 3.402249 |  | 22.37097 | 22.39888 | 22.10524 | 21.84939 | 21.99712 | 22.14255
83.87109375 | 1.676605 | 51.40982 | 3.402256 |  | 22.36473 | 22.36657 | 22.10983 | 21.86176 | 21.96311 | 22.11949
83.9707 | 1.678567 | 49.02674 | 3.40229 |  | 22.34437 | 22.38716 | 22.14097 | 21.83889 | 21.96531 | 22.14213
84.0703125 | 1.680711 | 58.40277 | 3.402314 |  | 22.37792 | 22.3666 | 22.12402 | 21.83422 | 21.97927 | 22.16092
84.16992 | 1.682119 | 50.86777 | 3.402267 |  | 22.34618 | 22.35418 | 22.13605 | 21.8121 | 21.96853 | 22.13909
84.26953125 | 1.685244 | 52.45132 | 3.402276 |  | 22.34913 | 22.37567 | 22.09637 | 21.84874 | 21.97616 | 22.12183
84.36914 | 1.687097 | 55.12287 | 3.402268 |  | 22.33751 | 22.36059 | 22.10721 | 21.83835 | 21.98046 | 22.16138
84.46875 | 1.690013 | 51.82155 | 3.402266 |  | 22.36149 | 22.34719 | 22.11978 | 21.85043 | 21.98319 | 22.16508
84.56836 | 1.69163 | 48.73372 | 3.402253 |  | 22.37469 | 22.36327 | 22.14818 | 21.82628 | 21.96561 | 22.13314
84.66796875 | 1.692929 | 56.39404 | 3.402257 |  | 22.35701 | 22.36274 | 22.08136 | 21.84484 | 21.97148 | 22.14721
84.76758 | 1.695736 | 50.86207 | 3.402274 |  | 22.34357 | 22.37986 | 22.12024 | 21.82919 | 21.98779 | 22.15497
84.8671875 | 1.698098 | 49.78866 | 3.402247 |  | 22.37293 | 22.36842 | 22.09817 | 21.82645 | 21.99217 | 22.1382
84.9668 | 1.70025 | 51.36926 | 3.402272 |  | 22.34458 | 22.36321 | 22.1238 | 21.84653 | 21.97247 | 22.15205
85.06640625 | 1.702467 | 51.64155 | 3.402247 |  | 22.34248 | 22.41598 | 22.12799 | 21.83845 | 21.98079 | 22.12595
85.16602 | 1.704256 | 51.71674 | 3.402225 |  | 22.37127 | 22.38961 | 22.1043 | 21.87221 | 21.95011 | 22.1052
85.265625 | 1.7067 | 52.53061 | 3.402326 |  | 22.35336 | 22.39357 | 22.09756 | 21.85136 | 21.95776 | 22.17768
85.36523 | 1.70749 | 52.12869 | 3.40226 |  | 22.35127 | 22.37049 | 22.11977 | 21.8604 | 21.96116 | 22.16541
85.46484375 | 1.710388 | 51.56362 | 3.402263 |  | 22.38131 | 22.39861 | 22.10288 | 21.85196 | 21.98189 | 22.12323
85.56445 | 1.713331 | 57.86368 | 3.402232 |  | 22.38096 | 22.37754 | 22.08369 | 21.83926 | 21.96157 | 22.15212
85.6640625 | 1.715084 | 55.46828 | 3.402297 |  | 22.34799 | 22.38471 | 22.12163 | 21.84729 | 21.96608 | 22.1532
85.76367 | 1.716265 | 55.72917 | 3.402289 |  | 22.36141 | 22.37478 | 22.108 | 21.84284 | 21.97787 | 22.13073
85.86328125 | 1.719263 | 51.39729 | 3.402262 |  | 22.36035 | 22.37125 | 22.13546 | 21.83926 | 21.95134 | 22.16999
85.96289 | 1.72048 | 49.51661 | 3.402228 |  | 22.35091 | 22.3856 | 22.13009 | 21.83692 | 21.96752 | 22.16422
86.0625 | 1.72365 | 52.27223 | 3.402272 |  | 22.35289 | 22.39269 | 22.12584 | 21.85383 | 21.98039 | 22.12297
86.16211 | 1.724886 | 51.88899 | 3.402256 |  | 22.36946 | 22.36464 | 22.1546 | 21.85106 | 21.96645 | 22.15175
86.26171875 | 1.727556 | 55.48036 | 3.402245 |  | 22.37686 | 22.37551 | 22.11174 | 21.83928 | 21.97791 | 22.17694
86.36133 | 1.729609 | 53.03416 | 3.402283 |  | 22.36636 | 22.35237 | 22.1319 | 21.84694 | 21.96444 | 22.17014
86.4609375 | 1.731934 | 51.33896 | 3.402277 |  | 22.36761 | 22.36818 | 22.13159 | 21.83756 | 21.9737 | 22.1661
86.56055 | 1.734378 | 54.09116 | 3.402252 |  | 22.37291 | 22.37193 | 22.12683 | 21.83028 | 21.9889 | 22.14834
86.66015625 | 1.735632 | 55.82077 | 3.40229 |  | 22.34497 | 22.36859 | 22.1317 | 21.85248 | 21.96362 | 22.16277
86.75977 | 1.737666 | 52.42991 | 3.402273 |  | 22.36581 | 22.36076 | 22.12914 | 21.84967 | 21.98693 | 22.14168
86.859375 | 1.739956 | 55.68178 | 3.402267 |  | 22.33433 | 22.38164 | 22.09973 | 21.83891 | 21.94795 | 22.14032
86.95898 | 1.742472 | 53.51925 | 3.402265 |  | 22.35783 | 22.34636 | 22.13043 | 21.80876 | 21.96659 | 22.15484
87.05859375 | 1.744561 | 54.20622 | 3.402235 |  | 22.34102 | 22.37228 | 22.14288 | 21.87079 | 21.95605 | 22.16915
87.1582 | 1.747077 | 54.00025 | 3.402213 |  | 22.36352 | 22.39297 | 22.12837 | 21.86232 | 21.96933 | 22.17608
87.2578125 | 1.748939 | 51.7099 | 3.402268 |  | 22.35649 | 22.39179 | 22.13862 | 21.85898 | 21.97762 | 22.17283
87.35742 | 1.750511 | 60.20733 | 3.402253 |  | 22.37964 | 22.36152 | 22.11537 | 21.82168 | 21.97881 | 22.13841
87.45703125 | 1.753036 | 54.96884 | 3.40224 |  | 22.32677 | 22.3609 | 22.13083 | 21.86073 | 21.96309 | 22.15892
87.55664 | 1.754544 | 57.02929 | 3.402235 |  | 22.36406 | 22.37682 | 22.14066 | 21.87084 | 21.96892 | 22.14724
87.65625 | 1.756988 | 54.96861 | 3.40222 |  | 22.35848 | 22.40597 | 22.11957 | 21.83261 | 21.98177 | 22.15268
87.75586 | 1.758832 | 59.97379 | 3.402219 |  | 22.34709 | 22.35018 | 22.14275 | 21.82094 | 21.98319 | 22.16591
87.85546875 | 1.76073 | 55.7392 | 3.402239 |  | 22.36127 | 22.40922 | 22.16091 | 21.83931 | 21.9566 | 22.15078
87.95508 | 1.762946 | 59.96445 | 3.402229 |  | 22.35453 | 22.37463 | 22.13355 | 21.84537 | 21.98574 | 22.18451
88.0546875 | 1.764872 | 60.21577 | 3.402234 |  | 22.35052 | 22.40413 | 22.16351 | 21.85105 | 21.96526 | 22.14583
88.1543 | 1.767098 | 61.72072 | 3.402228 |  | 22.38571 | 22.36083 | 22.14388 | 21.84157 | 21.96791 | 22.20313
88.25390625 | 1.769469 | 57.73494 | 3.402255 |  | 22.36964 | 22.3699 | 22.12779 | 21.8315 | 21.97516 | 22.1665
88.35352 | 1.771876 | 66.71884 | 3.402226 |  | 22.35106 | 22.35235 | 22.16592 | 21.84394 | 21.96355 | 22.17124
88.453125 | 1.774038 | 62.82671 | 3.402207 |  | 22.34258 | 22.38188 | 22.14967 | 21.83443 | 21.97206 | 22.19104
88.55273 | 1.775636 | 60.17795 | 3.402258 |  | 22.35888 | 22.39508 | 22.1189 | 21.86554 | 21.96033 | 22.16544
88.65234375 | 1.778452 | 64.72811 | 3.402222 |  | 22.35795 | 22.3946 | 22.11194 | 21.85359 | 21.9805 | 22.14907
88.75195 | 1.780133 | 62.48197 | 3.402265 |  | 22.37118 | 22.34606 | 22.14217 | 21.8523 | 21.96782 | 22.19924
88.8515625 | 1.782286 | 62.03037 | 3.402216 |  | 22.34874 | 22.38115 | 22.16532 | 21.83075 | 21.96591 | 22.18852
88.95117 | 1.783785 | 61.31766 | 3.402209 |  | 22.37254 | 22.37273 | 22.13899 | 21.84261 | 22.00466 | 22.15517
89.05078125 | 1.786782 | 67.2331 | 3.402256 |  | 22.37829 | 22.4309 | 22.14035 | 21.85847 | 21.98336 | 22.21129
89.15039 | 1.788299 | 63.29402 | 3.402209 |  | 22.42396 | 22.38439 | 22.15474 | 21.83417 | 21.97774 | 22.18477
89.25 | 1.790443 | 62.18918 | 3.402213 |  | 22.37181 | 22.40001 | 22.15663 | 21.87682 | 21.98608 | 22.18863
89.34961 | 1.792777 | 61.2313 | 3.40224 |  | 22.36612 | 22.37437 | 22.17271 | 21.85784 | 21.97874 | 22.20022
89.44921875 | 1.794912 | 61.42109 | 3.402174 |  | 22.37729 | 22.38527 | 22.16745 | 21.8438 | 21.96866 | 22.19926
89.54883 | 1.797892 | 68.70479 | 3.402244 |  | 22.38357 | 22.40687 | 22.14355 | 21.87677 | 21.99321 | 22.21198
89.6484375 | 1.798727 | 64.44831 | 3.402167 |  | 22.3762 | 22.39487 | 22.16114 | 21.86184 | 21.97079 | 22.21384
89.74805 | 1.801307 | 59.94896 | 3.402199 |  | 22.36699 | 22.4241 | 22.1414 | 21.8579 | 22.00097 | 22.21453
89.84765625 | 1.803669 | 64.74817 | 3.402191 |  | 22.37624 | 22.40248 | 22.15558 | 21.85824 | 21.98086 | 22.23075
89.94727 | 1.805395 | 60.18478 | 3.402204 |  | 22.38373 | 22.37686 | 22.14412 | 21.84563 | 21.97651 | 22.17481
90.046875 | 1.807203 | 60.96744 | 3.402213 |  | 22.37978 | 22.39826 | 22.1373 | 21.84604 | 21.98252 | 22.19097
90.14648 | 1.809801 | 61.27026 | 3.402201 |  | 22.37683 | 22.4085 | 22.16051 | 21.86052 | 22.0083 | 22.22637
90.24609375 | 1.812453 | 59.13166 | 3.402182 |  | 22.36341 | 22.40262 | 22.16558 | 21.87696 | 21.97004 | 22.21706
90.3457 | 1.813797 | 65.00108 | 3.402206 |  | 22.36694 | 22.41703 | 22.17943 | 21.84791 | 21.98484 | 22.2146
90.4453125 | 1.816949 | 61.96657 | 3.402192 |  | 22.37325 | 22.4107 | 22.17602 | 21.86135 | 21.99173 | 22.21307
90.54492 | 1.817685 | 65.31779 | 3.402212 |  | 22.38308 | 22.38832 | 22.12895 | 21.87231 | 21.98297 | 22.17582
90.64453125 | 1.820583 | 63.88347 | 3.402203 |  | 22.3478 | 22.40035 | 22.19864 | 21.84532 | 22.00151 | 22.21325
90.74414 | 1.822636 | 62.18805 | 3.402225 |  | 22.37881 | 22.39666 | 22.14076 | 21.87175 | 21.98013 | 22.22865
90.84375 | 1.824371 | 63.42093 | 3.402184 |  | 22.40115 | 22.39781 | 22.14598 | 21.8646 | 21.98479 | 22.19051
90.94336 | 1.827141 | 64.45173 | 3.402208 |  | 22.37882 | 22.40323 | 22.15948 | 21.84438 | 21.98168 | 22.20888
91.04296875 | 1.828676 | 62.66448 | 3.402164 |  | 22.39124 | 22.41868 | 22.14172 | 21.85627 | 21.96837 | 22.20445
91.14258 | 1.83062 | 60.50696 | 3.402176 |  | 22.36938 | 22.41025 | 22.16376 | 21.84558 | 21.9917 | 22.22568
91.2421875 | 1.833164 | 65.41257 | 3.40224 |  | 22.3789 | 22.38013 | 22.17953 | 21.85131 | 21.99135 | 22.23291
91.3418 | 1.834626 | 64.45971 | 3.402234 |  | 22.36612 | 22.42817 | 22.16916 | 21.88952 | 21.97089 | 22.23504
91.44140625 | 1.836825 | 64.50642 | 3.402167 |  | 22.38791 | 22.40394 | 22.18016 | 21.86074 | 21.95503 | 22.19847
91.54102 | 1.83895 | 65.62471 | 3.402188 |  | 22.38152 | 22.41643 | 22.15641 | 21.85313 | 21.97233 | 22.20944
91.640625 | 1.841721 | 68.72962 | 3.402202 |  | 22.36995 | 22.39372 | 22.13073 | 21.84377 | 21.99162 | 22.19896
91.74023 | 1.842747 | 68.02488 | 3.402211 |  | 22.37709 | 22.39996 | 22.16635 | 21.87796 | 21.98743 | 22.21164
91.83984375 | 1.844782 | 71.17012 | 3.402188 |  | 22.40467 | 22.40656 | 22.15351 | 21.86404 | 21.99984 | 22.20107
91.93945 | 1.847707 | 73.54705 | 3.402185 |  | 22.38059 | 22.38816 | 22.15338 | 21.85881 | 21.99556 | 22.20348
92.0390625 | 1.849015 | 67.68994 | 3.402171 |  | 22.39432 | 22.38598 | 22.15204 | 21.83255 | 21.96318 | 22.22569
92.13867 | 1.851867 | 66.6956 | 3.402178 |  | 22.37819 | 22.41144 | 22.1621 | 21.89124 | 22.00953 | 22.2082
92.23828125 | 1.853684 | 74.52317 | 3.402183 |  | 22.38106 | 22.39592 | 22.16657 | 21.86053 | 21.97581 | 22.21411
92.33789 | 1.855791 | 68.97912 | 3.402152 |  | 22.37413 | 22.4261 | 22.14817 | 21.86167 | 21.96619 | 22.20725
92.4375 | 1.857744 | 66.48074 | 3.402203 |  | 22.37758 | 22.43201 | 22.14329 | 21.86993 | 21.95913 | 22.19702
92.53711 | 1.859307 | 65.00108 | 3.402175 |  | 22.39738 | 22.40912 | 22.14197 | 21.88457 | 21.99729 | 22.20135
92.63671875 | 1.860842 | 71.55519 | 3.40215 |  | 22.37946 | 22.40162 | 22.16832 | 21.86499 | 21.97534 | 22.23319
92.73633 | 1.863994 | 68.17389 | 3.402136 |  | 22.38099 | 22.41545 | 22.15852 | 21.88506 | 21.9629 | 22.21009
92.8359375 | 1.865965 | 67.65166 | 3.402213 |  | 22.3553 | 22.40981 | 22.14904 | 21.86217 | 22.00095 | 22.2032
92.93555 | 1.868245 | 68.1928 | 3.402166 |  | 22.36679 | 22.40731 | 22.14049 | 21.87402 | 21.96199 | 22.1939
93.03515625 | 1.869898 | 68.41291 | 3.402173 |  | 22.42731 | 22.39145 | 22.14108 | 21.88464 | 21.97593 | 22.20943
93.13477 | 1.87216 | 69.13815 | 3.402212 |  | 22.39016 | 22.40238 | 22.13437 | 21.86653 | 21.98045 | 22.21677
93.234375 | 1.874431 | 63.53122 | 3.402209 |  | 22.35405 | 22.37826 | 22.14805 | 21.87157 | 21.98444 | 22.17141
93.33398 | 1.876929 | 65.41417 | 3.402236 |  | 22.36381 | 22.41586 | 22.13725 | 21.85263 | 21.99885 | 22.19217
93.43359375 | 1.878337 | 67.49673 | 3.402216 |  | 22.38291 | 22.40075 | 22.15532 | 21.83974 | 21.97314 | 22.2006
93.5332 | 1.881262 | 71.35422 | 3.40219 |  | 22.39729 | 22.42095 | 22.13877 | 21.84574 | 21.97785 | 22.23339
93.6328125 | 1.882271 | 69.53895 | 3.402181 |  | 22.36276 | 22.41181 | 22.14795 | 21.85305 | 21.95618 | 22.21147
93.73242 | 1.88495 | 59.12938 | 3.402206 |  | 22.37205 | 22.39299 | 22.12445 | 21.85391 | 21.97834 | 22.21814
93.83203125 | 1.886821 | 69.53803 | 3.402176 |  | 22.41131 | 22.40138 | 22.17424 | 21.84849 | 21.98262 | 22.19427
93.93164 | 1.889165 | 68.36278 | 3.40219 |  | 22.37953 | 22.37267 | 22.1458 | 21.8936 | 21.9713 | 22.20446
94.03125 | 1.891945 | 61.05038 | 3.402187 |  | 22.37771 | 22.40233 | 22.13142 | 21.85135 | 21.94759 | 22.20821
94.13086 | 1.892744 | 70.89898 | 3.402164 |  | 22.36062 | 22.37803 | 22.16146 | 21.86072 | 21.97844 | 22.20687
94.23046875 | 1.89536 | 67.12897 | 3.402184 |  | 22.3546 | 22.39239 | 22.12853 | 21.85824 | 21.97082 | 22.18863
94.33008 | 1.897468 | 59.92777 | 3.402184 |  | 22.33275 | 22.37368 | 22.12717 | 21.87304 | 21.95462 | 22.15119
94.4296875 | 1.899511 | 61.28438 | 3.402209 |  | 22.3572 | 22.40177 | 22.1247 | 21.82965 | 21.95829 | 22.1642
94.5293 | 1.902109 | 70.711 | 3.402155 |  | 22.39065 | 22.41388 | 22.12256 | 21.89354 | 21.99302 | 22.16433
94.62890625 | 1.904335 | 68.33088 | 3.402144 |  | 22.34981 | 22.37686 | 22.13302 | 21.87687 | 21.97791 | 22.17953
94.72852 | 1.906088 | 64.74817 | 3.402167 |  | 22.36743 | 22.37961 | 22.11746 | 21.88199 | 21.97915 | 22.16077
94.828125 | 1.907069 | 73.31807 | 3.402179 |  | 22.36267 | 22.38048 | 22.11119 | 21.84376 | 21.94662 | 22.13526
94.92773 | 1.909794 | 67.91437 | 3.402172 |  | 22.38986 | 22.38715 | 22.12539 | 21.85462 | 21.9722 | 22.1769
95.02734375 | 1.912701 | 76.63966 | 3.402158 |  | 22.36637 | 22.38334 | 22.11102 | 21.85941 | 21.96424 | 22.17527
95.12695 | 1.914336 | 67.78518 | 3.402155 |  | 22.35603 | 22.39692 | 22.13197 | 21.88137 | 21.94539 | 22.20575
95.2265625 | 1.917052 | 72.91022 | 3.4022 |  | 22.37383 | 22.39066 | 22.10138 | 21.84588 | 21.95357 | 22.18022
95.32617 | 1.918569 | 74.27481 | 3.402164 |  | 22.36976 | 22.39434 | 22.11666 | 21.87351 | 21.97703 | 22.17229
95.42578125 | 1.919932 | 75.60181 | 3.402184 |  | 22.36917 | 22.38724 | 22.0959 | 21.83611 | 21.97365 | 22.17574
95.52539 | 1.92223 | 76.99671 | 3.402174 |  | 22.37318 | 22.37778 | 22.11648 | 21.85002 | 21.96574 | 22.1464
95.625 | 1.924973 | 78.52512 | 3.40215 |  | 22.36243 | 22.38639 | 22.12458 | 21.85682 | 21.97044 | 22.1366
95.72461 | 1.927335 | 76.67452 | 3.402181 |  | 22.3653 | 22.40134 | 22.12768 | 21.86247 | 21.98925 | 22.16788
95.82421875 | 1.929379 | 78.33214 | 3.40214 |  | 22.38838 | 22.40357 | 22.1097 | 21.8745 | 21.97195 | 22.11949
95.92383 | 1.932367 | 73.66508 | 3.402143 |  | 22.35218 | 22.40294 | 22.12809 | 21.86199 | 21.97424 | 22.16549
96.0234375 | 1.933875 | 78.09015 | 3.40215 |  | 22.37084 | 22.41248 | 22.12739 | 21.86628 | 21.96247 | 22.17075
96.12305 | 1.936373 | 74.43339 | 3.402169 |  | 22.36292 | 22.38479 | 22.12942 | 21.84183 | 21.94736 | 22.15193
96.22265625 | 1.937736 | 81.66147 | 3.402157 |  | 22.34428 | 22.37679 | 22.10713 | 21.88868 | 21.96346 | 22.13322
96.32227 | 1.940352 | 75.40244 | 3.402144 |  | 22.36399 | 22.39113 | 22.12581 | 21.85192 | 21.94636 | 22.18214
96.421875 | 1.941169 | 77.67592 | 3.402114 |  | 22.36924 | 22.41455 | 22.11768 | 21.841 | 21.95863 | 22.15438
96.52148 | 1.944358 | 81.23472 | 3.402147 |  | 22.36117 | 22.36973 | 22.10977 | 21.86843 | 21.97093 | 22.17592
96.62109375 | 1.946284 | 80.18706 | 3.402138 |  | 22.35988 | 22.36284 | 22.09116 | 21.85607 | 21.94142 | 22.15496
96.7207 | 1.948727 | 84.41141 | 3.402182 |  | 22.381 | 22.40305 | 22.1052 | 21.85457 | 21.98005 | 22.18845
96.8203125 | 1.950644 | 82.38012 | 3.40212 |  | 22.36476 | 22.37021 | 22.09195 | 21.86604 | 21.94514 | 22.1463
96.91992 | 1.951916 | 85.1469 | 3.402135 |  | 22.36001 | 22.38752 | 22.08537 | 21.84273 | 21.96841 | 22.14708
97.01953125 | 1.955113 | 86.70403 | 3.402121 |  | 22.35206 | 22.38785 | 22.14169 | 21.85521 | 21.95247 | 22.17182
97.11914 | 1.957402 | 83.59388 | 3.40212 |  | 22.36352 | 22.3822 | 22.10774 | 21.84794 | 21.9788 | 22.14583
97.21875 | 1.959237 | 75.196 | 3.402138 |  | 22.37726 | 22.38735 | 22.12128 | 21.8557 | 21.96587 | 22.15572
97.31836 | 1.961281 | 82.66857 | 3.40211 |  | 22.33444 | 22.37447 | 22.10552 | 21.84072 | 21.97718 | 22.13409
97.41796875 | 1.962971 | 86.46319 | 3.402154 |  | 22.35619 | 22.37725 | 22.1045 | 21.87878 | 21.9398 | 22.16041
97.51758 | 1.965596 | 82.30926 | 3.402161 |  | 22.34833 | 22.40556 | 22.12785 | 21.8667 | 21.95646 | 22.17134
97.6171875 | 1.968348 | 87.27775 | 3.402125 |  | 22.3584 | 22.3889 | 22.09859 | 21.8476 | 21.97083 | 22.14482
97.7168 | 1.970319 | 83.57906 | 3.402139 |  | 22.36808 | 22.37496 | 22.11281 | 21.84249 | 21.96495 | 22.13731
97.81640625 | 1.971464 | 84.94092 | 3.402107 |  | 22.35237 | 22.39556 | 22.11791 | 21.85488 | 21.96833 | 22.13272
97.91602 | 1.973671 | 84.72037 | 3.402117 |  | 22.35697 | 22.37052 | 22.12367 | 21.86008 | 21.96707 | 22.16703
98.015625 | 1.976042 | 85.33579 | 3.402106 |  | 22.36588 | 22.368 | 22.09083 | 21.8622 | 21.97445 | 22.15225
98.11523 | 1.978322 | 84.56087 | 3.402119 |  | 22.3671 | 22.40584 | 22.11003 | 21.8424 | 21.97767 | 22.13981
98.21484375 | 1.980911 | 84.00036 | 3.40212 |  | 22.35409 | 22.35544 | 22.1233 | 21.88051 | 21.97311 | 22.15932
98.31445 | 1.98231 | 85.49619 | 3.402066 |  | 22.34888 | 22.40117 | 22.10325 | 21.84378 | 21.95928 | 22.14316
98.4140625 | 1.985035 | 91.7124 | 3.402086 |  | 22.35932 | 22.40879 | 22.08249 | 21.8463 | 21.95346 | 22.15379
98.51367 | 1.98637 | 88.41176 | 3.402088 |  | 22.34932 | 22.40639 | 22.11328 | 21.83831 | 21.98666 | 22.12848
98.61328125 | 1.988623 | 92.18382 | 3.402098 |  | 22.35715 | 22.35155 | 22.07969 | 21.85739 | 21.94896 | 22.15561
98.71289 | 1.990712 | 87.21806 | 3.402078 |  | 22.40228 | 22.38048 | 22.12232 | 21.83963 | 21.99929 | 22.14798
98.8125 | 1.99351 | 91.4522 | 3.402089 |  | 22.38271 | 22.39751 | 22.1206 | 21.83605 | 21.96287 | 22.17338
98.91211 | 1.995318 | 94.1308 | 3.402069 |  | 22.36247 | 22.36177 | 22.12706 | 21.82996 | 21.97601 | 22.14078
99.01171875 | 1.99768 | 94.93466 | 3.402153 |  | 22.35609 | 22.34205 | 22.10179 | 21.84599 | 21.98705 | 22.18228
99.11133 | 2.000032 | 90.23343 | 3.402099 |  | 22.35631 | 22.3746 | 22.14226 | 21.84771 | 21.96455 | 22.15365
99.2109375 | 2.002049 | 89.775 | 3.402101 |  | 22.38002 | 22.3856 | 22.11428 | 21.83918 | 21.97389 | 22.12323
99.31055 | 2.004175 | 97.49023 | 3.402129 |  | 22.38061 | 22.37956 | 22.10547 | 21.83452 | 21.98915 | 22.14527
99.41015625 | 2.006818 | 87.90867 | 3.402059 |  | 22.35725 | 22.38877 | 22.1373 | 21.85284 | 21.9821 | 22.1744
99.50977 | 2.007681 | 96.6522 | 3.402071 |  | 22.36374 | 22.35969 | 22.12947 | 21.86178 | 21.98882 | 22.19254
99.609375 | 2.010869 | 90.11426 | 3.402056 |  | 22.35891 | 22.3697 | 22.12903 | 21.84305 | 22.01012 | 22.17435
99.70898 | 2.013068 | 92.38364 | 3.402074 |  | 22.36801 | 22.36975 | 22.15356 | 21.86424 | 21.99754 | 22.18668
99.80859375 | 2.01453 | 95.86703 | 3.402071 |  | 22.39722 | 22.3977 | 22.12548 | 21.85826 | 22.01288 | 22.17586
99.9082 | 2.0181 | 89.67496 | 3.402084 |  | 22.33757 | 22.38501 | 22.15268 | 21.83995 | 21.97761 | 22.18029
100.0078125 | 2.017691 | 94.47213 | 3.402087 |  | 22.37045 | 22.36838 | 22.16385 | 21.84672 | 21.99991 | 22.20649
100.1074 | 2.020507 | 95.11239 | 3.402128 |  | 22.388 | 22.40002 | 22.12042 | 21.83892 | 21.98162 | 22.16636
100.207 | 2.023151 | 98.84821 | 3.402084 |  | 22.35929 | 22.37452 | 22.13423 | 21.85121 | 21.98709 | 22.17707
100.3066 | 2.025103 | 91.99631 | 3.402051 |  | 22.37372 | 22.38909 | 22.14173 | 21.84753 | 21.97659 | 22.18698
100.40625 | 2.02682 | 97.98762 | 3.402044 |  | 22.34036 | 22.34449 | 22.12514 | 21.86084 | 21.96895 | 22.17875
100.5059 | 2.029691 | 93.28115 | 3.402033 |  | 22.35027 | 22.40426 | 22.15581 | 21.85666 | 21.98182 | 22.15455
100.6055 | 2.030772 | 101.587 | 3.402076 |  | 22.36031 | 22.37855 | 22.1406 | 21.85741 | 21.98265 | 22.16356
100.7051 | 2.033506 | 101.4653 | 3.402042 |  | 22.38973 | 22.41635 | 22.15268 | 21.83208 | 21.9832 | 22.17125
100.8046875 | 2.035414 | 94.52521 | 3.402078 |  | 22.3805 | 22.37042 | 22.12894 | 21.86983 | 21.96846 | 22.16619
100.9043 | 2.037794 | 96.12472 | 3.402025 |  | 22.363 | 22.38432 | 22.15798 | 21.84453 | 21.99104 | 22.18581
101.0039 | 2.039819 | 95.02329 | 3.402016 |  | 22.36057 | 22.37973 | 22.14725 | 21.83478 | 21.98144 | 22.18098
101.1035 | 2.041727 | 97.34349 | 3.402081 |  | 22.38907 | 22.3712 | 22.15116 | 21.84714 | 21.97867 | 22.19473
101.203125 | 2.044279 | 90.8525 | 3.402039 |  | 22.36379 | 22.40002 | 22.15337 | 21.83801 | 21.98027 | 22.17411
101.3027 | 2.045396 | 94.73414 | 3.402013 |  | 22.34926 | 22.39947 | 22.17372 | 21.84536 | 21.98253 | 22.20024
101.4023 | 2.048939 | 91.67823 | 3.40204 |  | 22.34784 | 22.37588 | 22.1473 | 21.83231 | 21.95782 | 22.19157
101.502 | 2.050302 | 98.99951 | 3.402098 |  | 22.36471 | 22.38275 | 22.14717 | 21.82738 | 21.98746 | 22.18085
101.6015625 | 2.052545 | 101.5856 | 3.402092 |  | 22.38918 | 22.38483 | 22.15592 | 21.84941 | 21.98013 | 22.18735
101.7012 | 2.055043 | 100.3286 | 3.40206 |  | 22.41723 | 22.41311 | 22.16956 | 21.85964 | 21.97511 | 22.16771
101.8008 | 2.057469 | 100.306 | 3.402046 |  | 22.36124 | 22.40258 | 22.15663 | 21.85693 | 21.9617 | 22.17875
101.9004 | 2.059258 | 99.70835 | 3.402033 |  | 22.36889 | 22.37634 | 22.15657 | 21.85345 | 21.99955 | 22.20135
102 | 2.059876 | 96.17348 | 3.402048 |  | 22.36948 | 22.3877 | 22.15775 | 21.85678 | 21.97779 | 22.19139
102.0996 | 2.062965 | 101.0727 | 3.402007 |  | 22.37452 | 22.37175 | 22.16364 | 21.88187 | 21.97795 | 22.18278
102.1992 | 2.064817 | 105.9125 | 3.402064 |  | 22.34931 | 22.39093 | 22.16048 | 21.87031 | 21.992 | 22.19363
102.2988 | 2.067506 | 105.5388 | 3.40206 |  | 22.35611 | 22.41007 | 22.14918 | 21.85398 | 21.98831 | 22.14383
102.3984375 | 2.069214 | 103.6198 | 3.402039 |  | 22.38593 | 22.38662 | 22.15097 | 21.83733 | 21.99635 | 22.21453
102.498 | 2.071031 | 102.1584 | 3.402089 |  | 22.35459 | 22.38873 | 22.17271 | 21.86946 | 21.98909 | 22.18608
102.5977 | 2.072384 | 105.7824 | 3.402093 |  | 22.38596 | 22.37852 | 22.15977 | 21.86121 | 22.00027 | 22.1945
102.6973 | 2.075618 | 106.0902 | 3.402047 |  | 22.35679 | 22.39041 | 22.15582 | 21.85205 | 21.98048 | 22.18196
102.796875 | 2.077144 | 107.8743 | 3.40204 |  | 22.36706 | 22.40375 | 22.14919 | 21.8375 | 21.97407 | 22.21527
102.8965 | 2.079878 | 110.0536 | 3.402048 |  | 22.36914 | 22.3813 | 22.17403 | 21.84586 | 22.00124 | 22.17171
102.9961 | 2.081713 | 102.1324 | 3.402048 |  | 22.3565 | 22.40894 | 22.14985 | 21.85987 | 21.99379 | 22.20156
103.0957 | 2.083839 | 100.1713 | 3.402023 |  | 22.3735 | 22.39171 | 22.17673 | 21.83935 | 22.00014 | 22.20304
103.1953125 | 2.086264 | 105.7345 | 3.40204 |  | 22.38171 | 22.41283 | 22.14322 | 21.85761 | 21.98715 | 22.18772
103.2949 | 2.088889 | 104.3077 | 3.402056 |  | 22.37569 | 22.40086 | 22.11623 | 21.86319 | 21.97639 | 22.17668
103.3945 | 2.089589 | 108.7859 | 3.402031 |  | 22.38498 | 22.41504 | 22.17739 | 21.86481 | 22.00154 | 22.23369
103.4941 | 2.091251 | 111.534 | 3.401994 |  | 22.36642 | 22.38131 | 22.13711 | 21.8877 | 21.99398 | 22.1921
103.59375 | 2.094921 | 107.1688 | 3.402026 |  | 22.38366 | 22.42176 | 22.15666 | 21.84369 | 21.98374 | 22.19728
103.6934 | 2.096502 | 111.6087 | 3.402013 |  | 22.38382 | 22.37689 | 22.17123 | 21.85138 | 21.98061 | 22.1852
103.793 | 2.097928 | 113.1412 | 3.402004 |  | 22.38995 | 22.37909 | 22.15376 | 21.85979 | 21.9886 | 22.18013
103.8926 | 2.101016 | 106.5304 | 3.402027 |  | 22.3509 | 22.38021 | 22.1416 | 21.84275 | 22.00413 | 22.18731
103.9921875 | 2.102679 | 109.1327 | 3.402057 |  | 22.36013 | 22.4065 | 22.17351 | 21.84827 | 21.9978 | 22.16681
104.0918 | 2.105649 | 114.4284 | 3.402028 |  | 22.41321 | 22.39289 | 22.14344 | 21.81787 | 21.9908 | 22.17371
104.1914 | 2.106948 | 114.1262 | 3.402033 |  | 22.37668 | 22.398 | 22.13706 | 21.85853 | 21.99571 | 22.23598
104.291 | 2.109464 | 113.9927 | 3.402037 |  | 22.37712 | 22.37693 | 22.16654 | 21.88022 | 21.99896 | 22.17086
104.390625 | 2.112298 | 108.4293 | 3.40205 |  | 22.35734 | 22.40462 | 22.20093 | 21.84083 | 21.9984 | 22.2177
104.4902 | 2.113634 | 117.8325 | 3.40197 |  | 22.37908 | 22.41249 | 22.14598 | 21.83756 | 21.95716 | 22.17019
104.5898 | 2.115877 | 115.975 | 3.401997 |  | 22.36805 | 22.42533 | 22.12881 | 21.85987 | 21.99257 | 22.19601
104.6895 | 2.117267 | 112.9633 | 3.402029 |  | 22.37498 | 22.36723 | 22.16801 | 21.87175 | 21.97478 | 22.20431
104.7890625 | 2.119938 | 112.8797 | 3.402044 |  | 22.37393 | 22.39734 | 22.15371 | 21.8886 | 21.97721 | 22.19595
104.8887 | 2.122009 | 118.2166 | 3.402009 |  | 22.36841 | 22.41719 | 22.12558 | 21.86879 | 21.98289 | 22.16707
104.9883 | 2.123889 | 119.8337 | 3.402037 |  | 22.39791 | 22.39078 | 22.11139 | 21.85576 | 21.98334 | 22.19857
105.0879 | 2.125906 | 123.2227 | 3.401992 |  | 22.37141 | 22.39234 | 22.11624 | 21.85397 | 21.94927 | 22.20584
105.1875 | 2.127977 | 119.4675 | 3.402025 |  | 22.38701 | 22.41446 | 22.12097 | 21.84684 | 21.99085 | 22.19986
105.2871 | 2.129303 | 117.6639 | 3.402018 |  | 22.36398 | 22.4056 | 22.12203 | 21.86405 | 21.96762 | 22.20653
105.3867 | 2.132083 | 123.1165 | 3.402013 |  | 22.37784 | 22.38933 | 22.16523 | 21.86379 | 21.9542 | 22.19374
105.4863 | 2.134163 | 123.1017 | 3.402017 |  | 22.37389 | 22.37101 | 22.14215 | 21.86308 | 21.98625 | 22.18162
105.5859375 | 2.13667 | 126.3957 | 3.402042 |  | 22.38053 | 22.40607 | 22.13579 | 21.85863 | 21.9638 | 22.17735
105.6855 | 2.138105 | 122.3336 | 3.401986 |  | 22.36933 | 22.4042 | 22.13957 | 21.86862 | 21.96298 | 22.19134
105.7852 | 2.140839 | 123.8593 | 3.401963 |  | 22.38504 | 22.4069 | 22.14994 | 21.88594 | 21.97184 | 22.18466
105.8848 | 2.141938 | 119.7999 | 3.402047 |  | 22.37469 | 22.4193 | 22.1398 | 21.85179 | 21.97478 | 22.18835
105.984375 | 2.144128 | 127.8182 | 3.402002 |  | 22.36494 | 22.38861 | 22.14637 | 21.86918 | 21.95034 | 22.21486
106.084 | 2.147225 | 126.9499 | 3.401995 |  | 22.36592 | 22.42411 | 22.12407 | 21.85247 | 21.95424 | 22.20555
106.1836 | 2.149169 | 123.9213 | 3.402002 |  | 22.37866 | 22.39826 | 22.11857 | 21.87366 | 21.98382 | 22.19881
106.2832 | 2.151431 | 128.1222 | 3.402058 |  | 22.36081 | 22.40267 | 22.14847 | 21.86657 | 21.98563 | 22.19321
106.3828125 | 2.153529 | 128.2735 | 3.40197 |  | 22.37629 | 22.42076 | 22.14705 | 21.87606 | 21.97046 | 22.19205
106.4824 | 2.154656 | 127.6407 | 3.402003 |  | 22.37329 | 22.37896 | 22.15163 | 21.88301 | 21.98852 | 22.1929
106.582 | 2.157272 | 130.2567 | 3.402032 |  | 22.35336 | 22.41124 | 22.11678 | 21.87688 | 21.97346 | 22.15801
106.6816 | 2.159479 | 126.8526 | 3.401994 |  | 22.42095 | 22.38701 | 22.14067 | 21.85414 | 21.96958 | 22.15591
106.78125 | 2.161823 | 127.3591 | 3.402002 |  | 22.37677 | 22.37959 | 22.12833 | 21.8701 | 21.9706 | 22.22334
106.8809 | 2.163594 | 135.6125 | 3.402015 |  | 22.36139 | 22.36535 | 22.14166 | 21.87716 | 21.9709 | 22.1894
106.9805 | 2.164766 | 131.2804 | 3.401965 |  | 22.38985 | 22.41949 | 22.13051 | 21.85372 | 22.00533 | 22.19041
107.0801 | 2.168445 | 134.2301 | 3.402011 |  | 22.37016 | 22.40854 | 22.11825 | 21.84175 | 21.99169 | 22.19755
107.1796875 | 2.169898 | 136.4633 | 3.402003 |  | 22.37942 | 22.39932 | 22.17252 | 21.86446 | 21.99541 | 22.17196
107.2793 | 2.17088 | 134.9542 | 3.401989 |  | 22.39607 | 22.35324 | 22.11298 | 21.88507 | 21.97466 | 22.16533
107.3789 | 2.174195 | 135.6328 | 3.40199 |  | 22.36721 | 22.39394 | 22.14409 | 21.87252 | 21.97811 | 22.14568
107.4785 | 2.175321 | 135.481 | 3.401933 |  | 22.37011 | 22.41961 | 22.13641 | 21.88725 | 21.97559 | 22.18653
107.578125 | 2.177583 | 143.5943 | 3.40194 |  | 22.36427 | 22.37355 | 22.09647 | 21.86477 | 21.97957 | 22.18533
107.6777 | 2.180009 | 135.6838 | 3.401983 |  | 22.38826 | 22.40999 | 22.09877 | 21.88368 | 21.95496 | 22.19623
107.7773 | 2.182352 | 136.8475 | 3.401981 |  | 22.37664 | 22.40271 | 22.14315 | 21.89652 | 21.96765 | 22.19174
107.877 | 2.184714 | 137.3287 | 3.402034 |  | 22.37329 | 22.42088 | 22.1119 | 21.84135 | 21.95899 | 22.18426
107.9765625 | 2.186976 | 135.6692 | 3.401987 |  | 22.35675 | 22.41647 | 22.11276 | 21.86825 | 21.97396 | 22.18219
108.0762 | 2.188102 | 137.9432 | 3.402002 |  | 22.35842 | 22.4065 | 22.1259 | 21.8789 | 21.95633 | 22.20606
108.1758 | 2.190755 | 138.4492 | 3.401959 |  | 22.35971 | 22.40088 | 22.1286 | 21.86514 | 21.9839 | 22.17429
108.2754 | 2.192862 | 140.2957 | 3.401974 |  | 22.3564 | 22.39786 | 22.11535 | 21.85781 | 21.97511 | 22.18784
108.375 | 2.195297 | 143.4672 | 3.401986 |  | 22.38402 | 22.37034 | 22.12887 | 21.86888 | 21.99278 | 22.16412
108.4746 | 2.196305 | 142.225 | 3.402001 |  | 22.38887 | 22.39689 | 22.101 | 21.88308 | 21.96216 | 22.19247
108.5742 | 2.199839 | 148.0664 | 3.401974 |  | 22.37864 | 22.38799 | 22.15854 | 21.89912 | 21.98043 | 22.1773
108.6738 | 2.201582 | 140.7446 | 3.401967 |  | 22.37514 | 22.38542 | 22.12016 | 21.85349 | 21.95875 | 22.18363
108.7734375 | 2.203399 | 140.0096 | 3.401967 |  | 22.37258 | 22.43566 | 22.112 | 21.8908 | 21.97237 | 22.16382
108.873 | 2.204807 | 142.2929 | 3.401979 |  | 22.37853 | 22.36786 | 22.0931 | 21.84875 | 21.99115 | 22.20369
108.9727 | 2.207069 | 146.1688 | 3.401975 |  | 22.37188 | 22.40199 | 22.14465 | 21.84891 | 21.98171 | 22.15303
109.0723 | 2.209549 | 142.8962 | 3.401989 |  | 22.3901 | 22.37975 | 22.13609 | 21.86618 | 21.96357 | 22.17707
109.171875 | 2.212174 | 144.8607 | 3.401946 |  | 22.37782 | 22.38253 | 22.12195 | 21.8574 | 21.97057 | 22.15979
109.2715 | 2.213646 | 145.4638 | 3.402026 |  | 22.35838 | 22.40523 | 22.11126 | 21.86773 | 21.96075 | 22.16394
109.3711 | 2.21598 | 140.9144 | 3.401954 |  | 22.36452 | 22.39304 | 22.13033 | 21.86589 | 21.96018 | 22.17993
109.4707 | 2.218324 | 143.9131 | 3.401985 |  | 22.37735 | 22.39396 | 22.08214 | 21.83939 | 21.97686 | 22.17512
109.5703125 | 2.219332 | 154.2584 | 3.401948 |  | 22.38087 | 22.39298 | 22.13377 | 21.86226 | 21.95953 | 22.18332
109.6699 | 2.222293 | 145.1993 | 3.40199 |  | 22.36013 | 22.37214 | 22.13244 | 21.87088 | 21.96852 | 22.18438
109.7695 | 2.224555 | 143.6686 | 3.401966 |  | 22.34873 | 22.4027 | 22.09346 | 21.8605 | 21.96835 | 22.15069
109.8691 | 2.226517 | 146.2552 | 3.401941 |  | 22.36788 | 22.3633 | 22.13349 | 21.86953 | 21.98694 | 22.14913
109.96875 | 2.22847 | 146.9052 | 3.401927 |  | 22.34547 | 22.39725 | 22.08494 | 21.84472 | 21.98944 | 22.14687
110.0684 | 2.230405 | 150.4332 | 3.401963 |  | 22.36143 | 22.35591 | 22.12877 | 21.85601 | 21.97334 | 22.14938
110.168 | 2.233258 | 150.124 | 3.401978 |  | 22.35281 | 22.34514 | 22.10534 | 21.81876 | 22.00531 | 22.18533
110.2676 | 2.234775 | 151.1505 | 3.401967 |  | 22.37782 | 22.38495 | 22.11661 | 21.84053 | 21.95097 | 22.14471
110.3671875 | 2.236827 | 156.5754 | 3.401977 |  | 22.38667 | 22.39528 | 22.11428 | 21.84263 | 21.97489 | 22.13902
110.4668 | 2.239689 | 155.8645 | 3.40194 |  | 22.3545 | 22.37251 | 22.10069 | 21.84507 | 21.98327 | 22.14609
110.5664 | 2.242041 | 152.5643 | 3.401989 |  | 22.34106 | 22.39302 | 22.07774 | 21.84427 | 21.96739 | 22.12266
110.666 | 2.242796 | 162.5458 | 3.401934 |  | 22.3335 | 22.38638 | 22.10195 | 21.83946 | 21.98059 | 22.15588
110.765625 | 2.245712 | 153.2103 | 3.401953 |  | 22.32594 | 22.36573 | 22.0913 | 21.86817 | 21.97365 | 22.13452
110.8652 | 2.248509 | 162.17 | 3.401978 |  | 22.35218 | 22.36013 | 22.11496 | 21.87232 | 21.96679 | 22.13354
110.9648 | 2.25018 | 157.5271 | 3.401927 |  | 22.34228 | 22.38739 | 22.10582 | 21.83901 | 21.97679 | 22.14329
111.0645 | 2.251316 | 154.7462 | 3.401951 |  | 22.36599 | 22.34628 | 22.12409 | 21.83186 | 21.93946 | 22.16199
111.1640625 | 2.254305 | 154.4523 | 3.401948 |  | 22.34151 | 22.35196 | 22.10217 | 21.82313 | 21.96912 | 22.13739
111.2637 | 2.255776 | 162.1557 | 3.401954 |  | 22.35042 | 22.34737 | 22.10938 | 21.85662 | 21.96141 | 22.12051
111.3633 | 2.258601 | 156.7422 | 3.401924 |  | 22.34805 | 22.3513 | 22.13229 | 21.83789 | 21.97175 | 22.14414
111.4629 | 2.259746 | 164.8621 | 3.401971 |  | 22.36093 | 22.38192 | 22.1157 | 21.8449 | 21.98713 | 22.17039
111.5625 | 2.262852 | 165.2467 | 3.401976 |  | 22.36933 | 22.39028 | 22.13013 | 21.84593 | 21.99773 | 22.1486
111.6621 | 2.264578 | 167.635 | 3.40198 |  | 22.37161 | 22.36453 | 22.10686 | 21.84685 | 21.96379 | 22.15874
111.7617 | 2.266313 | 167.7467 | 3.401938 |  | 22.37304 | 22.36892 | 22.11985 | 21.85425 | 21.95014 | 22.18139
111.8613 | 2.269257 | 162.7073 | 3.401916 |  | 22.35965 | 22.36781 | 22.10368 | 21.85629 | 21.95609 | 22.15098
111.9609375 | 2.270637 | 160.8743 | 3.401939 |  | 22.36748 | 22.39669 | 22.09243 | 21.83592 | 21.97114 | 22.1886
112.0605 | 2.272854 | 158.5402 | 3.401965 |  | 22.34628 | 22.34044 | 22.10899 | 21.82738 | 21.96471 | 22.16192
112.1602 | 2.274516 | 167.5913 | 3.401941 |  | 22.34638 | 22.35717 | 22.16216 | 21.8488 | 22.0096 | 22.17226
112.2598 | 2.277423 | 165.3037 | 3.401919 |  | 22.36605 | 22.38 | 22.09541 | 21.84605 | 21.9664 | 22.17834
112.359375 | 2.278685 | 168.111 | 3.401904 |  | 22.34474 | 22.36097 | 22.15375 | 21.83771 | 21.97753 | 22.17563
112.459 | 2.280693 | 167.8854 | 3.40195 |  | 22.37331 | 22.38534 | 22.12266 | 21.85241 | 21.98838 | 22.1177
112.5586 | 2.283036 | 166.0303 | 3.4019 |  | 22.37958 | 22.34612 | 22.11581 | 21.86025 | 21.98158 | 22.18069
112.6582 | 2.285498 | 166.3502 | 3.40194 |  | 22.33695 | 22.37416 | 22.10656 | 21.85489 | 21.98204 | 22.11071
112.7578125 | 2.28766 | 167.9062 | 3.401928 |  | 22.38495 | 22.38635 | 22.15086 | 21.83442 | 21.97776 | 22.16416
112.8574 | 2.289386 | 172.9366 | 3.401925 |  | 22.36993 | 22.37107 | 22.14965 | 21.85507 | 21.96982 | 22.16963
112.957 | 2.292393 | 168.0137 | 3.401941 |  | 22.35842 | 22.39398 | 22.12106 | 21.84121 | 21.99376 | 22.16972
113.0566 | 2.293964 | 172.2688 | 3.40196 |  | 22.34078 | 22.35802 | 22.12207 | 21.8536 | 21.99969 | 22.14383
113.15625 | 2.297289 | 173.2718 | 3.401957 |  | 22.38605 | 22.37133 | 22.10808 | 21.84989 | 21.95828 | 22.14891
113.2559 | 2.297634 | 174.1755 | 3.401947 |  | 22.35896 | 22.35569 | 22.15693 | 21.84653 | 21.95536 | 22.15335
113.3555 | 2.300859 | 180.2219 | 3.401937 |  | 22.37931 | 22.35466 | 22.13205 | 21.85275 | 21.98307 | 22.16426
113.4551 | 2.302076 | 176.8832 | 3.401908 |  | 22.35663 | 22.38638 | 22.1213 | 21.8558 | 21.98609 | 22.17913
113.5546875 | 2.304765 | 176.42 | 3.401908 |  | 22.37742 | 22.36859 | 22.10667 | 21.83178 | 21.97622 | 22.12239
113.6543 | 2.306027 | 174.6936 | 3.401941 |  | 22.36185 | 22.36117 | 22.12955 | 21.84579 | 21.95252 | 22.16076
113.7539 | 2.309279 | 175.1049 | 3.401936 |  | 22.35934 | 22.35731 | 22.13003 | 21.84853 | 21.98041 | 22.1458
113.8535 | 2.310851 | 180.8041 | 3.401943 |  | 22.35833 | 22.38931 | 22.14945 | 21.82965 | 21.985 | 22.13779
113.953125 | 2.312822 | 177.9247 | 3.401912 |  | 22.33823 | 22.3797 | 22.15007 | 21.84445 | 21.98384 | 22.14547
114.0527 | 2.315347 | 179.4846 | 3.40193 |  | 22.36105 | 22.37864 | 22.13153 | 21.85169 | 22.00723 | 22.18315
114.1523 | 2.317382 | 185.9977 | 3.401938 |  | 22.35268 | 22.3601 | 22.14264 | 21.84602 | 21.94825 | 22.16442
114.252 | 2.320316 | 187.4035 | 3.401927 |  | 22.37639 | 22.36444 | 22.12812 | 21.84161 | 21.97972 | 22.16974
114.3515625 | 2.32167 | 187.5687 | 3.40196 |  | 22.37368 | 22.36824 | 22.14197 | 21.84193 | 21.98123 | 22.16121
114.4512 | 2.322851 | 180.362 | 3.40193 |  | 22.36557 | 22.37245 | 22.14837 | 21.86218 | 21.949 | 22.16144
114.5508 | 2.325476 | 180.694 | 3.401889 |  | 22.35432 | 22.35589 | 22.12992 | 21.88444 | 21.99623 | 22.18163
114.6504 | 2.327865 | 180.334 | 3.401909 |  | 22.36495 | 22.40551 | 22.14467 | 21.85197 | 21.95345 | 22.12251
114.75 | 2.329263 | 185.6821 | 3.401867 |  | 22.36716 | 22.39658 | 22.14033 | 21.8462 | 21.96349 | 22.15736
114.8496 | 2.331435 | 182.8064 | 3.401928 |  | 22.36801 | 22.4047 | 22.15721 | 21.85811 | 21.99718 | 22.20905
114.9492 | 2.332888 | 188.0465 | 3.401874 |  | 22.37173 | 22.37583 | 22.1716 | 21.83384 | 21.97187 | 22.18595
115.0488 | 2.335813 | 185.39 | 3.401848 |  | 22.3756 | 22.37849 | 22.17325 | 21.83565 | 21.98891 | 22.20545
115.1484375 | 2.338156 | 194.6065 | 3.401881 |  | 22.3611 | 22.39374 | 22.13276 | 21.83904 | 22.01801 | 22.1992
115.248 | 2.339955 | 191.7967 | 3.401876 |  | 22.38675 | 22.4046 | 22.15066 | 21.85774 | 21.96372 | 22.19134
115.3477 | 2.343171 | 193.6578 | 3.401937 |  | 22.39385 | 22.40013 | 22.20681 | 21.84269 | 21.9857 | 22.18534
115.4473 | 2.345097 | 189.0497 | 3.401922 |  | 22.37577 | 22.40014 | 22.15564 | 21.86416 | 21.97496 | 22.22305
115.546875 | 2.34724 | 185.6919 | 3.401901 |  | 22.40769 | 22.4045 | 22.1626 | 21.8185 | 22.0006 | 22.19868
115.6465 | 2.34853 | 193.4231 | 3.401843 |  | 22.38531 | 22.39285 | 22.19571 | 21.87152 | 21.99299 | 22.17965
115.7461 | 2.351392 | 191.5076 | 3.40188 |  | 22.36337 | 22.39991 | 22.18609 | 21.86409 | 21.97048 | 22.21684
115.8457 | 2.352282 | 195.176 | 3.401898 |  | 22.38513 | 22.39661 | 22.18215 | 21.853 | 21.96759 | 22.18733
115.9453125 | 2.355997 | 197.1516 | 3.401929 |  | 22.38233 | 22.41658 | 22.16963 | 21.8527 | 21.98261 | 22.17387
116.0449 | 2.357287 | 196.3776 | 3.401923 |  | 22.37876 | 22.39359 | 22.14937 | 21.8762 | 21.99006 | 22.2255
116.1445 | 2.359494 | 191.6265 | 3.401898 |  | 22.38281 | 22.36693 | 22.18677 | 21.86235 | 21.98802 | 22.23137
116.2441 | 2.361502 | 201.0611 | 3.401874 |  | 22.37508 | 22.38546 | 22.14369 | 21.86658 | 22.01613 | 22.17591
116.34375 | 2.3639 | 199.319 | 3.401881 |  | 22.39444 | 22.39366 | 22.15812 | 21.8497 | 21.98092 | 22.18992
116.4434 | 2.365326 | 204.7258 | 3.401861 |  | 22.36778 | 22.41405 | 22.15785 | 21.88101 | 22.01135 | 22.20578
116.543 | 2.367915 | 195.803 | 3.401889 |  | 22.40175 | 22.37145 | 22.15815 | 21.84068 | 21.98537 | 22.19852
116.6426 | 2.370576 | 194.5127 | 3.401873 |  | 22.37627 | 22.40269 | 22.15302 | 21.87518 | 21.99378 | 22.22541
116.7421875 | 2.371576 | 196.6223 | 3.401902 |  | 22.3734 | 22.4151 | 22.17943 | 21.86865 | 21.98075 | 22.21355
116.8418 | 2.373719 | 203.0003 | 3.401864 |  | 22.36786 | 22.40813 | 22.13703 | 21.86496 | 21.98463 | 22.21836
116.9414 | 2.376281 | 202.2828 | 3.401911 |  | 22.40087 | 22.37712 | 22.14973 | 21.85947 | 21.99817 | 22.18337
117.041 | 2.378479 | 193.4126 | 3.401878 |  | 22.39045 | 22.39909 | 22.16727 | 21.8486 | 21.97232 | 22.21853
117.140625 | 2.380587 | 198.9448 | 3.401881 |  | 22.38117 | 22.40679 | 22.15798 | 21.84823 | 21.99798 | 22.17745
117.2402 | 2.383039 | 199.7532 | 3.401906 |  | 22.37491 | 22.41558 | 22.15895 | 21.86987 | 21.99781 | 22.20026
117.3398 | 2.384602 | 203.1222 | 3.401849 |  | 22.38612 | 22.39821 | 22.1833 | 21.83765 | 21.9729 | 22.19735
117.4395 | 2.387281 | 200.4589 | 3.401934 |  | 22.38551 | 22.3957 | 22.13566 | 21.87914 | 21.9726 | 22.2161
117.5390625 | 2.388871 | 203.7875 | 3.401873 |  | 22.39074 | 22.41133 | 22.14144 | 21.83555 | 22.0034 | 22.20867
117.6387 | 2.39027 | 205.2898 | 3.401922 |  | 22.3856 | 22.42672 | 22.17966 | 21.87144 | 21.99794 | 22.19698
117.7383 | 2.392287 | 207.9854 | 3.401906 |  | 22.36866 | 22.40887 | 22.17862 | 21.88377 | 21.99757 | 22.21088
117.8379 | 2.394848 | 205.7486 | 3.401917 |  | 22.39405 | 22.40142 | 22.15124 | 21.85788 | 21.96619 | 22.23069
117.9375 | 2.397174 | 207.6765 | 3.401917 |  | 22.3646 | 22.40224 | 22.16527 | 21.86137 | 21.98263 | 22.20656
118.0371 | 2.399 | 207.4425 | 3.401879 |  | 22.36455 | 22.39882 | 22.16768 | 21.84888 | 21.99014 | 22.21099
118.1367 | 2.401298 | 207.8633 | 3.4019 |  | 22.37771 | 22.39573 | 22.16437 | 21.84606 | 21.98685 | 22.17035
118.2363 | 2.403887 | 208.2616 | 3.40183 |  | 22.37408 | 22.4295 | 22.1618 | 21.86596 | 21.99 | 22.20584
118.3359375 | 2.406012 | 214.5867 | 3.401831 |  | 22.38384 | 22.42186 | 22.17265 | 21.85017 | 21.9867 | 22.18767
118.4355 | 2.407702 | 214.3694 | 3.401872 |  | 22.37613 | 22.41276 | 22.16175 | 21.86076 | 21.97027 | 22.24146
118.5352 | 2.409618 | 215.967 | 3.401901 |  | 22.37601 | 22.40433 | 22.15703 | 21.85965 | 21.99827 | 22.1952
118.6348 | 2.411917 | 217.7762 | 3.40186 |  | 22.40435 | 22.39545 | 22.14683 | 21.82914 | 22.01617 | 22.20294
118.734375 | 2.413479 | 215.8871 | 3.401905 |  | 22.37418 | 22.38966 | 22.17866 | 21.85703 | 21.96566 | 22.21031
118.834 | 2.416713 | 219.0913 | 3.401872 |  | 22.38474 | 22.4033 | 22.18449 | 21.88239 | 21.97209 | 22.19369
118.9336 | 2.418375 | 216.8504 | 3.401874 |  | 22.39068 | 22.42282 | 22.14525 | 21.86471 | 21.98193 | 22.2133
119.0332 | 2.420501 | 217.6821 | 3.401861 |  | 22.36764 | 22.40589 | 22.15169 | 21.84089 | 21.99306 | 22.21782
119.1328125 | 2.421909 | 218.5711 | 3.401833 |  | 22.39188 | 22.42423 | 22.15621 | 21.85209 | 21.9843 | 22.21176
119.2324 | 2.42547 | 219.8152 | 3.401797 |  | 22.37981 | 22.4173 | 22.13979 | 21.85818 | 22.00198 | 22.20902
119.332 | 2.427486 | 215.6075 | 3.401871 |  | 22.39725 | 22.39235 | 22.1523 | 21.83712 | 21.98421 | 22.19724
119.4316 | 2.429303 | 219.9742 | 3.401805 |  | 22.40051 | 22.39193 | 22.17241 | 21.8392 | 21.96937 | 22.22929
119.53125 | 2.431737 | 224.8721 | 3.401847 |  | 22.40885 | 22.3881 | 22.17357 | 21.88035 | 21.99246 | 22.2212
119.6309 | 2.433936 | 224.598 | 3.401893 |  | 22.39298 | 22.41199 | 22.17104 | 21.86397 | 21.96783 | 22.19232
119.7305 | 2.435353 | 215.986 | 3.401853 |  | 22.39217 | 22.39141 | 22.16039 | 21.85541 | 22.00087 | 22.19522
119.8301 | 2.437124 | 225.4757 | 3.401834 |  | 22.37952 | 22.4028 | 22.1421 | 21.8636 | 22.00818 | 22.23167
119.9296875 | 2.440439 | 217.6691 | 3.401825 |  | 22.3873 | 22.42598 | 22.15069 | 21.84468 | 21.97607 | 22.21889
120.0293 | 2.44182 | 223.359 | 3.401821 |  | 22.36419 | 22.38282 | 22.11674 | 21.85277 | 21.9586 | 22.16516
120.1289 | 2.444709 | 219.9581 | 3.401821 |  | 22.3718 | 22.39236 | 22.13299 | 21.86202 | 21.96938 | 22.20529
120.2285 | 2.446607 | 227.9303 | 3.401841 |  | 22.36656 | 22.40008 | 22.1089 | 21.85859 | 21.98832 | 22.19226
120.328125 | 2.448415 | 224.4153 | 3.401787 |  | 22.35958 | 22.37107 | 22.14278 | 21.85616 | 21.98223 | 22.16382
120.4277 | 2.449714 | 227.5801 | 3.401811 |  | 22.36604 | 22.38125 | 22.12342 | 21.87194 | 21.93754 | 22.18156
120.5273 | 2.452721 | 226.645 | 3.401815 |  | 22.34976 | 22.40764 | 22.12572 | 21.84236 | 22.00022 | 22.16795
120.627 | 2.454937 | 228.1857 | 3.401835 |  | 22.36259 | 22.43188 | 22.1108 | 21.87947 | 21.98144 | 22.16012
120.7265625 | 2.457226 | 230.5344 | 3.401821 |  | 22.36565 | 22.39841 | 22.13938 | 21.85802 | 21.96703 | 22.17937
120.8262 | 2.45937 | 230.3845 | 3.401818 |  | 22.36473 | 22.39455 | 22.12383 | 21.85631 | 21.94477 | 22.16435
120.9258 | 2.461287 | 226.8189 | 3.401837 |  | 22.34181 | 22.38743 | 22.11493 | 21.83233 | 21.96861 | 22.18296
121.0254 | 2.463095 | 224.2651 | 3.401814 |  | 22.35917 | 22.38073 | 22.11057 | 21.8612 | 21.9696 | 22.19269
121.125 | 2.464784 | 232.9448 | 3.401817 |  | 22.39347 | 22.39983 | 22.12242 | 21.84554 | 21.93616 | 22.18267
121.2246 | 2.467082 | 230.9644 | 3.401818 |  | 22.39491 | 22.38355 | 22.11749 | 21.85654 | 21.97303 | 22.19385
121.3242 | 2.469798 | 235.5822 | 3.401853 |  | 22.3629 | 22.42968 | 22.11346 | 21.85923 | 21.97033 | 22.18849
121.4238 | 2.471052 | 234.7202 | 3.40182 |  | 22.38778 | 22.40743 | 22.11865 | 21.84254 | 21.97756 | 22.15718
121.5234375 | 2.473513 | 236.3498 | 3.401852 |  | 22.36844 | 22.38873 | 22.14507 | 21.85455 | 21.96767 | 22.15329
121.623 | 2.47523 | 241.954 | 3.401819 |  | 22.33489 | 22.39538 | 22.13069 | 21.86877 | 21.95502 | 22.17624
121.7227 | 2.47741 | 235.777 | 3.401783 |  | 22.39021 | 22.39602 | 22.16218 | 21.8516 | 21.96938 | 22.17237
121.8223 | 2.479963 | 243.6321 | 3.401803 |  | 22.37672 | 22.39034 | 22.13412 | 21.86717 | 21.96168 | 22.16888
121.921875 | 2.481616 | 241.3505 | 3.401799 |  | 22.38044 | 22.37872 | 22.12199 | 21.83051 | 21.97589 | 22.18775
122.0215 | 2.484323 | 244.2521 | 3.401813 |  | 22.38642 | 22.38265 | 22.13244 | 21.85473 | 21.96274 | 22.16853
122.1211 | 2.486113 | 243.3851 | 3.401821 |  | 22.37277 | 22.40064 | 22.10702 | 21.83995 | 21.95772 | 22.17529
122.2207 | 2.488729 | 239.1075 | 3.401796 |  | 22.35486 | 22.40207 | 22.11277 | 21.88075 | 21.95786 | 22.14704
122.3203125 | 2.490073 | 245.2282 | 3.401832 |  | 22.36012 | 22.38644 | 22.13337 | 21.84048 | 21.95967 | 22.18458
122.4199 | 2.492335 | 247.0203 | 3.401781 |  | 22.37682 | 22.40812 | 22.13301 | 21.85094 | 21.96114 | 22.19201
122.5195 | 2.494434 | 244.8306 | 3.401772 |  | 22.39273 | 22.3989 | 22.12736 | 21.85989 | 21.94573 | 22.16106
122.6191 | 2.495769 | 237.6789 | 3.401823 |  | 22.36635 | 22.40725 | 22.11952 | 21.85406 | 21.97891 | 22.18505
122.71875 | 2.497849 | 247.9114 | 3.401795 |  | 22.36657 | 22.37434 | 22.12004 | 21.85201 | 21.95583 | 22.1399
122.8184 | 2.501491 | 247.1285 | 3.401785 |  | 22.37082 | 22.37913 | 22.12393 | 21.86557 | 21.93387 | 22.17182
122.918 | 2.5022 | 244.9215 | 3.401778 |  | 22.36846 | 22.39042 | 22.09566 | 21.83224 | 21.95297 | 22.1669
123.0176 | 2.504453 | 245.282 | 3.401829 |  | 22.36048 | 22.41476 | 22.14308 | 21.84761 | 21.97451 | 22.15931
123.1171875 | 2.506088 | 247.2026 | 3.40177 |  | 22.34562 | 22.38132 | 22.10889 | 21.85382 | 21.98159 | 22.16138
123.2168 | 2.509431 | 249.6754 | 3.401824 |  | 22.37692 | 22.41169 | 22.106 | 21.85665 | 21.97813 | 22.16335
123.3164 | 2.511266 | 251.467 | 3.401821 |  | 22.3571 | 22.40687 | 22.11629 | 21.83425 | 21.97861 | 22.14986
123.416 | 2.513073 | 251.3713 | 3.401752 |  | 22.35481 | 22.35245 | 22.10944 | 21.83781 | 21.94382 | 22.1396
123.515625 | 2.514954 | 249.9523 | 3.401769 |  | 22.37032 | 22.37609 | 22.10687 | 21.82711 | 21.97363 | 22.16357
123.6152 | 2.517352 | 255.3821 | 3.40176 |  | 22.36588 | 22.37796 | 22.11753 | 21.83858 | 21.96783 | 22.1636
123.7148 | 2.519414 | 255.5722 | 3.401807 |  | 22.37466 | 22.37757 | 22.08965 | 21.87624 | 21.96941 | 22.16231
123.8145 | 2.521294 | 255.6022 | 3.401805 |  | 22.35348 | 22.39247 | 22.12231 | 21.83903 | 21.97524 | 22.1576
123.9140625 | 2.523665 | 255.2634 | 3.401746 |  | 22.38976 | 22.38191 | 22.10028 | 21.873 | 21.96963 | 22.12996
124.0137 | 2.525037 | 255.0889 | 3.401792 |  | 22.37261 | 22.38493 | 22.11247 | 21.85158 | 21.95775 | 22.1698
124.1133 | 2.527344 | 261.4063 | 3.401813 |  | 22.3609 | 22.38437 | 22.12132 | 21.85373 | 21.94743 | 22.15699
124.2129 | 2.52936 | 259.7322 | 3.401797 |  | 22.35724 | 22.3904 | 22.12449 | 21.86158 | 21.99168 | 22.1481
124.3125 | 2.530332 | 263.5877 | 3.401786 |  | 22.36741 | 22.39332 | 22.11064 | 21.87534 | 21.95464 | 22.17838
124.4121 | 2.533757 | 256.6638 | 3.401782 |  | 22.36153 | 22.37512 | 22.12398 | 21.87128 | 21.96851 | 22.15323
124.5117 | 2.535646 | 261.8857 | 3.4018 |  | 22.36407 | 22.36826 | 22.1026 | 21.8809 | 21.95101 | 22.16192
124.6113 | 2.537427 | 261.4309 | 3.401804 |  | 22.33101 | 22.38608 | 22.11158 | 21.85268 | 21.96075 | 22.1228
124.7109375 | 2.540116 | 259.4085 | 3.401793 |  | 22.37765 | 22.40177 | 22.12176 | 21.83007 | 21.95899 | 22.16295
124.8105 | 2.542786 | 264.3581 | 3.401806 |  | 22.34346 | 22.36823 | 22.09184 | 21.8421 | 21.97659 | 22.18053
124.9102 | 2.544667 | 268.1142 | 3.401813 |  | 22.32667 | 22.37233 | 22.08044 | 21.84858 | 21.94855 | 22.17243
125.0098 | 2.547092 | 266.1091 | 3.401765 |  | 22.3659 | 22.38398 | 22.14284 | 21.85294 | 21.97394 | 22.15046
125.109375 | 2.548363 | 261.0896 | 3.401794 |  | 22.35818 | 22.36021 | 22.10337 | 21.84588 | 21.97382 | 22.15893
125.209 | 2.551134 | 263.9363 | 3.401754 |  | 22.3667 | 22.40105 | 22.12709 | 21.8153 | 21.96909 | 22.16269
125.3086 | 2.553196 | 269.3348 | 3.401758 |  | 22.37734 | 22.37989 | 22.12206 | 21.84506 | 21.95222 | 22.14876
125.4082 | 2.55445 | 269.9707 | 3.401771 |  | 22.3804 | 22.3718 | 22.13652 | 21.85139 | 21.98961 | 22.18602
125.5078125 | 2.55712 | 267.6325 | 3.401739 |  | 22.33531 | 22.38706 | 22.14801 | 21.82572 | 21.97383 | 22.15084
125.6074 | 2.558901 | 267.9474 | 3.401768 |  | 22.33741 | 22.40039 | 22.14402 | 21.83708 | 21.99128 | 22.17603
125.707 | 2.561907 | 271.7087 | 3.401775 |  | 22.37942 | 22.39438 | 22.10855 | 21.8287 | 22.00093 | 22.17778
125.8066 | 2.563452 | 267.476 | 3.401768 |  | 22.363 | 22.39219 | 22.14529 | 21.84234 | 21.98436 | 22.14517
125.90625 | 2.565214 | 275.6831 | 3.401752 |  | 22.35229 | 22.38221 | 22.1431 | 21.83357 | 21.97791 | 22.1889
126.0059 | 2.567758 | 275.1014 | 3.401746 |  | 22.36129 | 22.39079 | 22.11551 | 21.83644 | 21.98774 | 22.15639
126.1055 | 2.57091 | 276.4612 | 3.401778 |  | 22.35642 | 22.37997 | 22.17616 | 21.83715 | 21.99025 | 22.16036
126.2051 | 2.5721 | 274.3502 | 3.401701 |  | 22.35927 | 22.39714 | 22.14227 | 21.86044 | 21.9953 | 22.1917
126.3046875 | 2.574516 | 284.8263 | 3.401725 |  | 22.36988 | 22.36287 | 22.11514 | 21.86249 | 21.98284 | 22.15726
126.4043 | 2.57546 | 275.4965 | 3.401808 |  | 22.37492 | 22.39321 | 22.10611 | 21.8406 | 21.97993 | 22.15466
126.5039 | 2.578494 | 279.0581 | 3.401789 |  | 22.38022 | 22.38215 | 22.11642 | 21.84614 | 21.97 | 22.17289
126.6035 | 2.581129 | 285.1316 | 3.401724 |  | 22.36483 | 22.38838 | 22.10749 | 21.83063 | 21.95617 | 22.16978
126.703125 | 2.582573 | 279.416 | 3.401827 |  | 22.37682 | 22.37961 | 22.11549 | 21.82789 | 21.98223 | 22.18183
126.8027 | 2.584226 | 280.2832 | 3.401752 |  | 22.36127 | 22.37864 | 22.1322 | 21.85328 | 21.98025 | 22.15125
126.9023 | 2.586761 | 280.0239 | 3.401735 |  | 22.37862 | 22.38952 | 22.13743 | 21.82233 | 21.95973 | 22.17633
127.002 | 2.589604 | 283.8755 | 3.401778 |  | 22.33959 | 22.36682 | 22.14771 | 21.83959 | 21.98666 | 22.15341
127.1015625 | 2.590812 | 287.1761 | 3.401785 |  | 22.37939 | 22.34942 | 22.13008 | 21.85771 | 21.99167 | 22.16384
127.2012 | 2.593319 | 286.5136 | 3.401766 |  | 22.33276 | 22.37124 | 22.14264 | 21.84126 | 21.97354 | 22.20846
127.3008 | 2.595617 | 285.9109 | 3.401753 |  | 22.34535 | 22.38009 | 22.11806 | 21.82345 | 22.00756 | 22.15771
127.4004 | 2.596989 | 291.0609 | 3.40176 |  | 22.37356 | 22.37618 | 22.13209 | 21.84792 | 21.97392 | 22.15885
127.5 | 2.599551 | 289.1782 | 3.401738 |  | 22.35628 | 22.38153 | 22.13217 | 21.84482 | 22.00278 | 22.16689
127.5996 | 2.601785 | 285.7484 | 3.401732 |  | 22.36089 | 22.39508 | 22.14571 | 21.83042 | 21.99046 | 22.16901
127.6992 | 2.603039 | 286.2948 | 3.401731 |  | 22.35833 | 22.37074 | 22.1869 | 21.84549 | 22.0081 | 22.17205
127.7988 | 2.606709 | 289.2871 | 3.401747 |  | 22.36869 | 22.40566 | 22.14776 | 21.84468 | 21.95693 | 22.19012
127.8984375 | 2.60868 | 292.8876 | 3.401735 |  | 22.34784 | 22.37052 | 22.1354 | 21.87109 | 22.01514 | 22.15317
127.998 | 2.609951 | 297.9129 | 3.401766 |  | 22.37841 | 22.39457 | 22.1368 | 21.87634 | 22.00167 | 22.18519
128.0977 | 2.612313 | 296.0914 | 3.401749 |  | 22.36186 | 22.37963 | 22.13061 | 21.85151 | 21.9643 | 22.15894
128.1973 | 2.615256 | 297.6832 | 3.401733 |  | 22.34782 | 22.38516 | 22.13453 | 21.84383 | 22.00442 | 22.17808
128.296875 | 2.616973 | 294.846 | 3.401747 |  | 22.37431 | 22.37324 | 22.15415 | 21.8525 | 21.99001 | 22.17702
128.3965 | 2.619208 | 297.0571 | 3.401728 |  | 22.39397 | 22.37555 | 22.15068 | 21.85745 | 21.97902 | 22.18961
128.4961 | 2.621515 | 299.7079 | 3.401747 |  | 22.36046 | 22.39272 | 22.13677 | 21.82209 | 21.99886 | 22.1713
128.5957 | 2.623677 | 298.7145 | 3.401763 |  | 22.37437 | 22.40762 | 22.12315 | 21.84674 | 21.99375 | 22.20467
128.6953125 | 2.625376 | 300.0786 | 3.401723 |  | 22.37264 | 22.38488 | 22.13468 | 21.86968 | 21.98072 | 22.20059
128.7949 | 2.628046 | 294.5927 | 3.401711 |  | 22.34155 | 22.36443 | 22.16479 | 21.81311 | 21.98155 | 22.18609
128.8945 | 2.630236 | 300.4529 | 3.401754 |  | 22.36054 | 22.35905 | 22.12033 | 21.84217 | 21.97341 | 22.1682
128.9941 | 2.632206 | 304.1373 | 3.401733 |  | 22.36445 | 22.38909 | 22.15968 | 21.83223 | 21.97832 | 22.16634
129.09375 | 2.633851 | 308.7242 | 3.401751 |  | 22.38611 | 22.39277 | 22.1188 | 21.86572 | 21.98311 | 22.15392
129.1934 | 2.635577 | 303.7399 | 3.401706 |  | 22.37955 | 22.3497 | 22.17498 | 21.83981 | 21.99616 | 22.16321
129.293 | 2.63812 | 304.5545 | 3.401737 |  | 22.36356 | 22.40036 | 22.15381 | 21.85938 | 21.98787 | 22.19804
129.3926 | 2.639901 | 310.1197 | 3.401737 |  | 22.35796 | 22.41226 | 22.167 | 21.8262 | 21.99567 | 22.18269
129.4921875 | 2.641772 | 311.6062 | 3.401749 |  | 22.38274 | 22.39519 | 22.13219 | 21.85449 | 21.99641 | 22.21382
129.5918 | 2.643261 | 314.563 | 3.401704 |  | 22.39882 | 22.39849 | 22.1863 | 21.8366 | 22.0094 | 22.17579
129.6914 | 2.647231 | 313.5913 | 3.40172 |  | 22.38579 | 22.4011 | 22.1643 | 21.84054 | 21.97966 | 22.16271
129.791 | 2.648766 | 314.345 | 3.401714 |  | 22.36534 | 22.42008 | 22.13984 | 21.84453 | 21.99971 | 22.21858
129.890625 | 2.650556 | 317.4424 | 3.401742 |  | 22.37013 | 22.4117 | 22.16225 | 21.84599 | 21.96986 | 22.18199
129.9902 | 2.652999 | 313.3597 | 3.401749 |  | 22.38096 | 22.38309 | 22.15019 | 21.84544 | 21.99709 | 22.21467
130.0898 | 2.654743 | 322.3566 | 3.401704 |  | 22.38298 | 22.38081 | 22.13506 | 21.86752 | 21.96934 | 22.18975
130.1895 | 2.657223 | 320.8004 | 3.401746 |  | 22.36475 | 22.39196 | 22.15619 | 21.82294 | 21.97178 | 22.18444
130.2890625 | 2.658449 | 319.9729 | 3.401752 |  | 22.34999 | 22.40905 | 22.14437 | 21.84333 | 21.99356 | 22.19226
130.3887 | 2.660557 | 325.1207 | 3.401708 |  | 22.38595 | 22.38051 | 22.1689 | 21.84861 | 21.97038 | 22.18417
130.4883 | 2.663564 | 324.2106 | 3.401725 |  | 22.37242 | 22.40576 | 22.16109 | 21.85509 | 21.99106 | 22.2054
130.5879 | 2.666243 | 326.4459 | 3.401676 |  | 22.35518 | 22.41323 | 22.13163 | 21.90159 | 21.99298 | 22.23775
130.6875 | 2.668296 | 325.1603 | 3.401759 |  | 22.39408 | 22.41935 | 22.149 | 21.8501 | 21.96767 | 22.1941
130.7871 | 2.669786 | 327.1406 | 3.401722 |  | 22.39096 | 22.40598 | 22.17506 | 21.8661 | 21.9896 | 22.19324
130.8867 | 2.672175 | 326.694 | 3.401708 |  | 22.39475 | 22.38237 | 22.14979 | 21.85882 | 21.98413 | 22.20021
130.9863 | 2.673628 | 331.873 | 3.401754 |  | 22.3706 | 22.40874 | 22.16196 | 21.86068 | 21.98075 | 22.22818
131.0859375 | 2.675518 | 331.1503 | 3.401737 |  | 22.38956 | 22.39144 | 22.15009 | 21.86285 | 21.97608 | 22.17675
131.1855 | 2.678397 | 326.0888 | 3.401699 |  | 22.40475 | 22.41282 | 22.15111 | 21.88096 | 21.9917 | 22.2126
131.2852 | 2.680532 | 330.6447 | 3.401726 |  | 22.39791 | 22.39437 | 22.13885 | 21.8515 | 21.97842 | 22.21302
131.3848 | 2.683048 | 328.9269 | 3.401711 |  | 22.37416 | 22.42437 | 22.13535 | 21.87454 | 21.98623 | 22.22162
131.484375 | 2.685474 | 332.7135 | 3.401673 |  | 22.37739 | 22.41711 | 22.12867 | 21.8735 | 21.99803 | 22.21878
131.584 | 2.686255 | 332.9107 | 3.401699 |  | 22.37526 | 22.41546 | 22.16085 | 21.84245 | 21.97928 | 22.22412
131.6836 | 2.688826 | 334.1743 | 3.401671 |  | 22.36118 | 22.37469 | 22.15349 | 21.85353 | 21.96403 | 22.20789
131.7832 | 2.69086 | 333.6835 | 3.401683 |  | 22.37838 | 22.411 | 22.18158 | 21.85632 | 21.98298 | 22.19515
131.8828125 | 2.69255 | 337.8532 | 3.401644 |  | 22.3807 | 22.41117 | 22.15099 | 21.87603 | 21.95925 | 22.22296
131.9824 | 2.69523 | 337.3665 | 3.40167 |  | 22.37497 | 22.40952 | 22.15827 | 21.86337 | 21.98411 | 22.21045
132.082 | 2.696765 | 339.1644 | 3.401686 |  | 22.3864 | 22.37174 | 22.12279 | 21.85238 | 21.99329 | 22.23565
132.1816 | 2.698863 | 341.8 | 3.401681 |  | 22.36685 | 22.40957 | 22.14352 | 21.84045 | 21.95167 | 22.22033
132.28125 | 2.700626 | 339.9034 | 3.401726 |  | 22.38176 | 22.4245 | 22.15128 | 21.87047 | 21.96738 | 22.20804
132.3809 | 2.702506 | 344.9336 | 3.401694 |  | 22.38206 | 22.43264 | 22.13722 | 21.84255 | 21.98655 | 22.22882
132.4805 | 2.705049 | 343.1523 | 3.401681 |  | 22.39186 | 22.39971 | 22.15373 | 21.86246 | 21.95753 | 22.19618
132.5801 | 2.707602 | 337.8153 | 3.401668 |  | 22.40649 | 22.38245 | 22.15747 | 21.85877 | 21.97323 | 22.22309
132.6796875 | 2.709982 | 343.0454 | 3.401704 |  | 22.37108 | 22.42093 | 22.14042 | 21.86621 | 21.9483 | 22.22017
132.7793 | 2.71228 | 346.3258 | 3.401685 |  | 22.35861 | 22.40542 | 22.13999 | 21.87245 | 21.96489 | 22.20487
132.8789 | 2.713552 | 348.1108 | 3.401701 |  | 22.3996 | 22.41751 | 22.15524 | 21.85372 | 21.97357 | 22.17265
132.9785 | 2.715841 | 352.4716 | 3.4017 |  | 22.37891 | 22.37882 | 22.1317 | 21.8664 | 21.99041 | 22.18103
133.078125 | 2.717784 | 355.2867 | 3.401639 |  | 22.35143 | 22.39001 | 22.14644 | 21.86889 | 21.95929 | 22.2045
133.1777 | 2.720428 | 355.8037 | 3.401661 |  | 22.38046 | 22.38919 | 22.11272 | 21.87553 | 21.99456 | 22.20602
133.2773 | 2.722236 | 354.4261 | 3.401685 |  | 22.37957 | 22.40297 | 22.12553 | 21.85496 | 21.97916 | 22.22561
133.377 | 2.724634 | 350.7864 | 3.40167 |  | 22.37435 | 22.38962 | 22.1308 | 21.84729 | 21.97524 | 22.16669
133.4765625 | 2.726069 | 357.9042 | 3.4017 |  | 22.36592 | 22.4144 | 22.09322 | 21.84562 | 21.98572 | 22.20454
133.5762 | 2.728721 | 356.1021 | 3.401674 |  | 22.3805 | 22.40671 | 22.16739 | 21.87285 | 21.97928 | 22.21126
133.6758 | 2.730239 | 362.2808 | 3.401674 |  | 22.37148 | 22.42871 | 22.14711 | 21.85354 | 21.97453 | 22.19603
133.7754 | 2.733236 | 367.3479 | 3.401709 |  | 22.38511 | 22.40552 | 22.16034 | 21.84684 | 21.95403 | 22.20532
133.875 | 2.736016 | 360.5614 | 3.401671 |  | 22.36274 | 22.39631 | 22.13023 | 21.87594 | 21.9582 | 22.20017
133.9746 | 2.737941 | 363.7762 | 3.401637 |  | 22.35662 | 22.41215 | 22.15566 | 21.88952 | 21.96392 | 22.19529
134.0742 | 2.739259 | 360.877 | 3.401663 |  | 22.36552 | 22.3914 | 22.156 | 21.89979 | 21.97863 | 22.20786
134.1738 | 2.741802 | 370.1117 | 3.401666 |  | 22.36404 | 22.40162 | 22.12877 | 21.89217 | 21.98627 | 22.20988
134.2734375 | 2.742937 | 369.0602 | 3.401685 |  | 22.38532 | 22.42923 | 22.14467 | 21.85516 | 21.9852 | 22.22364
134.373 | 2.745381 | 365.6846 | 3.401707 |  | 22.36206 | 22.40681 | 22.11781 | 21.86298 | 21.98031 | 22.20944
134.4727 | 2.746843 | 368.7326 | 3.401673 |  | 22.37818 | 22.35425 | 22.14278 | 21.86046 | 21.95713 | 22.20593
134.5723 | 2.749578 | 368.6088 | 3.401708 |  | 22.40098 | 22.41119 | 22.14459 | 21.86429 | 21.9723 | 22.1989
134.671875 | 2.75174 | 369.8397 | 3.401673 |  | 22.36367 | 22.39955 | 22.14407 | 21.87383 | 21.98232 | 22.21081
134.7715 | 2.754056 | 375.9976 | 3.401643 |  | 22.36807 | 22.41478 | 22.13207 | 21.8494 | 21.97371 | 22.20089
134.8711 | 2.756091 | 373.1002 | 3.401705 |  | 22.36032 | 22.43173 | 22.10763 | 21.87823 | 21.96145 | 22.22537
134.9707 | 2.757045 | 372.4296 | 3.401695 |  | 22.37349 | 22.39982 | 22.15593 | 21.85418 | 21.97572 | 22.19679
135.0703125 | 2.76036 | 379.0198 | 3.401635 |  | 22.38073 | 22.41729 | 22.13454 | 21.85615 | 21.97006 | 22.19779
135.1699 | 2.762268 | 377.3419 | 3.401692 |  | 22.39793 | 22.41454 | 22.13903 | 21.83779 | 21.97891 | 22.19623
135.2695 | 2.764293 | 381.183 | 3.401656 |  | 22.37394 | 22.37716 | 22.14196 | 21.85285 | 21.95064 | 22.18521
135.3691 | 2.766156 | 378.7846 | 3.401654 |  | 22.40584 | 22.38389 | 22.15123 | 21.84837 | 21.99817 | 22.20026
135.46875 | 2.768744 | 379.5851 | 3.401654 |  | 22.36666 | 22.41012 | 22.1423 | 21.85794 | 21.99035 | 22.2113
135.5684 | 2.769998 | 379.6561 | 3.401636 |  | 22.33852 | 22.35842 | 22.14228 | 21.87737 | 21.97637 | 22.17505
135.668 | 2.772187 | 382.5275 | 3.401672 |  | 22.35433 | 22.37737 | 22.10756 | 21.8253 | 21.98232 | 22.16661
135.7676 | 2.774749 | 383.5417 | 3.401605 |  | 22.37922 | 22.39115 | 22.10237 | 21.83549 | 21.97174 | 22.15734
135.8671875 | 2.777565 | 389.1573 | 3.401656 |  | 22.35671 | 22.3492 | 22.10099 | 21.84952 | 21.97997 | 22.18587
135.9668 | 2.779191 | 390.6497 | 3.401638 |  | 22.36975 | 22.36543 | 22.10801 | 21.85388 | 21.97166 | 22.15462
136.0664 | 2.781961 | 391.0079 | 3.401687 |  | 22.34253 | 22.39788 | 22.10948 | 21.87829 | 21.97945 | 22.17695
136.166 | 2.782443 | 393.2151 | 3.40163 |  | 22.3573 | 22.39699 | 22.09788 | 21.83817 | 21.96959 | 22.14889
136.265625 | 2.78554 | 395.5995 | 3.401615 |  | 22.34595 | 22.37045 | 22.09494 | 21.84932 | 21.92849 | 22.16555
136.3652 | 2.787321 | 394.6284 | 3.40167 |  | 22.35675 | 22.40588 | 22.08725 | 21.85696 | 21.98871 | 22.16034
136.4648 | 2.788565 | 400.4313 | 3.401659 |  | 22.36409 | 22.37321 | 22.11542 | 21.85277 | 21.97604 | 22.16142
136.5645 | 2.79209 | 397.9486 | 3.401634 |  | 22.38968 | 22.38482 | 22.10135 | 21.8234 | 21.95513 | 22.15154
136.6640625 | 2.793943 | 399.2098 | 3.401618 |  | 22.34997 | 22.34961 | 22.10587 | 21.8597 | 21.96509 | 22.14386
136.7637 | 2.795914 | 402.7725 | 3.401687 |  | 22.36969 | 22.35688 | 22.13768 | 21.85607 | 21.96268 | 22.17046
136.8633 | 2.797613 | 401.6403 | 3.401664 |  | 22.36927 | 22.37698 | 22.12551 | 21.86251 | 21.96311 | 22.16809
136.9629 | 2.800138 | 401.3466 | 3.401679 |  | 22.37016 | 22.38853 | 22.10595 | 21.85025 | 21.95059 | 22.16822
137.0625 | 2.8025 | 403.868 | 3.401604 |  | 22.34244 | 22.36854 | 22.08402 | 21.86196 | 21.97342 | 22.16707
137.1621 | 2.804126 | 405.1193 | 3.401657 |  | 22.33528 | 22.38522 | 22.11014 | 21.82836 | 21.96304 | 22.16044
137.2617 | 2.806705 | 403.3134 | 3.401649 |  | 22.35529 | 22.37603 | 22.10159 | 21.85124 | 21.96027 | 22.15985
137.3613 | 2.808604 | 411.3353 | 3.401633 |  | 22.37068 | 22.35974 | 22.13989 | 21.85281 | 21.97369 | 22.13836
137.4609375 | 2.810139 | 408.4826 | 3.401578 |  | 22.33526 | 22.34865 | 22.11525 | 21.83801 | 21.95912 | 22.16856
137.5605 | 2.812038 | 407.6936 | 3.401598 |  | 22.34837 | 22.38824 | 22.11474 | 21.823 | 21.96209 | 22.15018
137.6602 | 2.81429 | 411.3218 | 3.401617 |  | 22.33755 | 22.39136 | 22.09348 | 21.86671 | 21.974 | 22.19279
137.7598 | 2.816725 | 413.2939 | 3.401643 |  | 22.37137 | 22.39404 | 22.09291 | 21.82946 | 21.97317 | 22.15365
137.859375 | 2.818269 | 419.2793 | 3.401644 |  | 22.35634 | 22.38316 | 22.08648 | 21.83889 | 21.96416 | 22.15808
137.959 | 2.820785 | 417.318 | 3.40162 |  | 22.3606 | 22.37485 | 22.13314 | 21.84588 | 21.98289 | 22.18086
138.0586 | 2.822938 | 418.6032 | 3.401648 |  | 22.35621 | 22.37362 | 22.09064 | 21.84923 | 21.95864 | 22.15844
138.1582 | 2.825391 | 418.0726 | 3.401602 |  | 22.3527 | 22.35768 | 22.11152 | 21.81622 | 21.97494 | 22.15446
138.2578125 | 2.826417 | 418.4046 | 3.401617 |  | 22.34538 | 22.38647 | 22.09173 | 21.86313 | 21.96613 | 22.17392
138.3574 | 2.829415 | 418.8676 | 3.401594 |  | 22.36523 | 22.37221 | 22.11941 | 21.86853 | 21.98464 | 22.1429
138.457 | 2.831649 | 421.4279 | 3.401618 |  | 22.35781 | 22.35358 | 22.09116 | 21.86471 | 21.97534 | 22.15214
138.5566 | 2.833302 | 425.0559 | 3.401632 |  | 22.3616 | 22.37342 | 22.09394 | 21.83313 | 21.96099 | 22.18421
138.65625 | 2.835619 | 422.2687 | 3.401597 |  | 22.36399 | 22.35935 | 22.11446 | 21.87141 | 21.95752 | 22.15341
138.7559 | 2.837545 | 426.9476 | 3.401608 |  | 22.32882 | 22.38742 | 22.11057 | 21.85603 | 21.97726 | 22.14968
138.8555 | 2.840379 | 423.1837 | 3.401609 |  | 22.37042 | 22.36076 | 22.09713 | 21.83592 | 21.98757 | 22.15462
138.9551 | 2.842232 | 428.1101 | 3.401606 |  | 22.34168 | 22.38022 | 22.10876 | 21.81687 | 21.96088 | 22.14116
139.0546875 | 2.843758 | 428.0087 | 3.401634 |  | 22.37217 | 22.39256 | 22.11378 | 21.86342 | 21.97172 | 22.16652
139.1543 | 2.845884 | 432.0501 | 3.401583 |  | 22.3655 | 22.35779 | 22.10372 | 21.85237 | 21.98209 | 22.14692
139.2539 | 2.847855 | 432.9262 | 3.401649 |  | 22.35639 | 22.37153 | 22.1631 | 21.86565 | 21.97457 | 22.14139
139.3535 | 2.849971 | 440.7289 | 3.4016 |  | 22.35284 | 22.38397 | 22.10243 | 21.84795 | 21.98665 | 22.16886
139.453125 | 2.851643 | 439.2811 | 3.401574 |  | 22.33813 | 22.36993 | 22.10266 | 21.84129 | 21.95667 | 22.15289
139.5527 | 2.854568 | 436.6788 | 3.401625 |  | 22.36364 | 22.38466 | 22.12426 | 21.84059 | 21.97104 | 22.12294
139.6523 | 2.856512 | 442.1443 | 3.401611 |  | 22.32439 | 22.38842 | 22.11062 | 21.83419 | 21.99607 | 22.12808
139.752 | 2.858065 | 447.2572 | 3.401584 |  | 22.36079 | 22.37608 | 22.11131 | 21.85579 | 21.94884 | 22.17838
139.8515625 | 2.860499 | 448.1536 | 3.401598 |  | 22.33878 | 22.39825 | 22.10971 | 21.80081 | 21.97566 | 22.14922
139.9512 | 2.863115 | 447.7897 | 3.401583 |  | 22.35454 | 22.38132 | 22.10963 | 21.81621 | 21.96644 | 22.15054
140.0508 | 2.865196 | 446.5217 | 3.401629 |  | 22.33508 | 22.3867 | 22.12858 | 21.863 | 21.965 | 22.14432
140.1504 | 2.867603 | 450.4988 | 3.40161 |  | 22.34998 | 22.38474 | 22.1185 | 21.83757 | 21.97216 | 22.15539
140.25 | 2.868956 | 447.003 | 3.401604 |  | 22.36661 | 22.39245 | 22.12336 | 21.83678 | 21.98111 | 22.16776
140.3496 | 2.871536 | 451.3595 | 3.401606 |  | 22.3597 | 22.36247 | 22.1043 | 21.85425 | 21.98307 | 22.18429
140.4492 | 2.873916 | 458.9963 | 3.401585 |  | 22.36586 | 22.39508 | 22.13744 | 21.83905 | 21.97792 | 22.17021
140.5488 | 2.875378 | 462.9315 | 3.401598 |  | 22.35398 | 22.3662 | 22.10575 | 21.82562 | 21.9649 | 22.14335
140.6484375 | 2.877241 | 459.6415 | 3.401572 |  | 22.35116 | 22.36813 | 22.1014 | 21.84329 | 21.95572 | 22.15926
140.748 | 2.879702 | 460.9226 | 3.40161 |  | 22.36475 | 22.39048 | 22.14569 | 21.83859 | 21.98797 | 22.18606
140.8477 | 2.881428 | 463.338 | 3.401606 |  | 22.34772 | 22.35454 | 22.13285 | 21.86052 | 22.00363 | 22.1905
140.9473 | 2.884253 | 468.3903 | 3.401622 |  | 22.36602 | 22.40625 | 22.1538 | 21.83145 | 21.97276 | 22.19567
141.046875 | 2.886243 | 470.1931 | 3.401604 |  | 22.32715 | 22.39196 | 22.14613 | 21.85045 | 21.98788 | 22.18854
141.1465 | 2.888023 | 471.9555 | 3.401631 |  | 22.37087 | 22.39874 | 22.11775 | 21.85817 | 21.97259 | 22.18013
141.2461 | 2.890394 | 469.2828 | 3.401629 |  | 22.3526 | 22.38903 | 22.14684 | 21.85931 | 21.97508 | 22.19186
141.3457 | 2.893119 | 474.6065 | 3.401572 |  | 22.36318 | 22.37168 | 22.14941 | 21.82718 | 21.98604 | 22.19349
141.4453125 | 2.894981 | 470.4337 | 3.401599 |  | 22.3749 | 22.3964 | 22.14005 | 21.85893 | 21.98461 | 22.17612
141.5449 | 2.896326 | 474.2711 | 3.401588 |  | 22.3847 | 22.40899 | 22.14871 | 21.81218 | 21.978 | 22.21062
141.6445 | 2.899205 | 477.7513 | 3.401579 |  | 22.3533 | 22.39241 | 22.15122 | 21.86379 | 21.99645 | 22.20551
141.7441 | 2.901185 | 478.9694 | 3.401558 |  | 22.3681 | 22.36425 | 22.17048 | 21.83626 | 21.99199 | 22.1737
141.84375 | 2.902957 | 483.446 | 3.401608 |  | 22.37898 | 22.38634 | 22.14713 | 21.85128 | 21.99176 | 22.16994
141.9434 | 2.905627 | 486.2752 | 3.401534 |  | 22.35702 | 22.3994 | 22.17099 | 21.83181 | 22.01074 | 22.19189
142.043 | 2.9065 | 482.1131 | 3.401545 |  | 22.35766 | 22.38396 | 22.12996 | 21.86227 | 21.99017 | 22.19685
142.1426 | 2.90986 | 483.5913 | 3.401592 |  | 22.35125 | 22.37997 | 22.14519 | 21.82773 | 21.96996 | 22.19484
142.2421875 | 2.911677 | 483.4519 | 3.401571 |  | 22.3724 | 22.40067 | 22.13302 | 21.83759 | 21.98546 | 22.18514
142.3418 | 2.914348 | 486.4153 | 3.401575 |  | 22.37564 | 22.38281 | 22.17345 | 21.85942 | 22.00662 | 22.19914
142.4414 | 2.916809 | 489.2903 | 3.401553 |  | 22.37514 | 22.37899 | 22.16113 | 21.86466 | 21.99109 | 22.19619
142.541 | 2.919089 | 490.3473 | 3.401563 |  | 22.38878 | 22.38616 | 22.19654 | 21.84378 | 21.99746 | 22.17478
142.640625 | 2.919834 | 499.4679 | 3.401556 |  | 22.37671 | 22.39859 | 22.14961 | 21.836 | 22.00075 | 22.1944
142.7402 | 2.922578 | 497.5485 | 3.401529 |  | 22.33999 | 22.39891 | 22.14521 | 21.87005 | 21.995 | 22.18986
142.8398 | 2.924921 | 497.3874 | 3.401571 |  | 22.39212 | 22.39265 | 22.16862 | 21.87279 | 21.99159 | 22.1799
142.9395 | 2.92692 | 501.6319 | 3.401548 |  | 22.35288 | 22.40828 | 22.16485 | 21.84264 | 21.97301 | 22.20558
143.0390625 | 2.928509 | 499.4255 | 3.40156 |  | 22.365 | 22.37948 | 22.17343 | 21.85715 | 21.97657 | 22.1839
143.1387 | 2.929645 | 506.8325 | 3.40153 |  | 22.37397 | 22.38054 | 22.14194 | 21.85349 | 21.99171 | 22.20421
143.2383 | 2.933088 | 507.4176 | 3.401608 |  | 22.37722 | 22.37204 | 22.13625 | 21.84319 | 21.99565 | 22.18048
143.3379 | 2.93574 | 509.8745 | 3.401562 |  | 22.35409 | 22.40989 | 22.17356 | 21.83593 | 22.00063 | 22.20647
143.4375 | 2.937266 | 510.1119 | 3.401534 |  | 22.34082 | 22.42393 | 22.13005 | 21.84358 | 21.96357 | 22.20695
143.5371 | 2.939782 | 511.014 | 3.401553 |  | 22.34236 | 22.41212 | 22.14731 | 21.83951 | 21.97516 | 22.22457
143.6367 | 2.941626 | 511.5622 | 3.401561 |  | 22.36805 | 22.42609 | 22.16587 | 21.85058 | 21.96935 | 22.20796
143.7363 | 2.94486 | 513.403 | 3.401607 |  | 22.3579 | 22.40451 | 22.16787 | 21.8511 | 21.96687 | 22.2009
143.8359375 | 2.946159 | 515.1905 | 3.401593 |  | 22.36128 | 22.42746 | 22.16549 | 21.83297 | 21.96631 | 22.23195
143.9355 | 2.948376 | 517.7962 | 3.401565 |  | 22.37498 | 22.40655 | 22.17002 | 21.84006 | 21.96711 | 22.21398
144.0352 | 2.950864 | 517.2177 | 3.401556 |  | 22.36976 | 22.39271 | 22.13395 | 21.85186 | 22.01054 | 22.19082
144.1348 | 2.952945 | 526.0202 | 3.40155 |  | 22.36039 | 22.38081 | 22.182 | 21.84826 | 21.97107 | 22.18993
144.234375 | 2.955534 | 529.7643 | 3.401618 |  | 22.40437 | 22.41792 | 22.15716 | 21.84975 | 22.01534 | 22.21112
144.334 | 2.956469 | 529.541 | 3.401602 |  | 22.35646 | 22.40475 | 22.14767 | 21.84481 | 21.97596 | 22.19956
144.4336 | 2.959022 | 528.957 | 3.401551 |  | 22.38809 | 22.37449 | 22.1716 | 21.85884 | 21.98584 | 22.18146
144.5332 | 2.961983 | 526.5229 | 3.401547 |  | 22.37614 | 22.41368 | 22.15284 | 21.86073 | 21.98648 | 22.22601
144.6328125 | 2.963318 | 526.9359 | 3.401533 |  | 22.3685 | 22.41305 | 22.1624 | 21.83952 | 21.96447 | 22.17025
144.7324 | 2.966052 | 538.5752 | 3.401528 |  | 22.35593 | 22.37961 | 22.16457 | 21.83364 | 21.98832 | 22.16897
144.832 | 2.967987 | 538.3697 | 3.401523 |  | 22.36826 | 22.40913 | 22.1564 | 21.85223 | 21.95729 | 22.18191
144.9316 | 2.969795 | 536.4836 | 3.401573 |  | 22.38552 | 22.39387 | 22.1694 | 21.83202 | 21.97479 | 22.17807
145.03125 | 2.971566 | 542.8554 | 3.401556 |  | 22.38245 | 22.40076 | 22.14593 | 21.84967 | 21.97233 | 22.19935
145.1309 | 2.974528 | 541.0105 | 3.401581 |  | 22.36928 | 22.4025 | 22.15226 | 21.88296 | 21.98142 | 22.18312
145.2305 | 2.976181 | 548.2682 | 3.401556 |  | 22.37541 | 22.39038 | 22.18594 | 21.85999 | 22.00435 | 22.20538
145.3301 | 2.978216 | 546.5835 | 3.401545 |  | 22.37914 | 22.38974 | 22.1869 | 21.85305 | 21.97467 | 22.22934
145.4296875 | 2.981513 | 544.1715 | 3.401545 |  | 22.36131 | 22.39822 | 22.17364 | 21.83942 | 21.98375 | 22.22731
145.5293 | 2.982957 | 548.7524 | 3.401541 |  | 22.40158 | 22.41228 | 22.15012 | 21.85114 | 22.00222 | 22.2024
145.6289 | 2.985346 | 549.5307 | 3.401549 |  | 22.35395 | 22.36395 | 22.20598 | 21.87278 | 21.99437 | 22.23656
145.7285 | 2.987972 | 549.7624 | 3.401533 |  | 22.35515 | 22.42724 | 22.18544 | 21.85871 | 21.99291 | 22.21483
145.828125 | 2.989361 | 554.9978 | 3.401592 |  | 22.35735 | 22.41108 | 22.14995 | 21.89293 | 21.99927 | 22.20102
145.9277 | 2.991787 | 547.3725 | 3.401517 |  | 22.35518 | 22.42424 | 22.11056 | 21.85166 | 21.95393 | 22.19352
146.0273 | 2.993694 | 554.4732 | 3.401568 |  | 22.40596 | 22.41972 | 22.14609 | 21.84791 | 21.98161 | 22.20448
146.127 | 2.995547 | 559.3561 | 3.401546 |  | 22.37474 | 22.38342 | 22.14015 | 21.87543 | 21.96577 | 22.19019
146.2265625 | 2.997809 | 559.0879 | 3.401562 |  | 22.37676 | 22.39268 | 22.14342 | 21.84261 | 21.98738 | 22.20103
146.3262 | 2.999835 | 563.8828 | 3.401558 |  | 22.37934 | 22.45261 | 22.13406 | 21.86315 | 21.98332 | 22.17357
146.4258 | 3.002406 | 565.5434 | 3.401535 |  | 22.38845 | 22.41588 | 22.15437 | 21.86955 | 21.97049 | 22.19705
146.5254 | 3.004549 | 566.1291 | 3.401569 |  | 22.40181 | 22.41492 | 22.13497 | 21.86617 | 21.97258 | 22.19552
146.625 | 3.006366 | 566.2383 | 3.401532 |  | 22.38131 | 22.39555 | 22.15104 | 21.85598 | 21.95567 | 22.18936
146.7246 | 3.008828 | 565.9869 | 3.401527 |  | 22.38901 | 22.39404 | 22.11525 | 21.8589 | 21.98046875 | 22.18967
146.8242 | 3.010263 | 571.8774 | 3.40155 |  | 22.37473 | 22.40397 | 22.14595 | 21.85099 | 21.97108 | 22.21573
146.9238 | 3.011308 | 567.0237 | 3.401591 |  | 22.38181 | 22.38899 | 22.12322 | 21.8908 | 21.97731 | 22.18261
147.0234375 | 3.014433 | 575.0078 | 3.401579 |  | 22.37749 | 22.40065 | 22.12297 | 21.83897 | 21.98351 | 22.20791
147.123 | 3.015986 | 574.29 | 3.401554 |  | 22.36128 | 22.40941 | 22.1435 | 21.89482 | 21.96464 | 22.20728
147.2227 | 3.018148 | 574.0105 | 3.40151 |  | 22.38844 | 22.37144 | 22.15605 | 21.84608 | 21.96579 | 22.23127
147.3223 | 3.021154 | 583.5982 | 3.4015 |  | 22.35638 | 22.40348 | 22.14973 | 21.87468 | 21.99191 | 22.21934
147.421875 | 3.022572 | 584.6711 | 3.40155 |  | 22.37253 | 22.39814 | 22.12376 | 21.85349 | 21.98964 | 22.21983
147.5215 | 3.024488 | 584.9345 | 3.401549 |  | 22.38062 | 22.40341 | 22.12752 | 21.85221 | 21.99028 | 22.19133
147.6211 | 3.026523 | 583.4054 | 3.401522 |  | 22.38811 | 22.38327 | 22.12675 | 21.87251 | 22.00531 | 22.18355
147.7207 | 3.029066 | 589.0433 | 3.401568 |  | 22.36392 | 22.40276 | 22.16794 | 21.85634 | 21.97967 | 22.22906
147.8203125 | 3.031246 | 587.3356 | 3.401541 |  | 22.36686 | 22.41927 | 22.13931 | 21.86754 | 21.95048 | 22.19383
147.9199 | 3.03211 | 596.0709 | 3.401587 |  | 22.40232 | 22.41017 | 22.16059 | 21.85037 | 21.96664 | 22.19466
148.0195 | 3.03567 | 597.2111 | 3.401532 |  | 22.38789 | 22.38396 | 22.13279 | 21.87607 | 21.9607 | 22.1989
148.1191 | 3.03657 | 595.8902 | 3.40156 |  | 22.38206 | 22.38996 | 22.13587 | 21.86728 | 21.96862 | 22.19836
148.21875 | 3.039731 | 599.848 | 3.401535 |  | 22.35741 | 22.36671 | 22.11621 | 21.85383 | 21.97262 | 22.15984
148.3184 | 3.041193 | 608.3755 | 3.401551 |  | 22.37321 | 22.40114 | 22.11313 | 21.84478 | 21.96765 | 22.20426
148.418 | 3.0436 | 604.7217 | 3.401523 |  | 22.36104 | 22.39092 | 22.15832 | 21.88144 | 21.97423 | 22.20465
148.5176 | 3.045744 | 599.9731 | 3.401529 |  | 22.36338 | 22.39641 | 22.12638 | 21.87154 | 21.97671 | 22.16439
148.6171875 | 3.04787 | 607.8508 | 3.401522 |  | 22.36685 | 22.41349 | 22.13844 | 21.86313 | 21.98107 | 22.16621
148.7168 | 3.04935 | 606.8778 | 3.401515 |  | 22.36355 | 22.39697 | 22.15026 | 21.86098 | 21.97381 | 22.21258
148.8164 | 3.051876 | 607.9948 | 3.401534 |  | 22.38727 | 22.36517 | 22.16023 | 21.87815 | 21.97602 | 22.18645
148.916 | 3.053811 | 611.7609 | 3.401499 |  | 22.38632 | 22.38416 | 22.14822 | 21.85621 | 21.99005 | 22.18649
149.015625 | 3.055736 | 611.8828 | 3.401534 |  | 22.37087 | 22.37296 | 22.14991 | 21.87375 | 21.97357 | 22.19668
149.1152 | 3.058053 | 614.0913 | 3.4015 |  | 22.36853 | 22.39628 | 22.10651 | 21.84864 | 21.97517 | 22.2087
149.2148 | 3.059452 | 614.2652 | 3.401534 |  | 22.3622 | 22.40709 | 22.12505 | 21.87565 | 21.96762 | 22.20146
149.3145 | 3.06175 | 619.2553 | 3.40152 |  | 22.35888 | 22.40964 | 22.16718 | 21.8713 | 21.97742 | 22.1869
149.4140625 | 3.064584 | 622.7597 | 3.401501 |  | 22.34013 | 22.40055 | 22.16424 | 21.84911 | 21.98392 | 22.19148
149.5137 | 3.065955 | 616.4557 | 3.401479 |  | 22.35752 | 22.38577 | 22.10233 | 21.88163 | 21.99646 | 22.20296
149.6133 | 3.067854 | 623.6675 | 3.401523 |  | 22.36238 | 22.39909 | 22.13413 | 21.84942 | 21.96472 | 22.20252
149.7129 | 3.070579 | 618.706 | 3.401518 |  | 22.37889 | 22.39005 | 22.12799 | 21.84903 | 21.96232 | 22.18679
149.8125 | 3.072051 | 621.5653 | 3.401511 |  | 22.35404 | 22.41761 | 22.11919 | 21.86301 | 21.95637 | 22.16565
149.9121 | 3.073967 | 634.3825 | 3.401489 |  | 22.34646 | 22.40411 | 22.14575 | 21.88272 | 21.97878 | 22.2082
150.0117 | 3.077456 | 624.1906 | 3.401501 |  | 22.38162 | 22.38494 | 22.1309 | 21.84434 | 21.95741 | 22.2189
150.1113 | 3.078655 | 635.5815 | 3.401526 |  | 22.37683 | 22.40348 | 22.13566 | 21.85396 | 21.96567 | 22.19788
150.2109375 | 3.080617 | 632.0398 | 3.4015 |  | 22.37408 | 22.38873 | 22.12168 | 21.83663 | 21.96035 | 22.20715
150.3105 | 3.083115 | 639.1972 | 3.401502 |  | 22.36994 | 22.37844 | 22.09409 | 21.87165 | 21.97196 | 22.19246
150.4102 | 3.085695 | 638.3558 | 3.4015 |  | 22.37509 | 22.35764 | 22.14549 | 21.86771 | 21.97443 | 22.18029
150.5098 | 3.086512 | 640.1613 | 3.401523 |  | 22.35194 | 22.38534 | 22.10934 | 21.88792 | 21.96315 | 22.18759
150.609375 | 3.089056 | 638.8274 | 3.401512 |  | 22.36402 | 22.38777 | 22.12208 | 21.82878 | 21.98524 | 22.16969
150.709 | 3.090981 | 644.7998 | 3.401483 |  | 22.38418 | 22.38535 | 22.13516 | 21.84326 | 21.98095 | 22.19599
150.8086 | 3.093225 | 644.8944 | 3.401479 |  | 22.39311 | 22.38044 | 22.13133 | 21.81946 | 21.98287 | 22.19787
150.9082 | 3.095441 | 650.3635 | 3.401501 |  | 22.38879 | 22.39138 | 22.1496 | 21.85962 | 21.96779 | 22.18557
151.0078125 | 3.097794 | 652.2062 | 3.401495 |  | 22.34032 | 22.38427 | 22.09448 | 21.84364 | 21.96303 | 22.17155
151.1074 | 3.100383 | 653.4185 | 3.401476 |  | 22.35571 | 22.37589 | 22.12852 | 21.84893 | 21.97112 | 22.14276
151.207 | 3.101964 | 659.8026 | 3.401512 |  | 22.34336 | 22.36892 | 22.13425 | 21.86919 | 21.98092 | 22.17444
151.3066 | 3.103826 | 658.0325 | 3.40151 |  | 22.38324 | 22.36417 | 22.10599 | 21.84513 | 21.9936 | 22.15671
151.40625 | 3.105988 | 664.1872 | 3.401494 |  | 22.36091 | 22.37546 | 22.08852 | 21.85813 | 21.98161 | 22.17383
151.5059 | 3.107759 | 664.7696 | 3.4015 |  | 22.37122 | 22.37568 | 22.1156 | 21.85125 | 21.96523 | 22.19139
151.6055 | 3.11053 | 663.3567 | 3.401524 |  | 22.37887 | 22.36486 | 22.10541 | 21.86798 | 21.96563 | 22.20746
151.7051 | 3.112855 | 664.3587 | 3.401471 |  | 22.35597 | 22.34565 | 22.094 | 21.83647 | 21.97153 | 22.15798
151.8046875 | 3.114435 | 668.6829 | 3.401524 |  | 22.38826 | 22.385 | 22.10664 | 21.84902 | 21.97304 | 22.1479
151.9043 | 3.116788 | 668.8421 | 3.401471 |  | 22.36039 | 22.38092 | 22.11764 | 21.8307 | 21.97353 | 22.19162
152.0039 | 3.119586 | 673.8298 | 3.401515 |  | 22.34222 | 22.36708 | 22.1165 | 21.83017 | 21.93911 | 22.16491
152.1035 | 3.11994 | 672.7126 | 3.401509 |  | 22.35816 | 22.38708 | 22.10422 | 21.84838 | 21.93919 | 22.15819
152.203125 | 3.122275 | 671.8646 | 3.401512 |  | 22.34287 | 22.36256 | 22.11552 | 21.85326 | 21.97377 | 22.15759
152.3027 | 3.1251 | 675.7146 | 3.401523 |  | 22.36923 | 22.37248 | 22.12403 | 21.83048 | 21.9728 | 22.1328
152.4023 | 3.126471 | 679.4472 | 3.401483 |  | 22.35555 | 22.40028 | 22.10305 | 21.84608 | 21.99722 | 22.1608
152.502 | 3.128642 | 679.7821 | 3.401521 |  | 22.37368 | 22.35822 | 22.10396 | 21.83435 | 21.99132 | 22.19007
152.6015625 | 3.130405 | 682.8169 | 3.401539 |  | 22.39418 | 22.35405 | 22.07966 | 21.85608 | 21.98057 | 22.17797
152.7012 | 3.133929 | 685.2253 | 3.401488 |  | 22.35944 | 22.36305 | 22.08644 | 21.85715 | 21.97277 | 22.17176
152.8008 | 3.134965 | 683.0016 | 3.401483 |  | 22.3828125 | 22.38831 | 22.09076 | 21.84 | 21.97091 | 22.18695
152.9004 | 3.137872 | 684.5702 | 3.401462 |  | 22.34456 | 22.38433 | 22.08397 | 21.85039 | 21.9775 | 22.1527
153 | 3.139143 | 681.7068 | 3.401462 |  | 22.32539 | 22.37496 | 22.07832 | 21.84892 | 21.9589 | 22.16627
153.0996 | 3.141314 | 692.7281 | 3.401481 |  | 22.35805 | 22.35475 | 22.09998 | 21.81852 | 21.98995 | 22.19125
153.1992 | 3.14403 | 690.1063 | 3.40151 |  | 22.35419 | 22.40082 | 22.14669 | 21.84986 | 22.00792 | 22.15604
153.2988 | 3.146211 | 699.2171 | 3.401513 |  | 22.34337 | 22.37229 | 22.11069 | 21.86925 | 21.99214 | 22.17146
153.3984375 | 3.14849 | 700.9332 | 3.401469 |  | 22.35617 | 22.37793 | 22.08879 | 21.85044 | 22.0031 | 22.21979
153.498 | 3.150144 | 695.4471 | 3.401514 |  | 22.34365 | 22.3904 | 22.09864 | 21.83168 | 21.95171 | 22.16641
153.5977 | 3.151924 | 702.3491 | 3.401454 |  | 22.37653 | 22.35941 | 22.13179 | 21.83307 | 21.97431 | 22.17067
153.6973 | 3.154186 | 700.0214 | 3.401472 |  | 22.37831 | 22.37186 | 22.12323 | 21.82886 | 21.98177 | 22.17249
153.796875 | 3.156185 | 707.9405 | 3.401521 |  | 22.33539 | 22.38698 | 22.1281 | 21.84253 | 21.98963 | 22.16117
153.8965 | 3.158846 | 706.9975 | 3.401517 |  | 22.36663 | 22.38129 | 22.11398 | 21.85383 | 21.97693 | 22.1442
153.9961 | 3.160318 | 711.6165 | 3.40147 |  | 22.38603 | 22.37491 | 22.11836 | 21.84519 | 21.96004 | 22.18158
154.0957 | 3.163097 | 714.9228 | 3.40148 |  | 22.3342 | 22.35535 | 22.11444 | 21.83557 | 21.96792 | 22.1685
154.1953125 | 3.164669 | 710.3585 | 3.401501 |  | 22.34078 | 22.38391 | 22.09956 | 21.85358 | 21.97522 | 22.15055
154.2949 | 3.167775 | 716.5957 | 3.401495 |  | 22.38175 | 22.38126 | 22.10782 | 21.83919 | 21.9926 | 22.18055
154.3945 | 3.168756 | 712.398 | 3.401518 |  | 22.36135 | 22.38602 | 22.14107 | 21.8446 | 21.96811 | 22.19637
154.4941 | 3.171163 | 720.1353 | 3.401461 |  | 22.3489 | 22.3919 | 22.11992 | 21.85622 | 21.9837 | 22.14973
154.59375 | 3.173553 | 719.8473 | 3.401497 |  | 22.36376 | 22.37162 | 22.09506 | 21.83989 | 21.97853 | 22.16659
154.6934 | 3.174988 | 730.9283 | 3.401431 |  | 22.36442 | 22.37891 | 22.12529 | 21.84616 | 21.98406 | 22.1709
154.793 | 3.177831 | 720.6416 | 3.401442 |  | 22.35068 | 22.3758 | 22.11636 | 21.82892 | 21.97458 | 22.19955
154.8926 | 3.180356 | 727.5154 | 3.401464 |  | 22.33184 | 22.38103 | 22.11971 | 21.83294 | 21.98127 | 22.18838
154.9921875 | 3.181819 | 725.5028 | 3.401478 |  | 22.3504 | 22.39975 | 22.11703 | 21.8465 | 21.9662 | 22.16649
155.0918 | 3.183872 | 726.5931 | 3.401454 |  | 22.36826 | 22.37433 | 22.13973 | 21.83464 | 21.98084 | 22.1542
155.1914 | 3.186906 | 729.3709 | 3.401465 |  | 22.34234 | 22.36925 | 22.10217 | 21.84356 | 21.96945 | 22.16128
155.291 | 3.188731 | 731.2587 | 3.401455 |  | 22.35603 | 22.38744 | 22.10413 | 21.84061 | 21.98095 | 22.15285
155.390625 | 3.189376 | 737.0179 | 3.401408 |  | 22.37436 | 22.35307 | 22.13727 | 21.84646 | 21.97098 | 22.16713
155.4902 | 3.191974 | 738.5537 | 3.401434 |  | 22.3718 | 22.36104 | 22.13165 | 21.85429 | 21.97706 | 22.17513
155.5898 | 3.193782 | 740.4035 | 3.40146 |  | 22.34364 | 22.36692 | 22.10305 | 21.8126 | 21.95392 | 22.13502
155.6895 | 3.196498 | 743.0777 | 3.401463 |  | 22.35954 | 22.3646 | 22.12352 | 21.82489 | 22.01007 | 22.17713
155.7890625 | 3.198651 | 741.8902 | 3.401455 |  | 22.33875 | 22.358 | 22.09966 | 21.8421 | 21.95438 | 22.15849
155.8887 | 3.200059 | 750.1024 | 3.401476 |  | 22.34969 | 22.38958 | 22.14041 | 21.84543 | 21.98549 | 22.14432
155.9883 | 3.203329 | 747.8293 | 3.401449 |  | 22.36288 | 22.36475 | 22.13822 | 21.83846 | 21.97783 | 22.17154
156.0879 | 3.204901 | 753.37 | 3.401475 |  | 22.37602 | 22.36065 | 22.1092 | 21.83475 | 21.96472 | 22.17616
156.1875 | 3.207035 | 747.2174 | 3.401476 |  | 22.35735 | 22.40577 | 22.16326 | 21.86466 | 21.99617 | 22.19011
156.2871 | 3.209306 | 754.7038 | 3.401453 |  | 22.36939 | 22.39159 | 22.13917 | 21.84075 | 21.981 | 22.20407
156.3867 | 3.210987 | 753.8852 | 3.401408 |  | 22.35764 | 22.37867 | 22.16947 | 21.85227 | 22.014 | 22.19845
156.4863 | 3.214211 | 758.9425 | 3.401453 |  | 22.36286 | 22.363 | 22.18318 | 21.83143 | 21.96089 | 22.19083
156.5859375 | 3.215619 | 762.8517 | 3.401434 |  | 22.37887 | 22.37303 | 22.16491 | 21.82655 | 21.99497 | 22.18373
156.6855 | 3.216964 | 762.7836 | 3.401402 |  | 22.36552 | 22.39025 | 22.16689 | 21.86102 | 21.99242 | 22.1853
156.7852 | 3.219071 | 764.135 | 3.401478 |  | 22.36823 | 22.37427 | 22.17392 | 21.86423 | 21.98862 | 22.17864
156.8848 | 3.221923 | 763.073 | 3.401445 |  | 22.3825 | 22.38972 | 22.14018 | 21.84095 | 22.02071 | 22.19407
156.984375 | 3.224203 | 771.3207 | 3.401421 |  | 22.34526 | 22.40465 | 22.1586 | 21.8603 | 21.99713 | 22.2323
157.084 | 3.226184 | 773.7585 | 3.401425 |  | 22.37404 | 22.38131 | 22.17224 | 21.8691 | 22.00541 | 22.20984
157.1836 | 3.227982 | 774.3974 | 3.40143 |  | 22.39301 | 22.37607 | 22.16074 | 21.85378 | 22.00677 | 22.18986
157.2832 | 3.229254 | 775.543 | 3.401457 |  | 22.336 | 22.40131 | 22.15121 | 21.82728 | 21.98512 | 22.1969
157.3828125 | 3.232479 | 777.1247 | 3.401419 |  | 22.38948 | 22.4004 | 22.14084 | 21.87071 | 21.98483 | 22.2138
157.4824 | 3.233642 | 777.5833 | 3.401422 |  | 22.35101 | 22.37973 | 22.15166 | 21.83532 | 21.98133 | 22.20352
157.582 | 3.236357 | 780.568 | 3.401411 |  | 22.34465 | 22.35659 | 22.16858 | 21.85719 | 21.98758 | 22.21869
157.6816 | 3.238801 | 786.8124 | 3.401439 |  | 22.36494 | 22.40314 | 22.18004 | 21.83513 | 22.01634 | 22.19515
157.78125 | 3.240999 | 783.9668 | 3.401398 |  | 22.36816 | 22.39742 | 22.12065 | 21.84686 | 22.01077 | 22.19235
157.8809 | 3.242771 | 784.0739 | 3.401463 |  | 22.35773 | 22.40429 | 22.12855 | 21.85718 | 21.97235 | 22.19054
157.9805 | 3.244533 | 790.2331 | 3.40143 |  | 22.37656 | 22.37042 | 22.15195 | 21.84942 | 22.00313 | 22.22089
158.0801 | 3.246513 | 792.1592 | 3.401423 |  | 22.34282 | 22.39303 | 22.1736 | 21.87079 | 22.01588 | 22.21509
158.1796875 | 3.249229 | 795.149 | 3.401435 |  | 22.35626 | 22.38529 | 22.1617 | 21.84043 | 21.97892 | 22.21277
158.2793 | 3.25121 | 792.7104 | 3.401426 |  | 22.39786 | 22.40595 | 22.16323 | 21.83724 | 21.98257 | 22.21841
158.3789 | 3.253044 | 795.9023 | 3.401425 |  | 22.35196 | 22.39699 | 22.17262 | 21.87203 | 22.03077 | 22.21138
158.4785 | 3.255034 | 799.922 | 3.401425 |  | 22.35685 | 22.40093 | 22.16418 | 21.84883 | 21.9915 | 22.1932
158.578125 | 3.25874 | 803.9896 | 3.401442 |  | 22.37639 | 22.38478 | 22.16397 | 21.84265 | 21.98622 | 22.22955
158.6777 | 3.259031 | 804.855 | 3.401437 |  | 22.38118 | 22.3888 | 22.16167 | 21.81463 | 22.00848 | 22.20288
158.7773 | 3.260893 | 805.7947 | 3.40139 |  | 22.34637 | 22.37969 | 22.14246 | 21.87599 | 21.99841 | 22.21872
158.877 | 3.264063 | 808.9401 | 3.401435 |  | 22.35232 | 22.39633 | 22.18644 | 21.83575 | 21.97054 | 22.16308
158.9765625 | 3.265943 | 809.5072 | 3.401444 |  | 22.37573 | 22.38558 | 22.15549 | 21.8428 | 21.99053 | 22.23152
159.0762 | 3.267833 | 810.7152 | 3.401401 |  | 22.39031 | 22.37329 | 22.14555 | 21.83327 | 22.00676 | 22.19106
159.1758 | 3.269304 | 815.7282 | 3.401431 |  | 22.38763 | 22.37055 | 22.17801 | 21.83497 | 21.99702 | 22.21592
159.2754 | 3.272039 | 814.4372 | 3.401372 |  | 22.36469 | 22.40054 | 22.16609 | 21.86886 | 21.9723 | 22.21417
159.375 | 3.2744 | 821.7743 | 3.401432 |  | 22.37563 | 22.36346 | 22.1396 | 21.85799 | 21.9904 | 22.21611
159.4746 | 3.276917 | 827.725 | 3.401422 |  | 22.36352 | 22.38437 | 22.13982 | 21.85585 | 21.97852 | 22.21831
159.5742 | 3.278243 | 827.0638 | 3.401435 |  | 22.37481 | 22.38945 | 22.16525 | 21.87337 | 21.98764 | 22.18611
159.6738 | 3.280305 | 828.0558 | 3.401429 |  | 22.35335 | 22.41398 | 22.172 | 21.8487 | 21.98457 | 22.1933
159.7734375 | 3.282512 | 834.4548 | 3.401415 |  | 22.37405 | 22.38064 | 22.14836 | 21.84621 | 21.96834 | 22.19526
159.873 | 3.284311 | 837.9853 | 3.401397 |  | 22.36031 | 22.3932 | 22.16113 | 21.8231 | 22.01214 | 22.19041
159.9727 | 3.287081 | 836.5594 | 3.401421 |  | 22.35133 | 22.3718 | 22.16751 | 21.83982 | 22.00097 | 22.20001
160.0723 | 3.28947 | 839.1661 | 3.40139 |  | 22.35062 | 22.42062 | 22.13168 | 21.8422 | 21.99608 | 22.2096
160.171875 | 3.29136 | 842.6084 | 3.401426 |  | 22.36713 | 22.37663 | 22.15695 | 21.8492 | 22.00237 | 22.20254
160.2715 | 3.293295 | 848.9823 | 3.40142 |  | 22.38595 | 22.38718 | 22.15565 | 21.85447 | 21.99004 | 22.20746
160.3711 | 3.295856 | 852.3114 | 3.40142 |  | 22.35011 | 22.39598 | 22.18011 | 21.87138 | 22.00036 | 22.20694
160.4707 | 3.297373 | 848.9037 | 3.40144 |  | 22.35643 | 22.39948 | 22.16549 | 21.85332 | 21.99801 | 22.22636
160.5703125 | 3.299853 | 842.0802 | 3.401397 |  | 22.36346 | 22.38543 | 22.14501 | 21.83104 | 22.01709 | 22.19689
160.6699 | 3.302351 | 850.9076 | 3.401412 |  | 22.36679 | 22.36999 | 22.17346 | 21.86236 | 22.01571 | 22.22395
160.7695 | 3.303023 | 859.4618 | 3.401453 |  | 22.36844 | 22.37192 | 22.17984 | 21.86486 | 22.0063 | 22.21255
160.8691 | 3.305558 | 861.5808 | 3.401383 |  | 22.37919 | 22.39327 | 22.15054 | 21.84785 | 22.01651 | 22.21812
160.96875 | 3.307956 | 861.4912 | 3.401397 |  | 22.38101 | 22.37402 | 22.15821 | 21.83674 | 21.98411 | 22.23635
161.0684 | 3.310663 | 868.6457 | 3.40137 |  | 22.38056 | 22.38943 | 22.15129 | 21.86648 | 22.00829 | 22.21233
161.168 | 3.312943 | 867.0269 | 3.401395 |  | 22.36879 | 22.38704 | 22.16292 | 21.8728 | 21.99781 | 22.22218
161.2676 | 3.314823 | 867.9529 | 3.401421 |  | 22.3795 | 22.39668 | 22.19569 | 21.85841 | 21.99476 | 22.22217
161.3671875 | 3.317457 | 873.3315 | 3.401398 |  | 22.36304 | 22.3906 | 22.12776 | 21.88009 | 22.00053 | 22.20308
161.4668 | 3.319883 | 868.9884 | 3.401403 |  | 22.37884 | 22.35014 | 22.11935 | 21.86653 | 21.99803 | 22.20346
161.5664 | 3.321999 | 876.5016 | 3.401386 |  | 22.35886 | 22.40706 | 22.15376 | 21.89472 | 21.98729 | 22.20403
161.666 | 3.323326 | 877.5526 | 3.401398 |  | 22.37589 | 22.39997 | 22.15439 | 21.87357 | 21.97493 | 22.22959
161.765625 | 3.326087 | 873.4399 | 3.401375 |  | 22.40182 | 22.41212 | 22.15134 | 21.84188 | 21.98758 | 22.21211
161.8652 | 3.328367 | 882.9855 | 3.401353 |  | 22.37486 | 22.42248 | 22.12623 | 21.86096 | 21.98757 | 22.2013
161.9648 | 3.329666 | 877.8577 | 3.401382 |  | 22.37572 | 22.42719 | 22.16599 | 21.86155 | 21.99564 | 22.20857
162.0645 | 3.331964 | 881.1326 | 3.401417 |  | 22.38036 | 22.41813 | 22.11891 | 21.87701 | 21.98697 | 22.2423
162.1640625 | 3.333481 | 889.0875 | 3.401412 |  | 22.37522 | 22.4079 | 22.16255 | 21.84268 | 21.98271 | 22.1843
162.2637 | 3.33607 | 890.5692 | 3.401386 |  | 22.38529 | 22.41966 | 22.10402 | 21.86114 | 21.97945 | 22.21829
162.3633 | 3.338568 | 890.7283 | 3.401353 |  | 22.38962 | 22.39025 | 22.15903 | 21.86587 | 21.98793 | 22.20444
162.4629 | 3.340457 | 889.9687 | 3.401388 |  | 22.35515 | 22.40439 | 22.14317 | 21.85701 | 21.96618 | 22.22168
162.5625 | 3.342238 | 893.8929 | 3.401372 |  | 22.36826 | 22.41138 | 22.13556 | 21.86079 | 21.98203 | 22.24216
162.6621 | 3.344663 | 892.0432 | 3.401401 |  | 22.37251 | 22.3756 | 22.14786 | 21.85805 | 21.97872 | 22.16372
162.7617 | 3.346989 | 897.1509 | 3.401406 |  | 22.36708 | 22.42085 | 22.15518 | 21.87055 | 21.9686 | 22.21828
162.8613 | 3.348088 | 903.264 | 3.401365 |  | 22.36269 | 22.39457 | 22.12738 | 21.86754 | 21.971 | 22.20917
162.9609375 | 3.351167 | 905.7336 | 3.401374 |  | 22.37539 | 22.38153 | 22.12828 | 21.87359 | 21.97125 | 22.20852
163.0605 | 3.35342 | 902.489 | 3.401386 |  | 22.38952 | 22.38281 | 22.13891 | 21.84837 | 21.97935 | 22.20581
163.1602 | 3.355409 | 905.1557 | 3.401404 |  | 22.39049 | 22.39401 | 22.14348 | 21.87362 | 21.9922 | 22.21316
163.2598 | 3.357117 | 910.4744 | 3.401384 |  | 22.38254 | 22.3873 | 22.11838 | 21.8614 | 21.98026 | 22.19968
163.359375 | 3.359351 | 916.4202 | 3.401396 |  | 22.36396 | 22.4101 | 22.13245 | 21.8633 | 21.98442 | 22.22603
163.459 | 3.361831 | 915.0741 | 3.401371 |  | 22.37603 | 22.39398 | 22.13755 | 21.87919 | 21.98299 | 22.23541
163.5586 | 3.363603 | 922.4375 | 3.401344 |  | 22.37182 | 22.4064 | 22.14458 | 21.85419 | 21.98052 | 22.21778
163.6582 | 3.365538 | 919.6734 | 3.401321 |  | 22.37256 | 22.42164 | 22.13131 | 21.86566 | 21.96577 | 22.18009
163.7578125 | 3.367454 | 919.8874 | 3.40135 |  | 22.3745 | 22.41915 | 22.16846 | 21.86452 | 21.9791 | 22.21283
163.8574 | 3.370043 | 929.5612 | 3.401376 |  | 22.37298 | 22.41585 | 22.11259 | 21.85919 | 21.96802 | 22.2059
163.957 | 3.37186 | 924.8 | 3.401379 |  | 22.34274 | 22.41366 | 22.14708 | 21.84934 | 21.96304 | 22.21017
164.0566 | 3.374767 | 926.9578 | 3.401334 |  | 22.38455 | 22.40168 | 22.15865 | 21.86193 | 21.9883 | 22.21277
164.15625 | 3.375566 | 934.2215 | 3.401376 |  | 22.34884 | 22.40896 | 22.16571 | 21.85026 | 21.99152 | 22.24792
164.2559 | 3.378836 | 929.9171 | 3.401371 |  | 22.39882 | 22.4241 | 22.14437 | 21.84183 | 21.98934 | 22.219
164.3555 | 3.381234 | 935.6323 | 3.401322 |  | 22.36843 | 22.41287 | 22.16089 | 21.84062 | 21.98259 | 22.21983
164.4551 | 3.382242 | 938.9329 | 3.401315 |  | 22.38076 | 22.39754 | 22.14 | 21.86801 | 21.98489 | 22.17654
164.5546875 | 3.384595 | 939.9366 | 3.401341 |  | 22.39108 | 22.42595 | 22.1624 | 21.86639 | 21.95067 | 22.20181
164.6543 | 3.386421 | 942.6453 | 3.401365 |  | 22.38 | 22.40248 | 22.13479 | 21.86127 | 21.98988 | 22.21964
164.7539 | 3.388656 | 946.094 | 3.401367 |  | 22.35051 | 22.38985 | 22.13748 | 21.8515 | 21.99104 | 22.24969
164.8535 | 3.391326 | 948.8611 | 3.40134 |  | 22.36052 | 22.38244 | 22.13447 | 21.87134 | 21.97864 | 22.19877
164.953125 | 3.393951 | 946.915 | 3.401339 |  | 22.37573 | 22.40943 | 22.16053 | 21.85633 | 22.00658 | 22.2013
165.0527 | 3.394796 | 950.467 | 3.401337 |  | 22.38989 | 22.40756 | 22.13261 | 21.87522 | 21.99316 | 22.19228
165.1523 | 3.397948 | 950.5638 | 3.401352 |  | 22.35155 | 22.41677 | 22.1681 | 21.88404 | 21.99853 | 22.20439
165.252 | 3.399556 | 953.514 | 3.401352 |  | 22.37356 | 22.41192 | 22.12071 | 21.84766 | 22.00646 | 22.18974
165.3515625 | 3.402054 | 954.0565 | 3.401331 |  | 22.37363 | 22.39757 | 22.12961 | 21.86568 | 21.98829 | 22.21466
165.4512 | 3.403498 | 957.9773 | 3.401304 |  | 22.35379 | 22.39409 | 22.12977 | 21.84836 | 22.00516 | 22.20481
165.5508 | 3.406751 | 959.0922 | 3.401311 |  | 22.37673 | 22.37282 | 22.12799 | 21.84475 | 21.98512 | 22.20121
165.6504 | 3.407486 | 959.5258 | 3.401342 |  | 22.34171 | 22.43461 | 22.11163 | 21.86221 | 22.00926 | 22.2001
165.75 | 3.410974 | 964.1056 | 3.401329 |  | 22.38051 | 22.40125 | 22.14624 | 21.86255 | 21.97584 | 22.20734
165.8496 | 3.412755 | 969.1083 | 3.401327 |  | 22.38263 | 22.37792 | 22.13348 | 21.87457 | 21.97796 | 22.22959
165.9492 | 3.414771 | 969.6795 | 3.401342 |  | 22.32561 | 22.40788 | 22.12313 | 21.85303 | 21.99468 | 22.20814
166.0488 | 3.416825 | 978.1819 | 3.40135 |  | 22.38883 | 22.40317 | 22.14823 | 21.84755 | 22.00047 | 22.19837
166.1484375 | 3.418886 | 977.3764 | 3.401339 |  | 22.36334 | 22.4333 | 22.13482 | 21.85967 | 21.97611 | 22.18715
166.248 | 3.421802 | 973.4233 | 3.401363 |  | 22.36357 | 22.37563 | 22.09515 | 21.85994 | 21.9897 | 22.20538
166.3477 | 3.422656 | 980.0312 | 3.401393 |  | 22.36578 | 22.37458 | 22.12999 | 21.87098 | 21.94937 | 22.18321
166.4473 | 3.424564 | 980.8626 | 3.401288 |  | 22.38902 | 22.38233 | 22.11256 | 21.85618 | 22.00278 | 22.20305
166.546875 | 3.427043 | 983.3512 | 3.401345 |  | 22.37101 | 22.38998 | 22.11852 | 21.85429 | 21.975 | 22.18343
166.6465 | 3.429278 | 987.5858 | 3.401301 |  | 22.36173 | 22.39208 | 22.11516 | 21.84345 | 22.00286 | 22.17386
166.7461 | 3.431685 | 994.099 | 3.401343 |  | 22.34086 | 22.36245 | 22.12066 | 21.86274 | 21.97451 | 22.18982
166.8457 | 3.433984 | 987.3748 | 3.40133 |  | 22.37362 | 22.39009 | 22.09239 | 21.84777 | 21.9649 | 22.18525
166.9453125 | 3.435482 | 990.3489 | 3.401364 |  | 22.35795 | 22.35586 | 22.10872 | 21.8462 | 21.94479 | 22.19691
167.0449 | 3.436454 | 989.1187 | 3.40134 |  | 22.34619 | 22.36379 | 22.10991 | 21.8542 | 21.96799 | 22.17467
167.1445 | 3.439507 | 1000.389 | 3.401314 |  | 22.32502 | 22.39221 | 22.12614 | 21.85824 | 21.97084 | 22.16721
167.2441 | 3.441441 | 1000.106 | 3.401293 |  | 22.3391 | 22.392 | 22.12118 | 21.83912 | 21.96816 | 22.16256
167.34375 | 3.443331 | 1002.027 | 3.401343 |  | 22.37324 | 22.37704 | 22.09657 | 21.83266 | 21.96594 | 22.17304
167.4434 | 3.446065 | 1007.355 | 3.401303 |  | 22.36311 | 22.36231 | 22.11735 | 21.82749 | 21.97457 | 22.18177
167.543 | 3.448481 | 1010.938 | 3.401352 |  | 22.35651 | 22.37527 | 22.09382 | 21.86075 | 22.01211 | 22.15618
167.6426 | 3.449135 | 1008.988 | 3.401325 |  | 22.38999 | 22.37956 | 22.09582 | 21.85253 | 21.96255 | 22.17105
167.7421875 | 3.451833 | 1011.175 | 3.40132 |  | 22.34027 | 22.39484 | 22.06341 | 21.85275 | 21.98474 | 22.17426
167.8418 | 3.454368 | 1014.981 | 3.401314 |  | 22.35893 | 22.38753 | 22.10134 | 21.84478 | 21.9989 | 22.17462
167.9414 | 3.456711 | 1019.526 | 3.401312 |  | 22.34658 | 22.39847 | 22.08553 | 21.83315 | 21.96257 | 22.15269
168.041 | 3.458937 | 1026.163 | 3.401303 |  | 22.33331 | 22.37687 | 22.13815 | 21.84677 | 22.00997 | 22.16
168.140625 | 3.461098 | 1025.738 | 3.40131 |  | 22.33356 | 22.37351 | 22.07524 | 21.85303 | 21.98768 | 22.18108
168.2402 | 3.462343 | 1021.542 | 3.401338 |  | 22.37928 | 22.34474 | 22.11317 | 21.84963 | 21.97486 | 22.15641
168.3398 | 3.464378 | 1032.361 | 3.40132 |  | 22.33923 | 22.3989 | 22.11568 | 21.85969 | 21.97145 | 22.16152
168.4395 | 3.466567 | 1026.58 | 3.401329 |  | 22.33632 | 22.35788 | 22.11407 | 21.82521 | 21.97851 | 22.19211
168.5390625 | 3.470128 | 1031.436 | 3.401311 |  | 22.36102 | 22.37266 | 22.07213 | 21.84139 | 21.95411 | 22.17329
168.6387 | 3.470818 | 1036.586 | 3.401326 |  | 22.36297 | 22.37092 | 22.12549 | 21.83682 | 21.97027 | 22.17706
168.7383 | 3.473016 | 1036.402 | 3.401324 |  | 22.359 | 22.37652 | 22.1078 | 21.86769 | 21.99853 | 22.142
168.8379 | 3.474343 | 1039.471 | 3.40132 |  | 22.35972 | 22.36934 | 22.12247 | 21.8415 | 21.98083 | 22.15194
168.9375 | 3.477467 | 1039.054 | 3.401315 |  | 22.34687 | 22.39837 | 22.09456 | 21.81419 | 22.00164 | 22.17692
169.0371 | 3.479575 | 1042.532 | 3.401278 |  | 22.33741 | 22.3619 | 22.11842 | 21.83485 | 21.96946 | 22.19997
169.1367 | 3.481655 | 1040.069 | 3.401292 |  | 22.34902 | 22.38241 | 22.08973 | 21.82632 | 21.96053 | 22.17619
169.2363 | 3.484308 | 1048.396 | 3.401335 |  | 22.3321 | 22.35914 | 22.09109 | 21.84203 | 21.98483 | 22.17076
169.3359375 | 3.48508 | 1047.999 | 3.401296 |  | 22.37275 | 22.35981 | 22.10377 | 21.87926 | 22.0085 | 22.1668
169.4355 | 3.486733 | 1048.919 | 3.401277 |  | 22.3615 | 22.38305 | 22.12546 | 21.85958 | 21.98548 | 22.19904
169.5352 | 3.488931 | 1056.902 | 3.401329 |  | 22.36926 | 22.38808 | 22.10536 | 21.86661 | 22.00047 | 22.16793
169.6348 | 3.491811 | 1053.609 | 3.401346 |  | 22.34672 | 22.39215 | 22.10669 | 21.86107 | 21.98832 | 22.13874
169.734375 | 3.494836 | 1059.426 | 3.40132 |  | 22.36084 | 22.37286 | 22.09946 | 21.84237 | 21.96356 | 22.16858
169.834 | 3.49618 | 1058.878 | 3.401317 |  | 22.35426 | 22.36906 | 22.13944 | 21.85039 | 21.98309 | 22.16079
169.9336 | 3.498623 | 1065.511 | 3.40131 |  | 22.33061 | 22.40738 | 22.07801 | 21.85681 | 21.98822 | 22.1672
170.0332 | 3.500967 | 1060.511 | 3.40132 |  | 22.37498 | 22.35879 | 22.0981 | 21.84563 | 21.99586 | 22.16258
170.1328125 | 3.503193 | 1061.193 | 3.401301 |  | 22.3524 | 22.34529 | 22.08906 | 21.84902 | 22.00075 | 22.16698
170.2324 | 3.504973 | 1066.597 | 3.401285 |  | 22.34951 | 22.38971 | 22.08995 | 21.85294 | 21.98936 | 22.15124
170.332 | 3.506181 | 1069.429 | 3.401344 |  | 22.37415 | 22.36761 | 22.10032 | 21.85032 | 22.01624 | 22.16286
170.4316 | 3.50917 | 1071.517 | 3.401313 |  | 22.34286 | 22.36728 | 22.11552 | 21.82655 | 21.97549 | 22.17398
170.53125 | 3.511877 | 1074.525 | 3.401266 |  | 22.32997 | 22.37641 | 22.09658 | 21.86444 | 21.97919 | 22.15819
170.6309 | 3.513557 | 1078.642 | 3.401285 |  | 22.34452 | 22.3664 | 22.11639 | 21.84223 | 21.97197 | 22.17854
170.7305 | 3.515347 | 1074.548 | 3.401284 |  | 22.34105 | 22.36874 | 22.10106 | 21.84975 | 21.99633 | 22.18234
170.8301 | 3.516473 | 1080.581 | 3.401288 |  | 22.36075 | 22.35596 | 22.1171 | 21.8521 | 21.99496 | 22.16339
170.9296875 | 3.519425 | 1081.424 | 3.401255 |  | 22.33159 | 22.34457 | 22.10567 | 21.84694 | 21.97959 | 22.16209
171.0293 | 3.521169 | 1082.453 | 3.401293 |  | 22.36439 | 22.3813 | 22.10599 | 21.84055 | 21.98129 | 22.18781
171.1289 | 3.523322 | 1089.168 | 3.401278 |  | 22.35745 | 22.37126 | 22.12326 | 21.84085 | 21.9986 | 22.13226
171.2285 | 3.526302 | 1089.504 | 3.401254 |  | 22.35233 | 22.36523 | 22.0987 | 21.84992 | 21.99381 | 22.2021
171.328125 | 3.527528 | 1092.232 | 3.401292 |  | 22.33511 | 22.36448 | 22.12603 | 21.84932 | 21.96501 | 22.20561
171.4277 | 3.529753 | 1092.216 | 3.40129 |  | 22.32643 | 22.36059 | 22.13 | 21.83172 | 21.97849 | 22.17485
171.5273 | 3.531943 | 1098.761 | 3.40127 |  | 22.35442 | 22.40071 | 22.12453 | 21.84127 | 21.97191 | 22.19083
171.627 | 3.533714 | 1101.482 | 3.401299 |  | 22.33881 | 22.38366 | 22.13062 | 21.82296 | 21.99356 | 22.16599
171.7265625 | 3.536076 | 1101.789 | 3.401285 |  | 22.34909 | 22.38186 | 22.1367 | 21.82644 | 21.9761 | 22.19592
171.8262 | 3.538347 | 1108.55 | 3.401286 |  | 22.35299 | 22.3686 | 22.15173 | 21.86633 | 21.99371 | 22.18754
171.9258 | 3.540009 | 1106.032 | 3.401266 |  | 22.39327 | 22.38528 | 22.16847 | 21.8639 | 21.99816 | 22.19551
172.0254 | 3.54248 | 1110.221 | 3.401252 |  | 22.34978 | 22.37393 | 22.12897 | 21.83937 | 22.01079 | 22.19147
172.125 | 3.54377 | 1114.808 | 3.401287 |  | 22.37702 | 22.36864 | 22.15687 | 21.84082 | 21.9977 | 22.19417
172.2246 | 3.547531 | 1115.593 | 3.40127 |  | 22.36766 | 22.36713 | 22.15334 | 21.84363 | 22.02055 | 22.2145
172.3242 | 3.548312 | 1119.406 | 3.401255 |  | 22.34976 | 22.36686 | 22.16076 | 21.85943 | 21.96973 | 22.21638
172.4238 | 3.550855 | 1119.796 | 3.401281 |  | 22.36556 | 22.3845 | 22.13396 | 21.85236 | 22.00957 | 22.21826
172.5234375 | 3.552853 | 1125.596 | 3.401258 |  | 22.35865 | 22.34951 | 22.13742 | 21.86653 | 22.01219 | 22.2019
172.623 | 3.554552 | 1125.345 | 3.401248 |  | 22.3624 | 22.36497 | 22.17113 | 21.83667 | 21.99554 | 22.17524
172.7227 | 3.55755 | 1126.816 | 3.401253 |  | 22.37282 | 22.37128 | 22.14472 | 21.86826 | 22.01011 | 22.20749
172.8223 | 3.559793 | 1134.179 | 3.401279 |  | 22.36342 | 22.39586 | 22.14659 | 21.83557 | 22.00414 | 22.20634
172.921875 | 3.561465 | 1130.021 | 3.401214 |  | 22.35632 | 22.38696 | 22.14747 | 21.85235 | 22.01307 | 22.20262
173.0215 | 3.563155 | 1133.27 | 3.401222 |  | 22.38629 | 22.39843 | 22.15191 | 21.86862 | 22.00235 | 22.21382
173.1211 | 3.565761 | 1133.725 | 3.401244 |  | 22.36604 | 22.40543 | 22.1736 | 21.81752 | 21.99834 | 22.2169
173.2207 | 3.567324 | 1138.514 | 3.401254 |  | 22.37217 | 22.38403 | 22.1357 | 21.86667 | 22.00669 | 22.22188
173.3203125 | 3.570103 | 1140.587 | 3.40125 |  | 22.37591 | 22.39109 | 22.15632 | 21.85421 | 21.96579 | 22.20613
173.4199 | 3.571838 | 1141.2 | 3.401274 |  | 22.3625 | 22.37728 | 22.14093 | 21.83332 | 21.99116 | 22.20005
173.5195 | 3.574282 | 1148.236 | 3.401289 |  | 22.38949 | 22.37359 | 22.17302 | 21.84392 | 22.00718 | 22.21546
173.6191 | 3.575445 | 1148.57 | 3.401287 |  | 22.37239 | 22.37604 | 22.14672 | 21.83754 | 22.00313 | 22.21233
173.71875 | 3.578152 | 1146.412 | 3.40127 |  | 22.3734 | 22.40413 | 22.1874 | 21.82971 | 21.99689 | 22.23397
173.8184 | 3.580459 | 1150.941 | 3.401246 |  | 22.35152 | 22.40473 | 22.1273 | 21.84944 | 21.98647 | 22.21579
173.918 | 3.582539 | 1156.886 | 3.401251 |  | 22.35758 | 22.3816 | 22.14277 | 21.87282 | 21.98669 | 22.20981
174.0176 | 3.584283 | 1156.03 | 3.401237 |  | 22.35873 | 22.37505 | 22.15621 | 21.84 | 22.01293 | 22.21896
174.1171875 | 3.586836 | 1157.116 | 3.401228 |  | 22.36781 | 22.36983 | 22.17244 | 21.85582 | 22.01058 | 22.17968
174.2168 | 3.588353 | 1163.997 | 3.401241 |  | 22.36448 | 22.41233 | 22.17902 | 21.85495 | 22.03055 | 22.18134
174.3164 | 3.591087 | 1163.888 | 3.401291 |  | 22.35558 | 22.38869 | 22.14729 | 21.87726 | 22.0078125 | 22.23425
174.416 | 3.593031 | 1163.074 | 3.401244 |  | 22.35568 | 22.40695 | 22.13974 | 21.84923 | 22.01319 | 22.20263
174.515625 | 3.595084 | 1171.07 | 3.401225 |  | 22.37866 | 22.37382 | 22.16455 | 21.85265 | 22.03325 | 22.21033
174.6152 | 3.597319 | 1173.625 | 3.401227 |  | 22.32782 | 22.413 | 22.16995 | 21.87255 | 21.99548 | 22.23212
174.7148 | 3.599417 | 1174.577 | 3.401257 |  | 22.38457 | 22.39982 | 22.1898 | 21.84657 | 22.02707 | 22.2143
174.8145 | 3.601797 | 1175.375 | 3.401269 |  | 22.36229 | 22.37778 | 22.16172 | 21.84407 | 22.00548 | 22.22425
174.9140625 | 3.60345 | 1177.645 | 3.401309 |  | 22.35289 | 22.39107 | 22.15811 | 21.85417 | 22.00822 | 22.204
175.0137 | 3.605639 | 1183.301 | 3.401262 |  | 22.36504 | 22.36889 | 22.17283 | 21.87441 | 22.03013 | 22.22505
175.1133 | 3.607674 | 1185.395 | 3.401248 |  | 22.34911 | 22.38098 | 22.1319 | 21.85614 | 22.00306 | 22.22284
175.2129 | 3.609917 | 1182.589 | 3.401232 |  | 22.33793 | 22.39786 | 22.13952 | 21.83576 | 21.97065 | 22.19674
175.3125 | 3.611616 | 1183.405 | 3.401203 |  | 22.35991 | 22.40198 | 22.14469 | 21.83816 | 22.03751 | 22.20895
175.4121 | 3.61386 | 1184.93 | 3.401258 |  | 22.36265 | 22.34406 | 22.16567 | 21.83829 | 21.97338 | 22.15913
175.5117 | 3.61594 | 1196.212 | 3.401217 |  | 22.3608 | 22.38964 | 22.14829 | 21.83295 | 22.00212 | 22.18933
175.6113 | 3.618411 | 1200.209 | 3.401242 |  | 22.3765 | 22.38444 | 22.17046 | 21.85378 | 22.01025 | 22.2262
175.7109375 | 3.620582 | 1195.225 | 3.401271 |  | 22.35431 | 22.38291 | 22.18914 | 21.84956 | 22.00738 | 22.20854
175.8105 | 3.622871 | 1200.764 | 3.401222 |  | 22.37977 | 22.39672 | 22.15472 | 21.86263 | 21.97616 | 22.19879
175.9102 | 3.625006 | 1199.757 | 3.401253 |  | 22.363 | 22.39412 | 22.17285 | 21.84318 | 21.99303 | 22.22348
176.0098 | 3.627031 | 1208.594 | 3.401214 |  | 22.36204 | 22.37077 | 22.13632 | 21.86743 | 21.99316 | 22.22837
176.109375 | 3.628503 | 1203.231 | 3.401196 |  | 22.36043 | 22.38687 | 22.16906 | 21.84337 | 22.0105 | 22.20405
176.209 | 3.630738 | 1212.478 | 3.401252 |  | 22.35427 | 22.42544 | 22.14127 | 21.84538 | 22.00902 | 22.2268
176.3086 | 3.633889 | 1213.966 | 3.401196 |  | 22.36957 | 22.38668 | 22.15914 | 21.87506 | 22.02603 | 22.20717
176.4082 | 3.63488 | 1218.941 | 3.401207 |  | 22.3376 | 22.41764 | 22.17997 | 21.8678 | 22.00666 | 22.23029
176.5078125 | 3.637259 | 1218.902 | 3.401229 |  | 22.38103 | 22.38773 | 22.15374 | 21.84437 | 22.02691 | 22.21558
176.6074 | 3.639994 | 1216.157 | 3.401211 |  | 22.34927 | 22.39284 | 22.15951 | 21.85374 | 22.00006 | 22.20617
176.707 | 3.641456 | 1224.757 | 3.401229 |  | 22.37592 | 22.41302 | 22.17167 | 21.84728 | 22.02232 | 22.21916
176.8066 | 3.643473 | 1219.544 | 3.401195 |  | 22.36251 | 22.39189 | 22.13181 | 21.83125 | 22.00279 | 22.20299
176.90625 | 3.645172 | 1223.802 | 3.401227 |  | 22.37665 | 22.3882 | 22.15911 | 21.83475 | 22.00252 | 22.23293
177.0059 | 3.648796 | 1226.925 | 3.401229 |  | 22.35809 | 22.40561 | 22.18085 | 21.85623 | 21.99935 | 22.19833
177.1055 | 3.650504 | 1227.041 | 3.401194 |  | 22.38687 | 22.40678 | 22.15627 | 21.84412 | 21.98225 | 22.22039
177.2051 | 3.652466 | 1232.432 | 3.4012 |  | 22.40279 | 22.37011 | 22.11442 | 21.85553 | 22.0186 | 22.22956
177.3046875 | 3.654673 | 1239.331 | 3.401204 |  | 22.40067 | 22.39435 | 22.14893 | 21.88066 | 21.97972 | 22.2203
177.4043 | 3.65649 | 1239.069 | 3.401241 |  | 22.38133 | 22.40532 | 22.15026 | 21.87195 | 21.98776 | 22.21761
177.5039 | 3.659024 | 1241.192 | 3.401199 |  | 22.35258 | 22.42034 | 22.12876 | 21.86293 | 22.00445 | 22.22547
177.6035 | 3.660541 | 1239.836 | 3.401219 |  | 22.38219 | 22.42332 | 22.12507 | 21.86662 | 21.97833 | 22.23706
177.703125 | 3.664184 | 1246.436 | 3.401195 |  | 22.36093 | 22.40096 | 22.15064 | 21.86333 | 22.01398 | 22.22885
177.8027 | 3.665338 | 1243.887 | 3.40118 |  | 22.3892 | 22.39295 | 22.14384 | 21.84422 | 21.99745 | 22.25298
177.9023 | 3.666973 | 1243.75 | 3.401199 |  | 22.39728 | 22.43236 | 22.14093 | 21.87157 | 22.01193 | 22.20468
178.002 | 3.668898 | 1246.479 | 3.401191 |  | 22.36999 | 22.38201 | 22.15982 | 21.85523 | 21.9935 | 22.21613
178.1015625 | 3.671405 | 1249.933 | 3.401215 |  | 22.3627 | 22.38883 | 22.15842 | 21.8526 | 22.00508 | 22.25572
178.2012 | 3.674576 | 1251.631 | 3.401191 |  | 22.38194 | 22.4049 | 22.13614 | 21.84766 | 22.02357 | 22.22669
178.3008 | 3.676256 | 1258.169 | 3.401209 |  | 22.38903 | 22.39264 | 22.14363 | 21.83176 | 22.00958 | 22.19109
178.4004 | 3.677601 | 1255.078 | 3.401205 |  | 22.35411 | 22.36615 | 22.13201 | 21.8409 | 21.99063 | 22.20485
178.5 | 3.680444 | 1263.081 | 3.401206 |  | 22.38068 | 22.42252 | 22.12971 | 21.89755 | 21.99201 | 22.22345
178.5996 | 3.682806 | 1268.517 | 3.401164 |  | 22.39348 | 22.40389 | 22.13764 | 21.88236 | 21.99413 | 22.22053
178.6992 | 3.683378 | 1266.645 | 3.401207 |  | 22.37456 | 22.39677 | 22.14175 | 21.86059 | 22.00243 | 22.22843
178.7988 | 3.686294 | 1268.703 | 3.401203 |  | 22.38406 | 22.39623 | 22.15711 | 21.87025 | 21.98831 | 22.21992
178.8984375 | 3.688746 | 1275.577 | 3.401191 |  | 22.37225 | 22.39606 | 22.12687 | 21.85128 | 21.99595 | 22.23007
178.998 | 3.689882 | 1274.112 | 3.401159 |  | 22.39529 | 22.37016 | 22.14748 | 21.88976 | 21.99837 | 22.22547
179.0977 | 3.692416 | 1278.258 | 3.401202 |  | 22.37051 | 22.3883 | 22.14473 | 21.87405 | 21.98239 | 22.22592
179.1973 | 3.694605 | 1274.459 | 3.401172 |  | 22.36241 | 22.3884 | 22.13931 | 21.89454 | 21.99289 | 22.21289
179.296875 | 3.696631 | 1283.375 | 3.401165 |  | 22.3656 | 22.3884 | 22.15126 | 21.88866 | 21.97219 | 22.22041
179.3965 | 3.698357 | 1283.02 | 3.401179 |  | 22.3726 | 22.39829 | 22.15701 | 21.87323 | 22.01053 | 22.2416
179.4961 | 3.700555 | 1286.199 | 3.401176 |  | 22.3541 | 22.40088 | 22.12279 | 21.8474 | 21.99233 | 22.22322
179.5957 | 3.702781 | 1282.934 | 3.401196 |  | 22.36719 | 22.38346 | 22.14765 | 21.85639 | 21.9898 | 22.23329
179.6953125 | 3.705043 | 1285.755 | 3.401203 |  | 22.35784 | 22.40375 | 22.15139 | 21.85703 | 21.97316 | 22.20836
179.7949 | 3.706914 | 1293.04 | 3.401178 |  | 22.38584 | 22.40969 | 22.11543 | 21.90306 | 21.99632 | 22.21279
179.8945 | 3.70903 | 1298.337 | 3.401217 |  | 22.38187 | 22.40612 | 22.14412 | 21.87136 | 21.99515 | 22.22519
179.9941 | 3.710166 | 1297.689 | 3.401134 |  | 22.37841 | 22.39114 | 22.16628 | 21.87638 | 22.00261 | 22.19827
180.09375 | 3.713472 | 1302.846 | 3.401162 |  | 22.37494 | 22.40324 | 22.13523 | 21.88434 | 22.00196 | 22.22717
180.1934 | 3.715934 | 1305.22 | 3.401181 |  | 22.37384 | 22.39337 | 22.10807 | 21.87785 | 21.99558 | 22.21037
180.293 | 3.717078 | 1307.438 | 3.401145 |  | 22.36955 | 22.42092 | 22.13935 | 21.87287 | 21.9984 | 22.2048
180.3926 | 3.720548 | 1317.8 | 3.401171 |  | 22.37793 | 22.40587 | 22.11484 | 21.82792 | 21.99753 | 22.19731
180.4921875 | 3.721893 | 1311.176 | 3.401181 |  | 22.34166 | 22.41299 | 22.12503 | 21.87152 | 21.99018 | 22.21914
180.5918 | 3.723737 | 1318.425 | 3.401209 |  | 22.35429 | 22.40103 | 22.16447 | 21.83954 | 21.99829 | 22.20834
180.6914 | 3.725445 | 1319.031 | 3.401199 |  | 22.36693 | 22.38427 | 22.12745 | 21.8488 | 21.99746 | 22.21368
180.791 | 3.727843 | 1319.656 | 3.401189 |  | 22.36685 | 22.41369 | 22.1241 | 21.86094 | 22.00033 | 22.20876
180.890625 | 3.730541 | 1326.275 | 3.401146 |  | 22.36439 | 22.42198 | 22.12509 | 21.85744 | 21.98365 | 22.22439
180.9902 | 3.732448 | 1322.733 | 3.401175 |  | 22.37679 | 22.39844 | 22.10006 | 21.87909 | 22.00348 | 22.20691
181.0898 | 3.734156 | 1320.816 | 3.401195 |  | 22.3629 | 22.42458 | 22.11418 | 21.87447 | 21.97051 | 22.22759
181.1895 | 3.736927 | 1330.769 | 3.401138 |  | 22.3637 | 22.3934 | 22.13329 | 21.86614 | 21.99156 | 22.22696
181.2890625 | 3.73788 | 1334.672 | 3.401207 |  | 22.3929 | 22.37713 | 22.11591 | 21.84268 | 21.99073 | 22.20598
181.3887 | 3.741241 | 1335.782 | 3.401158 |  | 22.37416 | 22.4119 | 22.09786 | 21.87211 | 21.99511 | 22.20709
181.4883 | 3.742531 | 1335.242 | 3.401154 |  | 22.38584 | 22.39143 | 22.11598 | 21.86235 | 21.98889 | 22.20104
181.5879 | 3.745547 | 1338.252 | 3.401193 |  | 22.367 | 22.39705 | 22.10074 | 21.88834 | 21.97425 | 22.19876
181.6875 | 3.746791 | 1344.424 | 3.401167 |  | 22.36188 | 22.41484 | 22.12501 | 21.87113 | 21.98315 | 22.22591
181.7871 | 3.74889 | 1339.954 | 3.401167 |  | 22.38001 | 22.38558 | 22.11127 | 21.85608 | 21.9793 | 22.19958
181.8867 | 3.751261 | 1341.809 | 3.401152 |  | 22.36465 | 22.40464 | 22.13109 | 21.86647 | 22.00278 | 22.22362
181.9863 | 3.753459 | 1350.854 | 3.401219 |  | 22.37752 | 22.39602 | 22.12114 | 21.84924 | 21.98886 | 22.21605
182.0859375 | 3.755975 | 1347.77 | 3.401157 |  | 22.3522 | 22.37907 | 22.09763 | 21.83511 | 21.98178 | 22.171
182.1855 | 3.757783 | 1351.519 | 3.401149 |  | 22.36485 | 22.36154 | 22.11679 | 21.83913 | 21.98041 | 22.1939
182.2852 | 3.758891 | 1358.026 | 3.401124 |  | 22.36231 | 22.378 | 22.10008 | 21.86474 | 21.96806 | 22.16018
182.3848 | 3.762297 | 1355.452 | 3.40112 |  | 22.37033 | 22.38022 | 22.09431 | 21.82206 | 21.99364 | 22.19303
182.484375 | 3.763487 | 1363.401 | 3.401133 |  | 22.35737 | 22.37737 | 22.08015 | 21.85175 | 21.99533 | 22.16737
182.584 | 3.765658 | 1364.461 | 3.401211 |  | 22.34325 | 22.35931 | 22.08548 | 21.86752 | 21.98949 | 22.19246
182.6836 | 3.768493 | 1373.614 | 3.401155 |  | 22.34574 | 22.33982 | 22.11593 | 21.85424 | 22.0112 | 22.18272
182.7832 | 3.770418 | 1376.065 | 3.401172 |  | 22.35116 | 22.37984 | 22.11042 | 21.86422 | 21.99471 | 22.19504
182.8828125 | 3.772026 | 1375.861 | 3.401143 |  | 22.35401 | 22.36067 | 22.11486 | 21.83786 | 21.9935 | 22.18707
182.9824 | 3.774061 | 1375.696 | 3.401136 |  | 22.34081 | 22.35626 | 22.11483 | 21.86283 | 21.98139 | 22.18925
183.082 | 3.776632 | 1378.92 | 3.401136 |  | 22.34948 | 22.36525 | 22.1238 | 21.85613 | 22.01277 | 22.19674
183.1816 | 3.779248 | 1381.803 | 3.401116 |  | 22.3682 | 22.38198 | 22.11432 | 21.82729 | 21.99138 | 22.21281
183.28125 | 3.780819 | 1389.525 | 3.401148 |  | 22.37228 | 22.34134 | 22.09507 | 21.81802 | 21.99216 | 22.16536
183.3809 | 3.782527 | 1388.02 | 3.401152 |  | 22.36374 | 22.38271 | 22.13585 | 21.84664 | 22.00885 | 22.19784
183.4805 | 3.784798 | 1387.983 | 3.401155 |  | 22.35955 | 22.36925 | 22.08728 | 21.8427 | 21.98875 | 22.18067
183.5801 | 3.786615 | 1387.954 | 3.401129 |  | 22.3208 | 22.36482 | 22.13114 | 21.86479 | 22.01756 | 22.19319
183.6796875 | 3.788786 | 1393.296 | 3.401135 |  | 22.36846 | 22.37945 | 22.09077 | 21.8575 | 21.99231 | 22.1931
183.7793 | 3.790466 | 1396.402 | 3.401111 |  | 22.34815 | 22.38716 | 22.12448 | 21.86438 | 21.9845 | 22.18538
183.8789 | 3.79311 | 1400.067 | 3.401127 |  | 22.35644 | 22.36739 | 22.10667 | 21.82417 | 22.00792 | 22.17904
183.9785 | 3.794872 | 1409.103 | 3.401143 |  | 22.3606 | 22.39116 | 22.09424 | 21.86358 | 21.99368 | 22.19057
184.078125 | 3.797942 | 1404.029 | 3.40112 |  | 22.35512 | 22.37671 | 22.10444 | 21.85023 | 21.97704 | 22.18501
184.1777 | 3.799968 | 1403.672 | 3.401114 |  | 22.3645 | 22.36326 | 22.11014 | 21.83677 | 21.98754 | 22.17042
184.2773 | 3.802066 | 1407.804 | 3.40114 |  | 22.34205 | 22.37751 | 22.09706 | 21.82753 | 21.98868 | 22.19786
184.377 | 3.803583 | 1415.585 | 3.401119 |  | 22.33719 | 22.38864 | 22.09879 | 21.83955 | 22.0091 | 22.16189
184.4765625 | 3.80659 | 1410.06 | 3.401145 |  | 22.36146 | 22.35644 | 22.11017 | 21.84422 | 22.00367 | 22.18568
184.5762 | 3.807889 | 1414.35 | 3.401151 |  | 22.34992 | 22.36772 | 22.1272 | 21.83486 | 22.01116 | 22.17787
184.6758 | 3.809851 | 1415.328 | 3.401161 |  | 22.35555 | 22.3966 | 22.11341 | 21.85231 | 21.97321 | 22.15574
184.7754 | 3.812249 | 1417.686 | 3.401138 |  | 22.37373 | 22.37522 | 22.08924 | 21.86152 | 21.99286 | 22.20689
184.875 | 3.814674 | 1419.944 | 3.401102 |  | 22.36347 | 22.35163 | 22.10483 | 21.84265 | 22.01487 | 22.18984
184.9746 | 3.816291 | 1422.084 | 3.401098 |  | 22.32841 | 22.3875 | 22.10557 | 21.84091 | 21.99381 | 22.1646
185.0742 | 3.818017 | 1425.349 | 3.4011 |  | 22.36626 | 22.38237 | 22.10426 | 21.84846 | 22.02334 | 22.17855
185.1738 | 3.820551 | 1424.426 | 3.401117 |  | 22.36646 | 22.36507 | 22.13452 | 21.85593 | 21.98077 | 22.15117
185.2734375 | 3.822605 | 1435.209 | 3.401101 |  | 22.33563 | 22.34367 | 22.127 | 21.85625 | 22.01728 | 22.17951
185.373 | 3.824621 | 1433.639 | 3.401119 |  | 22.34518 | 22.3736 | 22.14259 | 21.83858 | 21.96989 | 22.17549
185.4727 | 3.827582 | 1433.71 | 3.401115 |  | 22.36604 | 22.36137 | 22.09899 | 21.87379 | 22.00547 | 22.19744
185.5723 | 3.828536 | 1435.127 | 3.401089 |  | 22.34619 | 22.37981 | 22.11057 | 21.83218 | 22.01165 | 22.18882
185.671875 | 3.830644 | 1440.277 | 3.401097 |  | 22.36064 | 22.37222 | 22.09858 | 21.85723 | 22.01682 | 22.1686
185.7715 | 3.833487 | 1446.402 | 3.401048 |  | 22.3623 | 22.37705 | 22.11018 | 21.81301 | 22.02207 | 22.15961
185.8711 | 3.83514 | 1448.366 | 3.401088 |  | 22.35421 | 22.36378 | 22.12916 | 21.81851 | 21.98639 | 22.19741
185.9707 | 3.837148 | 1451.335 | 3.401087 |  | 22.36389 | 22.39528 | 22.12288 | 21.86329 | 21.99869 | 22.17813
186.0703125 | 3.840082 | 1454.095 | 3.4011 |  | 22.34735 | 22.35987 | 22.07902 | 21.85751 | 22.00033 | 22.19616
186.1699 | 3.841662 | 1453.787 | 3.401086 |  | 22.38068 | 22.36924 | 22.15031 | 21.85424 | 22.00163 | 22.19143
186.2695 | 3.843524 | 1457.12 | 3.401098 |  | 22.35375 | 22.36683 | 22.13158 | 21.85298 | 22.03124 | 22.17742
186.3691 | 3.846322 | 1462.109 | 3.401155 |  | 22.34705 | 22.35104 | 22.0927 | 21.86044 | 22.00622 | 22.16897
186.46875 | 3.848284 | 1465.109 | 3.4011 |  | 22.34562 | 22.37676 | 22.12161 | 21.84442 | 21.99082 | 22.1846
186.5684 | 3.850673 | 1472.862 | 3.401062 |  | 22.36119 | 22.36608 | 22.10493 | 21.85489 | 22.01237 | 22.16807
186.668 | 3.852763 | 1468.947 | 3.401091 |  | 22.3467 | 22.38101 | 22.12239 | 21.86564 | 22.00191 | 22.16217
186.7676 | 3.854343 | 1471.609 | 3.401069 |  | 22.37076 | 22.37153 | 22.08688 | 21.84829 | 21.99069 | 22.1775
186.8671875 | 3.856414 | 1478.066 | 3.401124 |  | 22.37143 | 22.36744 | 22.10992 | 21.85861 | 22.01612 | 22.16833
186.9668 | 3.857749 | 1474.209 | 3.401084 |  | 22.35328 | 22.35588 | 22.10653 | 21.85852 | 22.0006 | 22.19515
187.0664 | 3.860675 | 1480.848 | 3.40113 |  | 22.35902 | 22.37764 | 22.14949 | 21.80047 | 21.99324 | 22.19544
187.166 | 3.862564 | 1483.572 | 3.40106 |  | 22.37303 | 22.40677 | 22.1678 | 21.8674 | 22.02617 | 22.23329
187.265625 | 3.864744 | 1484.045 | 3.401101 |  | 22.37203 | 22.3893 | 22.14175 | 21.85815 | 22.02436 | 22.19646
187.3652 | 3.866842 | 1484.751 | 3.401101 |  | 22.35824 | 22.35149 | 22.14605 | 21.80442 | 22.00134 | 22.19361
187.4648 | 3.868487 | 1483.796 | 3.401076 |  | 22.3502 | 22.3923 | 22.16954 | 21.82526 | 21.98729 | 22.21521
187.5645 | 3.871021 | 1494.175 | 3.401119 |  | 22.34758 | 22.40089 | 22.16123 | 21.84638 | 22.02314 | 22.22199
187.6640625 | 3.873673 | 1496.766 | 3.401095 |  | 22.36739 | 22.39534 | 22.17386 | 21.85666 | 22.02626 | 22.22039
187.7637 | 3.875081 | 1496.283 | 3.401072 |  | 22.34631 | 22.39895 | 22.16596 | 21.8196 | 22.005 | 22.1852
187.8633 | 3.877371 | 1499.886 | 3.401061 |  | 22.36638 | 22.38568 | 22.14849 | 21.84407 | 22.0049 | 22.21649
187.9629 | 3.879814 | 1502.438 | 3.40105 |  | 22.39681 | 22.38649 | 22.17021 | 21.8304 | 21.99294 | 22.21425
188.0625 | 3.881303 | 1503.931 | 3.401107 |  | 22.37076 | 22.38913 | 22.15657 | 21.85447 | 22.03956 | 22.2172
188.1621 | 3.883774 | 1510.934 | 3.401094 |  | 22.37933 | 22.39195 | 22.16481 | 21.85035 | 22.00445 | 22.21743
188.2617 | 3.886018 | 1513.624 | 3.4011 |  | 22.37389 | 22.38646 | 22.17439 | 21.86568 | 22.02591 | 22.20774
188.3613 | 3.887499 | 1519.947 | 3.401083 |  | 22.36246 | 22.38708 | 22.15108 | 21.86212 | 22.02546 | 22.24409
188.4609375 | 3.889906 | 1514.875 | 3.401034 |  | 22.39404 | 22.38203 | 22.15811 | 21.85897 | 22.02438 | 22.22413
188.5605 | 3.892486 | 1517.395 | 3.401069 |  | 22.36627 | 22.36344 | 22.15881 | 21.85372 | 22.01534 | 22.23284
188.6602 | 3.893776 | 1513.666 | 3.401049 |  | 22.3909 | 22.36155 | 22.1413 | 21.86679 | 22.01615 | 22.22746
188.7598 | 3.896555 | 1522.651 | 3.401066 |  | 22.36956 | 22.38105 | 22.15475 | 21.80823 | 22.01691 | 22.22937
188.859375 | 3.898563 | 1519.958 | 3.401029 |  | 22.36234 | 22.37084 | 22.15593 | 21.8263 | 21.98736 | 22.21919
188.959 | 3.899508 | 1528.773 | 3.401071 |  | 22.3574 | 22.38392 | 22.15454 | 21.82734 | 22.04424 | 22.21326
189.0586 | 3.902242 | 1529.248 | 3.401048 |  | 22.37228 | 22.3752 | 22.17618 | 21.84995 | 22.02232 | 22.1773
189.1582 | 3.904858 | 1533.882 | 3.401062 |  | 22.35794 | 22.38286 | 22.15656 | 21.85805 | 22.01862 | 22.22922
189.2578125 | 3.906693 | 1534.501 | 3.401092 |  | 22.38207 | 22.38026 | 22.1417 | 21.83033 | 22.01387 | 22.20218
189.3574 | 3.908891 | 1533.043 | 3.401116 |  | 22.36485 | 22.41631 | 22.17074 | 21.8452 | 22.01777 | 22.21133
189.457 | 3.911062 | 1542.917 | 3.401066 |  | 22.37823 | 22.37695 | 22.16366 | 21.84723 | 22.02154 | 22.22265
189.5566 | 3.913269 | 1543.855 | 3.401113 |  | 22.36906 | 22.37802 | 22.16924 | 21.82038 | 22.02335 | 22.23396
189.65625 | 3.916121 | 1549.988 | 3.401058 |  | 22.35909 | 22.41167 | 22.1581 | 21.84679 | 22.00788 | 22.24866
189.7559 | 3.91733 | 1550.263 | 3.40108 |  | 22.34855 | 22.37881 | 22.15089 | 21.84412 | 22.00927 | 22.24571
189.8555 | 3.919809 | 1553.875 | 3.40109 |  | 22.36769 | 22.3779 | 22.16696 | 21.8637 | 22.01918 | 22.21441
189.9551 | 3.921091 | 1554.981 | 3.401082 |  | 22.35568 | 22.40684 | 22.14815 | 21.85637 | 22.01447 | 22.22667
190.0546875 | 3.923397 | 1561.082 | 3.401072 |  | 22.40651 | 22.40092 | 22.17986 | 21.85003 | 22.0097 | 22.23403
190.1543 | 3.926168 | 1568.03 | 3.401118 |  | 22.35509 | 22.40646 | 22.19417 | 21.83279 | 22.01285 | 22.24494
190.2539 | 3.92724 | 1562.589 | 3.401042 |  | 22.36402 | 22.38207 | 22.15073 | 21.86315 | 22.00834 | 22.22176
190.3535 | 3.929802 | 1563.592 | 3.401038 |  | 22.38912 | 22.39706 | 22.19391 | 21.84678 | 22.04465 | 22.23415
190.453125 | 3.931728 | 1570.366 | 3.401077 |  | 22.38118 | 22.38902 | 22.13561 | 21.84559 | 22.03247 | 22.21787
190.5527 | 3.933844 | 1569.481 | 3.401088 |  | 22.35765 | 22.3942 | 22.15629 | 21.83877 | 22.00348 | 22.24373
190.6523 | 3.936051 | 1578.186 | 3.401066 |  | 22.34369 | 22.39936 | 22.15016 | 21.86173 | 22.03536 | 22.21213
190.752 | 3.937841 | 1577.996 | 3.401087 |  | 22.37465 | 22.39537 | 22.18377 | 21.84464 | 22.02157 | 22.2347
190.8515625 | 3.940248 | 1584.838 | 3.401043 |  | 22.35941 | 22.39113 | 22.14666 | 21.86987 | 22.04028 | 22.2241
190.9512 | 3.942128 | 1584.028 | 3.401034 |  | 22.37792 | 22.41323 | 22.18997 | 21.83591 | 22.03197 | 22.23973
191.0508 | 3.943781 | 1592.56 | 3.401053 |  | 22.35945 | 22.39189 | 22.13784 | 21.84805 | 22.00571 | 22.21683
191.1504 | 3.947206 | 1593.866 | 3.401019 |  | 22.37696 | 22.39636 | 22.18507 | 21.85305 | 22.02091 | 22.24941
191.25 | 3.949287 | 1590.781 | 3.401001 |  | 22.37881 | 22.40272 | 22.13773 | 21.85079 | 22.01572 | 22.20768
191.3496 | 3.950304 | 1596.278 | 3.401104 |  | 22.38213 | 22.3902 | 22.18649 | 21.83247 | 22.02138 | 22.24613
191.4492 | 3.953773 | 1596.623 | 3.401019 |  | 22.38069 | 22.4242 | 22.11106 | 21.86148 | 22.03037 | 22.24288
191.5488 | 3.954955 | 1599.407 | 3.401029 |  | 22.37698 | 22.39043 | 22.1622 | 21.85695 | 22.00856 | 22.24173
191.6484375 | 3.956027 | 1598.675 | 3.401048 |  | 22.36134 | 22.4084 | 22.14023 | 21.86211 | 22.05647 | 22.24665
191.748 | 3.958679 | 1602.496 | 3.401014 |  | 22.36724 | 22.41212 | 22.1605 | 21.84275 | 22.00913 | 22.25251
191.8477 | 3.96095 | 1607.441 | 3.401032 |  | 22.37763 | 22.37103 | 22.15277 | 21.86121 | 22.02395 | 22.25036
191.9473 | 3.962512 | 1610.425 | 3.401015 |  | 22.38438 | 22.3642 | 22.16192 | 21.8856 | 22.02696 | 22.22983
192.046875 | 3.965783 | 1614.082 | 3.401011 |  | 22.36362 | 22.40505 | 22.17784 | 21.85687 | 22.02494 | 22.23474
192.1465 | 3.968199 | 1614.238 | 3.401044 |  | 22.38069 | 22.42307 | 22.17445 | 21.84332 | 22.01242 | 22.23396
192.2461 | 3.969089 | 1622.638 | 3.401034 |  | 22.3782 | 22.38503 | 22.17196 | 21.84393 | 22.01701 | 22.24273
192.3457 | 3.97156 | 1618.596 | 3.400998 |  | 22.38967 | 22.36789 | 22.14418 | 21.88324 | 22.01404 | 22.22872
192.4453125 | 3.97414 | 1619.328 | 3.401044 |  | 22.37119 | 22.40331 | 22.11656 | 21.85522 | 22.01108 | 22.20117
192.5449 | 3.976002 | 1630.201 | 3.401013 |  | 22.37873 | 22.3804 | 22.11893 | 21.85251 | 22.03683 | 22.22302
192.6445 | 3.978863 | 1623.689 | 3.400997 |  | 22.37918 | 22.38969 | 22.13071 | 21.87573 | 22.02691 | 22.22603
192.7441 | 3.980053 | 1628.963 | 3.401059 |  | 22.37637 | 22.40382 | 22.13418 | 21.88561 | 22.01426 | 22.20225
192.84375 | 3.983032 | 1634.976 | 3.401006 |  | 22.35655 | 22.39501 | 22.1342 | 21.88641 | 21.99612 | 22.23256
192.9434 | 3.985013 | 1639.961 | 3.401043 |  | 22.35474 | 22.4031 | 22.11766 | 21.84361 | 22.00436 | 22.21921
193.043 | 3.987111 | 1641.028 | 3.40103 |  | 22.39816 | 22.40165 | 22.13647 | 21.89986 | 22.00116 | 22.22408
193.1426 | 3.989128 | 1642.544 | 3.401009 |  | 22.36907 | 22.40107 | 22.09345 | 21.86869 | 21.98977 | 22.22113
193.2421875 | 3.991826 | 1636.396 | 3.401005 |  | 22.38188 | 22.38212 | 22.1268 | 21.84556 | 22.01274 | 22.23394
193.3418 | 3.993451 | 1643.106 | 3.401019 |  | 22.37598 | 22.3864 | 22.11986 | 21.87519 | 22.00301 | 22.23782
193.4414 | 3.995677 | 1649.543 | 3.401034 |  | 22.40481 | 22.39077 | 22.09723 | 21.86119 | 21.99518 | 22.20318
193.541 | 3.997621 | 1652.308 | 3.401017 |  | 22.35973 | 22.39536 | 22.13387 | 21.85533 | 21.9997 | 22.18311
193.640625 | 3.999674 | 1654.666 | 3.401035 |  | 22.37735 | 22.41194 | 22.15186 | 21.87082 | 22.00428 | 22.20613
193.7402 | 4.001037 | 1658.752 | 3.400974 |  | 22.37478 | 22.38313 | 22.13493 | 21.86341 | 21.97178 | 22.22321
193.8398 | 4.003807 | 1663.601 | 3.400998 |  | 22.36476 | 22.35804 | 22.10051 | 21.86746 | 21.9977 | 22.2345
193.9395 | 4.005987 | 1668.808 | 3.401024 |  | 22.38757 | 22.38687 | 22.11787 | 21.85219 | 22.0126 | 22.24532
194.0390625 | 4.008222 | 1669.29 | 3.401007 |  | 22.35929 | 22.39253 | 22.12004 | 21.87913 | 21.99763 | 22.24102
194.1387 | 4.010084 | 1670.581 | 3.401045 |  | 22.35048 | 22.39364 | 22.14306 | 21.85754 | 22.00403 | 22.21746
194.2383 | 4.011756 | 1674.684 | 3.401046 |  | 22.37122 | 22.38764 | 22.11691 | 21.8888 | 22.01166 | 22.21944
194.3379 | 4.014053 | 1678.339 | 3.401014 |  | 22.37158 | 22.4016 | 22.13776 | 21.86319 | 21.98989 | 22.21781
194.4375 | 4.016715 | 1684.31 | 3.401026 |  | 22.36737 | 22.35332 | 22.12752 | 21.84605 | 22.00783 | 22.22951
194.5371 | 4.018714 | 1681.957 | 3.401026 |  | 22.3589 | 22.39453 | 22.13778 | 21.84786 | 22.01406 | 22.23076
194.6367 | 4.020548 | 1687.126 | 3.40101 |  | 22.36928 | 22.3801 | 22.13481 | 21.87331 | 21.99686 | 22.22822
194.7363 | 4.023246 | 1691.746 | 3.401001 |  | 22.36597 | 22.39578 | 22.12927 | 21.86192 | 21.98462 | 22.19986
194.8359375 | 4.024817 | 1695.083 | 3.400999 |  | 22.37825 | 22.37418 | 22.12788 | 21.88463 | 21.99043 | 22.19713
194.9355 | 4.027497 | 1696.754 | 3.401014 |  | 22.35702 | 22.38877 | 22.1469 | 21.85856 | 22.00838 | 22.22234
195.0352 | 4.029169 | 1700.312 | 3.401052 |  | 22.35725 | 22.36113 | 22.12479 | 21.87731 | 22.02424 | 22.22869
195.1348 | 4.031658 | 1702.544 | 3.401007 |  | 22.35657 | 22.39801 | 22.10102 | 21.85377 | 21.99933 | 22.19985
195.234375 | 4.034011 | 1705.462 | 3.401025 |  | 22.36267 | 22.35842 | 22.14339 | 21.87353 | 22.04173 | 22.22483
195.334 | 4.035409 | 1706.323 | 3.401014 |  | 22.36943 | 22.38636 | 22.13763 | 21.87283 | 22.02067 | 22.19121
195.4336 | 4.037771 | 1709.158 | 3.401019 |  | 22.36947 | 22.39466 | 22.12048 | 21.85523 | 22.01971 | 22.22491
195.5332 | 4.03966 | 1707.858 | 3.401004 |  | 22.33859 | 22.40103 | 22.1226 | 21.83858 | 22.00409 | 22.23484
195.6328125 | 4.042077 | 1709.272 | 3.401047 |  | 22.40266 | 22.39993 | 22.0949 | 21.87193 | 21.98706 | 22.20284
195.7324 | 4.04403 | 1718.773 | 3.40095 |  | 22.35365 | 22.37688 | 22.11137 | 21.8722 | 22.01753 | 22.22359
195.832 | 4.046546 | 1722.397 | 3.400985 |  | 22.3651 | 22.38393 | 22.11521 | 21.84266 | 22.01688 | 22.21426
195.9316 | 4.048145 | 1720.11 | 3.401017 |  | 22.37528 | 22.40988 | 22.09296 | 21.82317 | 22.00294 | 22.18915
196.03125 | 4.050252 | 1726.257 | 3.401001 |  | 22.36792 | 22.39577 | 22.10849 | 21.84271 | 22.02424 | 22.21748
196.1309 | 4.052287 | 1729.747 | 3.401023 |  | 22.34628 | 22.37837 | 22.13597 | 21.87661 | 22.01167 | 22.20994
196.2305 | 4.054531 | 1728.307 | 3.400969 |  | 22.34852 | 22.36886 | 22.10104 | 21.84879 | 22.02756 | 22.19522
196.3301 | 4.056556 | 1733.263 | 3.400995 |  | 22.40331 | 22.37121 | 22.12479 | 21.84784 | 21.98637 | 22.22314
196.4296875 | 4.059236 | 1733.831 | 3.400903 |  | 22.32265 | 22.39128 | 22.10963 | 21.8534 | 21.96173 | 22.20265
196.5293 | 4.060799 | 1738.503 | 3.401019 |  | 22.38505 | 22.37 | 22.1339 | 21.86949 | 22.0039 | 22.22572
196.6289 | 4.062761 | 1744.94 | 3.401001 |  | 22.33873 | 22.3838 | 22.11067 | 21.84138 | 22.00941 | 22.20041
196.7285 | 4.06495 | 1748.255 | 3.400994 |  | 22.35978 | 22.40552 | 22.10446 | 21.86063 | 22.01754 | 22.19282
196.828125 | 4.067139 | 1753.325 | 3.401019 |  | 22.34796 | 22.37714 | 22.1124 | 21.85936 | 22.01065 | 22.2056
196.9277 | 4.068293 | 1745.069 | 3.400959 |  | 22.35518 | 22.3695 | 22.12526 | 21.83976 | 21.9947 | 22.22804
197.0273 | 4.0712 | 1754.699 | 3.400952 |  | 22.34974 | 22.35752 | 22.12062 | 21.8661 | 22.01304 | 22.21732
197.127 | 4.072835 | 1754.051 | 3.400985 |  | 22.35869 | 22.36657 | 22.11987 | 21.86951 | 22.03608 | 22.17675
197.2265625 | 4.075959 | 1761.777 | 3.401015 |  | 22.36893 | 22.39545 | 22.09718 | 21.8595 | 21.99059 | 22.21065
197.3262 | 4.077549 | 1766.545 | 3.401009 |  | 22.36572 | 22.38163 | 22.10365 | 21.85297 | 22.01954 | 22.187
197.4258 | 4.079575 | 1768.342 | 3.40095 |  | 22.35512 | 22.37282 | 22.132 | 21.84991 | 22.01224 | 22.21558
197.5254 | 4.081882 | 1771.176 | 3.401014 |  | 22.36303 | 22.40747 | 22.13355 | 21.88647 | 22.01558 | 22.18826
197.625 | 4.083935 | 1770.728 | 3.40098 |  | 22.35154 | 22.38201 | 22.11476 | 21.84134 | 22.00064 | 22.19832
197.7246 | 4.086151 | 1772.202 | 3.400981 |  | 22.37858 | 22.36086 | 22.13574 | 21.81376 | 22.03808 | 22.18914
197.8242 | 4.088186 | 1774.156 | 3.401006 |  | 22.38026 | 22.37789 | 22.103 | 21.86109 | 21.99305 | 22.19596
197.9238 | 4.090303 | 1783.755 | 3.400961 |  | 22.34903 | 22.38711 | 22.13583 | 21.84172 | 22.00802 | 22.21437
198.0234375 | 4.093009 | 1783.824 | 3.401001 |  | 22.35116 | 22.3921 | 22.10291 | 21.84559 | 22.0058 | 22.17888
198.123 | 4.094272 | 1785.772 | 3.40099 |  | 22.34228 | 22.36445 | 22.16122 | 21.82234 | 22.0147 | 22.20737
198.2227 | 4.097252 | 1782.439 | 3.400955 |  | 22.34654 | 22.3713 | 22.12192 | 21.84707 | 22.04686 | 22.18644
198.3223 | 4.099523 | 1787.409 | 3.400932 |  | 22.33067 | 22.35934 | 22.12406 | 21.8486 | 22.01139 | 22.21552
198.421875 | 4.101394 | 1788.654 | 3.400967 |  | 22.36113 | 22.37727 | 22.08923 | 21.83758 | 22.01371 | 22.19885
198.5215 | 4.103719 | 1797.716 | 3.400975 |  | 22.34899 | 22.36536 | 22.09918 | 21.83133 | 22.01275 | 22.21671
198.6211 | 4.105382 | 1802.01 | 3.400999 |  | 22.34607 | 22.35981 | 22.09135 | 21.8389 | 22.00485 | 22.18562
198.7207 | 4.107871 | 1798.849 | 3.400994 |  | 22.34185 | 22.36446 | 22.16228 | 21.83121 | 21.97469 | 22.2313
198.8203125 | 4.109342 | 1810.943 | 3.400979 |  | 22.36836 | 22.3616 | 22.12724 | 21.81746 | 22.01601 | 22.2298
198.9199 | 4.111222 | 1808.28 | 3.400961 |  | 22.35366 | 22.37733 | 22.10664 | 21.85613 | 22.01714 | 22.22982
199.0195 | 4.11501 | 1814.382 | 3.400934 |  | 22.36936 | 22.37193 | 22.1268 | 21.8532 | 22.00275 | 22.20362
199.1191 | 4.115065 | 1816.942 | 3.400925 |  | 22.35221 | 22.36991 | 22.16944 | 21.85947 | 22.02882 | 22.20904
199.21875 | 4.117626 | 1813.998 | 3.400994 |  | 22.36789 | 22.36352 | 22.1037 | 21.84627 | 22.00915 | 22.19801
199.3184 | 4.119933 | 1825.426 | 3.400946 |  | 22.37646 | 22.38109 | 22.10513 | 21.8246 | 22.00521 | 22.19589
199.418 | 4.122114 | 1825.84 | 3.401016 |  | 22.34793 | 22.36153 | 22.0911 | 21.85058 | 21.96538 | 22.1896
199.5176 | 4.124285 | 1817.837 | 3.400963 |  | 22.38255 | 22.36816 | 22.13011 | 21.87331 | 22.02267 | 22.20468
199.6171875 | 4.126665 | 1829.693 | 3.400944 |  | 22.35976 | 22.39008 | 22.11604 | 21.83052 | 22.03596 | 22.1994
199.7168 | 4.128781 | 1832.867 | 3.400938 |  | 22.34839 | 22.36436 | 22.12614 | 21.86635 | 22.02817 | 22.19843
199.8164 | 4.131415 | 1833.615 | 3.400966 |  | 22.37621 | 22.38791 | 22.09338 | 21.82601 | 22.00623 | 22.18534
199.916 | 4.132642 | 1836.584 | 3.400947 |  | 22.3545 | 22.35407 | 22.10351 | 21.8455 | 22.04194 | 22.21114
200.015625 | 4.134659 | 1838.362 | 3.400949 |  | 22.36936 | 22.36892 | 22.10069 | 21.85214 | 21.99321 | 22.22426
200.1152 | 4.136848 | 1844.312 | 3.400955 |  | 22.33298 | 22.39223 | 22.12241 | 21.8333 | 22.00861 | 22.21004
200.2148 | 4.138873 | 1849.341 | 3.400959 |  | 22.36667 | 22.3529 | 22.11122 | 21.83043 | 22.01001 | 22.23191
200.3145 | 4.141053 | 1845.969 | 3.40096 |  | 22.35213 | 22.38452 | 22.1301 | 21.83551 | 22.02616 | 22.22491
200.4140625 | 4.143688 | 1848.611 | 3.400927 |  | 22.35191 | 22.38649 | 22.13428 | 21.84948 | 22.00857 | 22.23639
200.5137 | 4.145404 | 1851.179 | 3.400911 |  | 22.35838 | 22.34571 | 22.15631 | 21.82005 | 21.99985 | 22.19636
200.6133 | 4.147784 | 1856.499 | 3.400938 |  | 22.36742 | 22.36535 | 22.1023 | 21.84318 | 22.02846 | 22.21022
200.7129 | 4.150173 | 1857.621 | 3.40098 |  | 22.39358 | 22.38491 | 22.16154 | 21.83931 | 22.02884 | 22.21611
200.8125 | 4.151136 | 1856.506 | 3.400951 |  | 22.36231 | 22.36456 | 22.14604 | 21.86078 | 22.01401 | 22.22241
200.9121 | 4.153435 | 1863.874 | 3.400954 |  | 22.37498 | 22.36658 | 22.11913 | 21.83264 | 22.02826 | 22.20469
201.0117 | 4.155605 | 1869.618 | 3.400934 |  | 22.34615 | 22.36514 | 22.12135 | 21.84272 | 22.03811 | 22.1986
201.1113 | 4.157976 | 1869.601 | 3.400939 |  | 22.3716 | 22.37424 | 22.14268 | 21.84456 | 22.00209 | 22.21182
201.2109375 | 4.160039 | 1874.321 | 3.400927 |  | 22.35186 | 22.38021 | 22.15384 | 21.83988 | 22.02856 | 22.20829
201.3105 | 4.162128 | 1871.627 | 3.400924 |  | 22.37274 | 22.37315 | 22.12596 | 21.86098 | 22.03754 | 22.23794
201.4102 | 4.163754 | 1873.428 | 3.400874 |  | 22.34688 | 22.38914 | 22.13571 | 21.83086 | 22.00023 | 22.20081
201.5098 | 4.166615 | 1877.876 | 3.400919 |  | 22.35428 | 22.3694 | 22.12817 | 21.83859 | 22.05361 | 22.24041
201.609375 | 4.169667 | 1879.337 | 3.400951 |  | 22.35526 | 22.38076 | 22.12493 | 21.86474 | 22.02919 | 22.21067
201.709 | 4.170839 | 1885.637 | 3.400924 |  | 22.35926 | 22.3639 | 22.13131 | 21.83863 | 22.03445 | 22.21883
201.8086 | 4.172747 | 1890.073 | 3.400878 |  | 22.36009 | 22.36565 | 22.15583 | 21.8351 | 22.03143 | 22.23932
201.9082 | 4.17519 | 1888.432 | 3.400949 |  | 22.37512 | 22.35792 | 22.13633 | 21.84451 | 21.99796 | 22.23135
202.0078125 | 4.177161 | 1888.431 | 3.400917 |  | 22.33085 | 22.38621 | 22.1313 | 21.8656 | 22.02466 | 22.2079
202.1074 | 4.178778 | 1893.426 | 3.400939 |  | 22.34952 | 22.33695 | 22.1167 | 21.85711 | 22.0399 | 22.19235
202.207 | 4.180822 | 1894.687 | 3.400898 |  | 22.37366 | 22.37806 | 22.1622 | 21.83584 | 22.02134 | 22.24324
202.3066 | 4.183429 | 1899.591 | 3.400967 |  | 22.37266 | 22.36422 | 22.11893 | 21.85452 | 22.00069 | 22.19733
202.40625 | 4.185455 | 1906.306 | 3.40089 |  | 22.38976 | 22.36644 | 22.1483 | 21.84437 | 22.03545 | 22.24893
202.5059 | 4.187717 | 1908.25 | 3.400955 |  | 22.34212 | 22.35517 | 22.13732 | 21.84277 | 22.0453 | 22.22705
202.6055 | 4.189569 | 1901.086 | 3.400932 |  | 22.37729 | 22.37676 | 22.18733 | 21.8106 | 22.0404 | 22.2417
202.7051 | 4.192195 | 1913.737 | 3.400918 |  | 22.38595 | 22.4183 | 22.1669 | 21.8609 | 22.0397 | 22.24654
202.8046875 | 4.195129 | 1915.758 | 3.400926 |  | 22.35671 | 22.36775 | 22.16136 | 21.85638 | 22.03972 | 22.22717
202.9043 | 4.195565 | 1917.291 | 3.400939 |  | 22.33908 | 22.41319 | 22.171 | 21.85979 | 22.04549 | 22.26212
203.0039 | 4.197972 | 1914.5 | 3.400922 |  | 22.34221 | 22.39454 | 22.14145 | 21.88522 | 22.02773 | 22.21855
203.1035 | 4.200216 | 1921.168 | 3.400883 |  | 22.37644 | 22.39078 | 22.16515 | 21.83705 | 21.98771 | 22.23973
203.203125 | 4.202578 | 1920.419 | 3.400876 |  | 22.39208 | 22.39207 | 22.14661 | 21.88691 | 22.01388 | 22.27072
203.3027 | 4.203841 | 1919.76 | 3.40093 |  | 22.36895 | 22.39437 | 22.13264 | 21.85788 | 22.05022 | 22.28058
203.4023 | 4.206602 | 1929.635 | 3.400914 |  | 22.38301 | 22.40524 | 22.15017 | 21.85542 | 22.0034 | 22.25505
203.502 | 4.207483 | 1925.601 | 3.400923 |  | 22.36078 | 22.4143 | 22.14459 | 21.8758 | 22.02339 | 22.22863
203.6015625 | 4.210253 | 1931.343 | 3.400942 |  | 22.38686 | 22.4072 | 22.14693 | 21.82267 | 22.05514 | 22.25989
203.7012 | 4.213069 | 1931.522 | 3.400913 |  | 22.37512 | 22.40804 | 22.16274 | 21.84204 | 22.01165 | 22.24596
203.8008 | 4.214886 | 1932.779 | 3.400901 |  | 22.36499 | 22.39705 | 22.1575 | 21.86182 | 22.01257 | 22.23004
203.9004 | 4.217602 | 1939.394 | 3.400889 |  | 22.40625 | 22.39663 | 22.14181 | 21.86101 | 22.02111 | 22.23557
204 | 4.218392 | 1946.616 | 3.400924 |  | 22.36303 | 22.38565 | 22.15513 | 21.85335 | 22.02754 | 22.23517
204.0996 | 4.220581 | 1941.87 | 3.400923 |  | 22.37955 | 22.39407 | 22.14717 | 21.85156 | 22.08933 | 22.25977
204.1992 | 4.223489 | 1943.441 | 3.400894 |  | 22.36369 | 22.39075 | 22.14027 | 21.8659 | 22.01971 | 22.25162
204.2988 | 4.225578 | 1944.71 | 3.400936 |  | 22.36783 | 22.38325 | 22.14935 | 21.86248 | 22.00527 | 22.21771
204.3984375 | 4.228012 | 1949.109 | 3.400939 |  | 22.38086 | 22.40466 | 22.16691 | 21.85624 | 22.05482 | 22.23684
204.498 | 4.230065 | 1955.391 | 3.400921 |  | 22.37257 | 22.40197 | 22.15799 | 21.85565 | 22.03355 | 22.24191
204.5977 | 4.231855 | 1956.683 | 3.400912 |  | 22.3574 | 22.40941 | 22.15566 | 21.85925 | 22.0367 | 22.24975
204.6973 | 4.234271 | 1957.974 | 3.40092 |  | 22.38705 | 22.4238 | 22.14872 | 21.85706 | 22.03799 | 22.22699
204.796875 | 4.236333 | 1961.694 | 3.400909 |  | 22.36462 | 22.4134 | 22.14354 | 21.84181 | 22.06253 | 22.25178
204.8965 | 4.238668 | 1966.295 | 3.400908 |  | 22.37665 | 22.38218 | 22.14617 | 21.86362 | 22.02369 | 22.23553
204.9961 | 4.239821 | 1968.183 | 3.400937 |  | 22.38429 | 22.38783 | 22.17854 | 21.89114 | 21.99819 | 22.25428
205.0957 | 4.243018 | 1970.844 | 3.400907 |  | 22.39962 | 22.39594 | 22.14588 | 21.88797 | 22.04703 | 22.26202
205.1953125 | 4.244672 | 1974.069 | 3.400832 |  | 22.37473 | 22.41306 | 22.13168 | 21.85733 | 22.01193 | 22.27223
205.2949 | 4.246797 | 1973.817 | 3.400894 |  | 22.37741 | 22.41603 | 22.16808 | 21.86017 | 22.03919 | 22.24512
205.3945 | 4.249186 | 1975.11 | 3.400876 |  | 22.37724 | 22.38161 | 22.17005 | 21.83045 | 22.01215 | 22.25255
205.4941 | 4.250903 | 1976.175 | 3.400941 |  | 22.36579 | 22.40746 | 22.16039 | 21.85239 | 21.99847 | 22.26269
205.59375 | 4.253192 | 1977.841 | 3.400881 |  | 22.37149 | 22.39465 | 22.13355 | 21.84695 | 22.02569 | 22.24091
205.6934 | 4.25519 | 1977.866 | 3.40087 |  | 22.356 | 22.37403 | 22.17324 | 21.85906 | 22.04911 | 22.24252
205.793 | 4.257253 | 1984.446 | 3.400872 |  | 22.37316 | 22.3964 | 22.16606 | 21.88691 | 22.05615 | 22.23946
205.8926 | 4.258997 | 1985.236 | 3.4009 |  | 22.36226 | 22.38927 | 22.15549 | 21.86842 | 22.02882 | 22.24601
205.9921875 | 4.261322 | 1982.163 | 3.400877 |  | 22.36412 | 22.40968 | 22.13531 | 21.87231 | 22.02489 | 22.2332
206.0918 | 4.26342 | 1990.99 | 3.400871 |  | 22.38424 | 22.40442 | 22.16684 | 21.84704 | 22.01548 | 22.23514
206.1914 | 4.266227 | 1993.498 | 3.400934 |  | 22.36559 | 22.40065 | 22.15389 | 21.85364 | 22.02975 | 22.23022
206.291 | 4.267526 | 1997.139 | 3.400918 |  | 22.39052 | 22.41403 | 22.14914 | 21.87317 | 22.01826 | 22.23848
206.390625 | 4.270587 | 2001.625 | 3.400874 |  | 22.35578 | 22.40853 | 22.15387 | 21.89523 | 21.99695 | 22.22131
206.4902 | 4.272368 | 1999.433 | 3.400902 |  | 22.39372 | 22.41189 | 22.12187 | 21.85138 | 22.03318 | 22.25224
206.5898 | 4.274566 | 2006.973 | 3.400918 |  | 22.38444 | 22.38468 | 22.11624 | 21.86367 | 22.05487 | 22.24523
206.6895 | 4.27562 | 2008.995 | 3.400877 |  | 22.37531 | 22.40608 | 22.16298 | 21.86424 | 22.00731 | 22.25166
206.7890625 | 4.279444 | 2007.359 | 3.40094 |  | 22.38599 | 22.40214 | 22.14869 | 21.85601 | 22.03708 | 22.24194
206.8887 | 4.280588 | 2015.212 | 3.400889 |  | 22.41886 | 22.38111 | 22.13088 | 21.84192 | 22.02973 | 22.25467
206.9883 | 4.282878 | 2011.227 | 3.400847 |  | 22.40424 | 22.38879 | 22.1477 | 21.87598 | 21.99395 | 22.24005
207.0879 | 4.284749 | 2018.991 | 3.400921 |  | 22.38008 | 22.38583 | 22.13911 | 21.85342 | 22.02549 | 22.23507
207.1875 | 4.286738 | 2019.05 | 3.40088 |  | 22.39056 | 22.39976 | 22.14698 | 21.87615 | 22.01144 | 22.24412
207.2871 | 4.289028 | 2025.924 | 3.400866 |  | 22.36098 | 22.4045 | 22.1675 | 21.84834 | 21.9992 | 22.21787
207.3867 | 4.290753 | 2035.453 | 3.400865 |  | 22.38274 | 22.40542 | 22.15135 | 21.8666 | 22.01832 | 22.25827
207.4863 | 4.293333 | 2031.368 | 3.40084 |  | 22.36983 | 22.3936 | 22.13486 | 21.83244 | 22.03268 | 22.24641
207.5859375 | 4.294878 | 2033.488 | 3.400846 |  | 22.38532 | 22.42098 | 22.13987 | 21.86016 | 22.00507 | 22.24288
207.6855 | 4.296804 | 2029.144 | 3.400889 |  | 22.40959 | 22.39729 | 22.15078 | 21.86294 | 22.02901 | 22.23854
207.7852 | 4.298783 | 2034.031 | 3.400879 |  | 22.38254 | 22.38142 | 22.14919 | 21.83294 | 21.99389 | 22.23899
207.8848 | 4.302035 | 2038.086 | 3.400875 |  | 22.33589 | 22.38198 | 22.1263 | 21.86015 | 22.01724 | 22.22119
207.984375 | 4.303861 | 2040.256 | 3.40086 |  | 22.37337 | 22.38642 | 22.09189 | 21.85568 | 22.00964 | 22.23244
208.084 | 4.304697 | 2037.246 | 3.400849 |  | 22.34434 | 22.38955 | 22.12435 | 21.86102 | 22.01003 | 22.23232
208.1836 | 4.30814 | 2037.961 | 3.40088 |  | 22.368 | 22.39208 | 22.10939 | 21.89065 | 22.01348 | 22.21057
208.2832 | 4.310238 | 2043.076 | 3.400876 |  | 22.34153 | 22.35492 | 22.11357 | 21.86081 | 22.03134 | 22.18822
208.3828125 | 4.312527 | 2048.726 | 3.400875 |  | 22.35327 | 22.39238 | 22.11006 | 21.86249 | 22.0032 | 22.19343
208.4824 | 4.313999 | 2053.094 | 3.400894 |  | 22.3421 | 22.39575 | 22.13049 | 21.84764 | 21.98685 | 22.19044
208.582 | 4.315979 | 2057.134 | 3.400843 |  | 22.36811 | 22.39924 | 22.09113 | 21.85597 | 22.01695 | 22.22791
208.6816 | 4.318041 | 2054.913 | 3.400832 |  | 22.3472 | 22.37374 | 22.11786 | 21.8757 | 21.9983 | 22.2202
208.78125 | 4.319758 | 2059.238 | 3.400831 |  | 22.35511 | 22.38415 | 22.11875 | 21.85005 | 22.02151 | 22.20135
208.8809 | 4.32172 | 2059.193 | 3.400891 |  | 22.33458 | 22.38289 | 22.10268 | 21.85851 | 22.03784 | 22.22822
208.9805 | 4.324073 | 2067.905 | 3.400848 |  | 22.34213 | 22.39268 | 22.11101 | 21.84551 | 22.01277 | 22.22797
209.0801 | 4.325935 | 2069.688 | 3.400795 |  | 22.32723 | 22.36349 | 22.12863 | 21.85802 | 22.04448 | 22.226
209.1796875 | 4.32916 | 2066.562 | 3.400859 |  | 22.35249 | 22.393 | 22.12225 | 21.86856 | 22.00821 | 22.22641
209.2793 | 4.331167 | 2071.246 | 3.40085 |  | 22.34249 | 22.40409 | 22.1007 | 21.85685 | 22.00429 | 22.20548
209.3789 | 4.333756 | 2076.141 | 3.40085 |  | 22.3519 | 22.37102 | 22.1121 | 21.85624 | 22.01865 | 22.21554
209.4785 | 4.334528 | 2083.043 | 3.400851 |  | 22.35056 | 22.37736 | 22.13693 | 21.87336 | 22.00823 | 22.22782
209.578125 | 4.337144 | 2086.714 | 3.400835 |  | 22.36876 | 22.40244 | 22.12078 | 21.85298 | 21.99664 | 22.2487
209.6777 | 4.339243 | 2082.218 | 3.400824 |  | 22.33434 | 22.39368 | 22.11803 | 21.83791 | 22.02807 | 22.20749
209.7773 | 4.341205 | 2090.944 | 3.400828 |  | 22.33857 | 22.3906 | 22.09739 | 21.86708 | 22.00702 | 22.217
209.877 | 4.344211 | 2084.63 | 3.400836 |  | 22.359 | 22.38861 | 22.12259 | 21.84182 | 22.02202 | 22.21507
209.9765625 | 4.344893 | 2090.013 | 3.400812 |  | 22.31079 | 22.40149 | 22.11612 | 21.85474 | 21.9954 | 22.19948
210.0762 | 4.347345 | 2096.855 | 3.400849 |  | 22.34856 | 22.36444 | 22.13142 | 21.84312 | 21.99623 | 22.19661
210.1758 | 4.350189 | 2094.629 | 3.400776 |  | 22.34564 | 22.39475 | 22.11463 | 21.84546 | 22.03038 | 22.22999
210.2754 | 4.353404 | 2104.87 | 3.400846 |  | 22.34037 | 22.37661 | 22.14592 | 21.84021 | 22.03271 | 22.20484
210.375 | 4.35404 | 2103.736 | 3.400839 |  | 22.36872 | 22.37723 | 22.07855 | 21.82678 | 22.05404 | 22.21996
210.4746 | 4.357019 | 2100.39 | 3.400824 |  | 22.37225 | 22.36685 | 22.08748 | 21.85236 | 21.99738 | 22.20456
210.5742 | 4.358991 | 2103.514 | 3.400851 |  | 22.33441 | 22.38171 | 22.11731 | 21.8347 | 22.01886 | 22.22133
210.6738 | 4.36059 | 2104.604 | 3.400791 |  | 22.33764 | 22.38737 | 22.10721 | 21.84337 | 22.02867 | 22.20509
210.7734375 | 4.363251 | 2111.622 | 3.400824 |  | 22.36161 | 22.37212 | 22.09598 | 21.8786 | 22.01159 | 22.22231
210.873 | 4.365067 | 2112.116 | 3.400832 |  | 22.35648 | 22.36423 | 22.11435 | 21.82133 | 22.04473 | 22.22528
210.9727 | 4.367157 | 2112.829 | 3.400837 |  | 22.35921 | 22.38608 | 22.06767 | 21.85085 | 22.03565 | 22.19297
211.0723 | 4.369001 | 2118.026 | 3.400819 |  | 22.38295 | 22.38409 | 22.1292 | 21.8221 | 22.0089 | 22.21781
211.171875 | 4.371663 | 2117.842 | 3.400796 |  | 22.34968 | 22.38864 | 22.1239 | 21.84172 | 22.03077 | 22.22498
211.2715 | 4.373298 | 2116.154 | 3.40082 |  | 22.35758 | 22.38542 | 22.1116 | 21.85241 | 22.03096 | 22.24098
211.3711 | 4.375941 | 2119.451 | 3.400798 |  | 22.37785 | 22.35108 | 22.09196 | 21.86388 | 22.00522 | 22.23751
211.4707 | 4.377939 | 2121.744 | 3.40079 |  | 22.34138 | 22.36837 | 22.11744 | 21.82787 | 22.01858 | 22.19586
211.5703125 | 4.380011 | 2122.239 | 3.400817 |  | 22.33344 | 22.38865 | 22.1293 | 21.87686 | 22.02456 | 22.23915
211.6699 | 4.382027 | 2122.38 | 3.400794 |  | 22.32124 | 22.36758 | 22.08815 | 21.86515 | 22.03737 | 22.21716
211.7695 | 4.384207 | 2128.628 | 3.400805 |  | 22.34782 | 22.36895 | 22.09763 | 21.85904 | 22.00984 | 22.22961
211.8691 | 4.386351 | 2130.127 | 3.400778 |  | 22.35319 | 22.37983 | 22.1153 | 21.8705 | 22.02236 | 22.20598
211.96875 | 4.388703 | 2138.784 | 3.400809 |  | 22.34553 | 22.37825 | 22.1386 | 21.85814 | 22.01396 | 22.2252
212.0684 | 4.389939 | 2137.752 | 3.400806 |  | 22.3391 | 22.35386 | 22.11144 | 21.838 | 22.03169 | 22.20604
212.168 | 4.393182 | 2138.673 | 3.400845 |  | 22.34235 | 22.37015 | 22.1074 | 21.8516 | 22.01912 | 22.20745
212.2676 | 4.394808 | 2141.429 | 3.400769 |  | 22.3467 | 22.3622 | 22.1077 | 21.8353 | 22.02646 | 22.19253
212.3671875 | 4.396488 | 2138.792 | 3.400781 |  | 22.34793 | 22.37633 | 22.1014 | 21.85765 | 22.05129 | 22.20937
212.4668 | 4.398269 | 2146.209 | 3.400827 |  | 22.33314 | 22.3639 | 22.10796 | 21.86734 | 22.00734 | 22.21235
212.5664 | 4.401384 | 2143.277 | 3.400867 |  | 22.31895 | 22.38537 | 22.1334 | 21.86801 | 22.02359 | 22.22224
212.666 | 4.403283 | 2151.524 | 3.400786 |  | 22.34426 | 22.40039 | 22.10186 | 21.84231 | 22.02639 | 22.21571
212.765625 | 4.406008 | 2154.709 | 3.400779 |  | 22.34896 | 22.36624 | 22.10965 | 21.83024 | 22.04985 | 22.22441
212.8652 | 4.407543 | 2156.181 | 3.400812 |  | 22.31529 | 22.38575 | 22.10479 | 21.84253 | 22.01764 | 22.21738
212.9648 | 4.410196 | 2151.271 | 3.400774 |  | 22.32133 | 22.38836 | 22.09524 | 21.85613 | 22.03898 | 22.16995
213.0645 | 4.412621 | 2155.854 | 3.400784 |  | 22.36955 | 22.37452 | 22.14099 | 21.8417 | 22.02156 | 22.22646
213.1640625 | 4.414193 | 2159.366 | 3.400789 |  | 22.37289 | 22.36323 | 22.12389 | 21.82781 | 22.05542 | 22.22922
213.2637 | 4.415837 | 2168.97 | 3.400776 |  | 22.35594 | 22.36224 | 22.13526 | 21.85819 | 22.04312 | 22.24357
213.3633 | 4.418126 | 2171.02 | 3.400775 |  | 22.34875 | 22.37074 | 22.10336 | 21.84652 | 22.02029 | 22.22621
213.4629 | 4.420315 | 2170.352 | 3.400777 |  | 22.34353 | 22.34716 | 22.13592 | 21.84567 | 22.0283 | 22.24435
213.5625 | 4.422023 | 2175.929 | 3.400785 |  | 22.36988 | 22.37727 | 22.13567 | 21.84406 | 22.04667 | 22.23402
213.6621 | 4.423957 | 2173.212 | 3.400777 |  | 22.35872 | 22.3706 | 22.14961 | 21.83956 | 22.02667 | 22.24451
213.7617 | 4.426247 | 2180.166 | 3.400726 |  | 22.34804 | 22.37822 | 22.12989 | 21.83653 | 22.06328 | 22.23881
213.8613 | 4.429072 | 2183.279 | 3.400805 |  | 22.37823 | 22.35014 | 22.12294 | 21.85022 | 22.05303 | 22.2311
213.9609375 | 4.431461 | 2182.078 | 3.400766 |  | 22.36426 | 22.35284 | 22.14367 | 21.8293 | 22.04139 | 22.22003
214.0605 | 4.43305 | 2186.617 | 3.400784 |  | 22.34513 | 22.39229 | 22.15892 | 21.85104 | 22.0513 | 22.24594
214.1602 | 4.435331 | 2187.291 | 3.400754 |  | 22.36033 | 22.36402 | 22.16021 | 21.84583 | 22.03707 | 22.26138
214.2598 | 4.437329 | 2191.165 | 3.400774 |  | 22.36269 | 22.35762 | 22.16125 | 21.82446 | 22.0554 | 22.22404
214.359375 | 4.438301 | 2197.301 | 3.40075 |  | 22.36407 | 22.37401 | 22.16332 | 21.85942 | 22.05796 | 22.23889
214.459 | 4.440617 | 2198.797 | 3.400759 |  | 22.35269 | 22.36415 | 22.12745 | 21.8482 | 22.0619 | 22.25909
214.5586 | 4.443306 | 2197.967 | 3.400799 |  | 22.35778 | 22.35753 | 22.16325 | 21.85316 | 22.04407 | 22.22939
214.6582 | 4.445468 | 2200.878 | 3.400787 |  | 22.3422 | 22.40517 | 22.14334 | 21.79868 | 22.07327 | 22.23712
214.7578125 | 4.447303 | 2211.019 | 3.400768 |  | 22.374 | 22.36816 | 22.14584 | 21.86569 | 22.0574 | 22.25411
214.8574 | 4.449374 | 2210.182 | 3.400788 |  | 22.36425 | 22.38818 | 22.15511 | 21.81347 | 22.03696 | 22.2446
214.957 | 4.451509 | 2207.714 | 3.400772 |  | 22.36427 | 22.36385 | 22.15417 | 21.83845 | 22.04633 | 22.20981
215.0566 | 4.453989 | 2216.34 | 3.400793 |  | 22.36909 | 22.40151 | 22.13262 | 21.84106 | 22.06571 | 22.23944
215.15625 | 4.456305 | 2211.535 | 3.400719 |  | 22.36422 | 22.38465 | 22.14453 | 21.85071 | 22.0425 | 22.23944
215.2559 | 4.458503 | 2222.521 | 3.400745 |  | 22.37571 | 22.39006 | 22.17266 | 21.83593 | 22.0371 | 22.24284
215.3555 | 4.461256 | 2209.79 | 3.400784 |  | 22.36073 | 22.35848 | 22.14661 | 21.84693 | 22.07998 | 22.23896
215.4551 | 4.463363 | 2216.61 | 3.400783 |  | 22.34774 | 22.37057 | 22.14075 | 21.83467 | 22.06137 | 22.25797
215.5546875 | 4.463963 | 2215.611 | 3.400798 |  | 22.33928 | 22.37659 | 22.16604 | 21.85693 | 22.02715 | 22.23787
215.6543 | 4.466134 | 2224.31 | 3.400731 |  | 22.37151 | 22.39961 | 22.14846 | 21.84377 | 22.03539 | 22.26467
215.7539 | 4.467886 | 2220.164 | 3.400703 |  | 22.36543 | 22.39242 | 22.13329 | 21.86547 | 22.0159 | 22.247
215.8535 | 4.46993 | 2227.386 | 3.400767 |  | 22.38386 | 22.39119 | 22.17068 | 21.83158 | 22.04911 | 22.21565
215.953125 | 4.47291 | 2228.669 | 3.40075 |  | 22.37299 | 22.36946 | 22.14812 | 21.85382 | 22.06379 | 22.24939
216.0527 | 4.475036 | 2231.917 | 3.400771 |  | 22.39422 | 22.38663 | 22.15733 | 21.84944 | 22.04611 | 22.24779
216.1523 | 4.476989 | 2236.062 | 3.400749 |  | 22.38433 | 22.37642 | 22.12598 | 21.85727 | 22.05227 | 22.2633
216.252 | 4.479532 | 2237.558 | 3.400788 |  | 22.38268 | 22.37751 | 22.13476 | 21.85772 | 22.05983 | 22.24975
216.3515625 | 4.480495 | 2245.388 | 3.400761 |  | 22.38597 | 22.36718 | 22.15028 | 21.84842 | 22.05856 | 22.23812
216.4512 | 4.483556 | 2244.268 | 3.400714 |  | 22.38712 | 22.37566 | 22.169 | 21.85809 | 22.03776 | 22.24348
216.5508 | 4.484701 | 2245.962 | 3.400742 |  | 22.37433 | 22.37846 | 22.13868 | 21.85783 | 22.08457 | 22.2858
216.6504 | 4.487544 | 2254.87 | 3.400732 |  | 22.35897 | 22.39809 | 22.1216 | 21.86672 | 22.06096 | 22.26077
216.75 | 4.489696 | 2251.407 | 3.400737 |  | 22.37302 | 22.38413 | 22.15084 | 21.85323 | 22.05533 | 22.27067
216.8496 | 4.491495 | 2252.969 | 3.400742 |  | 22.3779 | 22.36691 | 22.1349 | 21.84231 | 22.039 | 22.25287
216.9492 | 4.493031 | 2255.971 | 3.400755 |  | 22.38854 | 22.38124 | 22.13682 | 21.86379 | 22.0694 | 22.26145
217.0488 | 4.496246 | 2254.331 | 3.400747 |  | 22.3547 | 22.39404 | 22.15072 | 21.84052 | 22.0689 | 22.23023
217.1484375 | 4.497954 | 2256.535 | 3.400724 |  | 22.38398 | 22.403 | 22.15221 | 21.85651 | 22.04971 | 22.26373
217.248 | 4.50007 | 2254.169 | 3.400718 |  | 22.37107 | 22.36747 | 22.17764 | 21.85293 | 22.04955 | 22.26057
217.3477 | 4.501924 | 2258.044 | 3.400721 |  | 22.38634 | 22.41632 | 22.18254 | 21.84361 | 22.07168 | 22.26118
217.4473 | 4.50424 | 2260.301 | 3.400712 |  | 22.39858 | 22.35501 | 22.18265 | 21.8518 | 22.06529 | 22.23645
217.546875 | 4.506674 | 2265.925 | 3.40069 |  | 22.39397 | 22.36539 | 22.15434 | 21.83484 | 22.05944 | 22.24895
217.6465 | 4.508554 | 2266.228 | 3.400735 |  | 22.39935 | 22.38975 | 22.17253 | 21.85999 | 22.0478 | 22.26938
217.7461 | 4.510962 | 2264.916 | 3.400738 |  | 22.36576 | 22.39695 | 22.15651 | 21.88017 | 22.07528 | 22.25937
217.8457 | 4.512461 | 2267.757 | 3.40074 |  | 22.3856 | 22.38433 | 22.17569 | 21.83688 | 22.0621 | 22.30175
217.9453125 | 4.515449 | 2270.713 | 3.400728 |  | 22.34779 | 22.36258 | 22.13124 | 21.87349 | 22.05244 | 22.25573
218.0449 | 4.516485 | 2272.898 | 3.400754 |  | 22.37927 | 22.38645 | 22.16766 | 21.84416 | 22.05198 | 22.25818
218.1445 | 4.518955 | 2278.865 | 3.400705 |  | 22.40113 | 22.3917 | 22.15725 | 21.87385 | 22.02397 | 22.22979
218.2441 | 4.520545 | 2280.291 | 3.400727 |  | 22.38972 | 22.4029 | 22.16431 | 21.85879 | 22.06122 | 22.2561
218.34375 | 4.523016 | 2270.959 | 3.400745 |  | 22.39531 | 22.4275 | 22.10615 | 21.85586 | 22.05384 | 22.25939
218.4434 | 4.525196 | 2281.54 | 3.400689 |  | 22.39792 | 22.4181 | 22.14773 | 21.85588 | 22.04554 | 22.27633
218.543 | 4.527931 | 2278.735 | 3.400718 |  | 22.39126 | 22.39904 | 22.13592 | 21.8603 | 22.0274 | 22.26323
218.6426 | 4.530292 | 2279.34 | 3.400738 |  | 22.3798 | 22.38868 | 22.16977 | 21.87871 | 22.03539 | 22.27854
218.7421875 | 4.532209 | 2288.408 | 3.400769 |  | 22.39273 | 22.41116 | 22.11699 | 21.86069 | 22.03408 | 22.25755
218.8418 | 4.533308 | 2290.584 | 3.400692 |  | 22.39825 | 22.40423 | 22.11803 | 21.85181 | 22.07364 | 22.25961
218.9414 | 4.53547 | 2290.089 | 3.40072 |  | 22.37968 | 22.40989 | 22.14328 | 21.90117 | 22.03336 | 22.29698
219.041 | 4.537359 | 2294.045 | 3.400716 |  | 22.37643 | 22.39342 | 22.14911 | 21.86786 | 22.04209 | 22.25919
219.140625 | 4.539866 | 2294.658 | 3.400685 |  | 22.38668 | 22.40853 | 22.13911 | 21.84996 | 22.048 | 22.29911
219.2402 | 4.541683 | 2293.202 | 3.400734 |  | 22.38444 | 22.39023 | 22.10612 | 21.87579 | 22.02631 | 22.24612
219.3398 | 4.543463 | 2300.162 | 3.400706 |  | 22.37442 | 22.39206 | 22.15501 | 21.85806 | 22.03105 | 22.28367
219.4395 | 4.545743 | 2298.983 | 3.40069 |  | 22.38117 | 22.41896 | 22.13626 | 21.85936 | 22.04517 | 22.23711
219.5390625 | 4.547206 | 2297.955 | 3.400659 |  | 22.39774 | 22.39552 | 22.13192 | 21.88042 | 22.03365 | 22.26116
219.6387 | 4.549604 | 2300.068 | 3.400713 |  | 22.40363 | 22.39476 | 22.11995 | 21.87456 | 22.04131 | 22.26319
219.7383 | 4.553047 | 2303.109 | 3.400698 |  | 22.39953 | 22.39578 | 22.16748 | 21.88958 | 22.03841 | 22.24806
219.8379 | 4.5544 | 2304.721 | 3.400655 |  | 22.38371 | 22.40392 | 22.12829 | 21.86234 | 22.04113 | 22.2339
219.9375 | 4.556063 | 2312.369 | 3.400662 |  | 22.38015 | 22.4071 | 22.14363 | 21.86638 | 22.0508 | 22.26371
220.0371 | 4.558352 | 2311.306 | 3.400689 |  | 22.37184 | 22.39737 | 22.11897 | 21.85388 | 22.0274 | 22.27254
220.1367 | 4.560868 | 2311.274 | 3.40067 |  | 22.36121 | 22.39505 | 22.13718 | 21.86994 | 22.0075 | 22.25849
220.2363 | 4.561613 | 2317.494 | 3.400667 |  | 22.36959 | 22.40598 | 22.14579 | 21.8564 | 22.04411 | 22.27871
220.3359375 | 4.563956 | 2316.971 | 3.400671 |  | 22.36583 | 22.38462 | 22.09499 | 21.86497 | 22.04925 | 22.2485
220.4355 | 4.566427 | 2318.097 | 3.400626 |  | 22.36807 | 22.39303 | 22.13812 | 21.85395 | 22.01491 | 22.26283
220.5352 | 4.569043 | 2323.813 | 3.400663 |  | 22.37919 | 22.38872 | 22.13319 | 21.85069 | 22.04344 | 22.26231
220.6348 | 4.571423 | 2321.191 | 3.400643 |  | 22.36038 | 22.3967 | 22.13492 | 21.84749 | 22.03893 | 22.27559
220.734375 | 4.573358 | 2327.134 | 3.400651 |  | 22.35791 | 22.42623 | 22.15117 | 21.86067 | 22.04418 | 22.25223
220.834 | 4.574693 | 2324.796 | 3.40065 |  | 22.38183 | 22.40072 | 22.10955 | 21.83851 | 22.05295 | 22.24655
220.9336 | 4.577137 | 2330.521 | 3.400661 |  | 22.39278 | 22.38911 | 22.11932 | 21.85131 | 22.03514 | 22.27291
221.0332 | 4.579626 | 2330.654 | 3.400677 |  | 22.37589 | 22.42175 | 22.11649 | 21.8642 | 22.03521 | 22.28101
221.1328125 | 4.58127 | 2330.698 | 3.4007 |  | 22.36789 | 22.38055 | 22.10724 | 21.84123 | 22.07637 | 22.24267
221.2324 | 4.583487 | 2335.127 | 3.400611 |  | 22.35659 | 22.39717 | 22.13364 | 21.88187 | 22.06111 | 22.24282
221.332 | 4.585993 | 2340.723 | 3.400668 |  | 22.36704 | 22.38207 | 22.13093 | 21.85011 | 22.05332 | 22.26767
221.4316 | 4.588128 | 2330.961 | 3.400594 |  | 22.35619 | 22.41284 | 22.15305 | 21.87307 | 22.0544 | 22.27449
221.53125 | 4.590699 | 2332.653 | 3.400564 |  | 22.38277 | 22.39775 | 22.12909 | 21.86355 | 22.06235 | 22.25707
221.6309 | 4.592743 | 2330.703 | 3.40046 |  | 22.38864 | 22.38163 | 22.13253 | 21.83187 | 22.05695 | 22.25117
221.7305 | 4.594205 | 2339.15 | 3.399222 |  | 22.38081 | 22.38254 | 22.123 | 21.87542 | 22.03611 | 22.27218
221.8301 | 4.595749 | 2336.889 | 3.399091 |  | 22.38197 | 22.41085 | 22.11868 | 21.83836 | 22.0669 | 22.28028
221.9296875 | 4.597884 | 2331.201 | 3.399225 |  | 22.36585 | 22.41225 | 22.14128 | 21.83673 | 22.03832 | 22.28843
222.0293 | 4.600746 | 2329.182 | 3.399399 |  | 22.36384 | 22.39972 | 22.13571 | 21.84759 | 22.05901 | 22.26972
222.1289 | 4.602499 | 2334.605 | 3.399389 |  | 22.36474 | 22.38262 | 22.1111 | 21.85558 | 22.05764 | 22.2555
222.2285 | 4.60427 | 2339.066 | 3.399373 |  | 22.37966 | 22.39235 | 22.15466 | 21.88586 | 22.03289 | 22.29077
222.328125 | 4.607068 | 2339.273 | 3.399481 |  | 22.38828 | 22.40928 | 22.1256 | 21.87304 | 22.06081 | 22.27161
222.4277 | 4.60863 | 2336.478 | 3.399633 |  | 22.37457 | 22.38395 | 22.10653 | 21.86236 | 22.04777 | 22.2976
222.5273 | 4.609974 | 2339.162 | 3.399839 |  | 22.37454 | 22.40042 | 22.11578 | 21.86369 | 22.06506 | 22.30506
222.627 | 4.613417 | 2336.832 | 3.400022 |  | 22.36939 | 22.40153 | 22.14523 | 21.85652 | 22.07778 | 22.31223
222.7265625 | 4.614944 | 2336.745 | 3.40014 |  | 22.35965 | 22.38533 | 22.11562 | 21.84158 | 22.06326 | 22.31698
222.8262 | 4.617578 | 2343.27 | 3.400259 |  | 22.36778 | 22.3709 | 22.11701 | 21.87796 | 22.09654 | 22.3495
222.9258 | 4.619767 | 2344.573 | 3.400268 |  | 22.37856 | 22.38226 | 22.09952 | 21.86469 | 22.0712 | 22.3478
223.0254 | 4.620948 | 2342.686 | 3.400361 |  | 22.34504 | 22.38571 | 22.11484 | 21.85514 | 22.11152 | 22.36205
223.125 | 4.624091 | 2348.584 | 3.40033 |  | 22.37069 | 22.3856 | 22.11274 | 21.87428 | 22.10995 | 22.37938
223.2246 | 4.625162 | 2346.635 | 3.400293 |  | 22.36189 | 22.41576 | 22.14188 | 21.85281 | 22.11987 | 22.36102
223.3242 | 4.627515 | 2354.639 | 3.40034 |  | 22.33438 | 22.3574 | 22.10513 | 21.87171 | 22.12916 | 22.35104
223.4238 | 4.630286 | 2352.434 | 3.399297 |  | 22.33197 | 22.37702 | 22.13483 | 21.83135 | 22.15 | 22.34534
223.5234375 | 4.631603 | 2352.6 | 3.399796 |  | 22.32909 | 22.36494 | 22.11245 | 21.88416 | 22.13449 | 22.34103
223.623 | 4.633238 | 2356 | 3.399967 |  | 22.33411 | 22.37662 | 22.10868 | 21.85054 | 22.12313 | 22.34966
223.7227 | 4.636726 | 2353.236 | 3.399994 |  | 22.33595 | 22.39854 | 22.12715 | 21.84421 | 22.1712 | 22.35248
223.8223 | 4.638688 | 2352.435 | 3.399996 |  | 22.34204 | 22.35418 | 22.1087 | 21.84854 | 22.1669 | 22.37992
223.921875 | 4.640123 | 2356.201 | 3.399948 |  | 22.3329 | 22.35795 | 22.13107 | 21.8458 | 22.11941 | 22.36654
224.0215 | 4.642521 | 2360.018 | 3.399813 |  | 22.34414 | 22.37179 | 22.11926 | 21.84978 | 22.16039 | 22.35052
224.1211 | 4.644829 | 2362.365 | 3.399746 |  | 22.31104 | 22.3964 | 22.11623 | 21.8381 | 22.12485 | 22.38287
224.2207 | 4.646718 | 2355.427 | 3.399736 |  | 22.35177 | 22.34906 | 22.11179 | 21.85768 | 22.18595 | 22.40318
224.3203125 | 4.648644 | 2364.083 | 3.399693 |  | 22.34901 | 22.39219 | 22.14638 | 21.84765 | 22.16415 | 22.41389
224.4199 | 4.651324 | 2356.617 | 3.399744 |  | 22.3198 | 22.37936 | 22.10746 | 21.85922 | 22.19894 | 22.40808
224.5195 | 4.652314 | 2357.542 | 3.399812 |  | 22.36176 | 22.35705 | 22.10648 | 21.86998 | 22.21752 | 22.43972
224.6191 | 4.655076 | 2358.621 | 3.399845 |  | 22.34468 | 22.35674 | 22.11326 | 21.83767 | 22.1971 | 22.41037
224.71875 | 4.657701 | 2361.762 | 3.399899 |  | 22.32368 | 22.38473 | 22.12783 | 21.85372 | 22.18418 | 22.43335
224.8184 | 4.659863 | 2360.646 | 3.39995 |  | 22.33995 | 22.35097 | 22.12723 | 21.81463 | 22.20238 | 22.44357
224.918 | 4.66197 | 2362.737 | 3.399873 |  | 22.31153 | 22.36021 | 22.09924 | 21.85019 | 22.19418 | 22.42881
225.0176 | 4.664495 | 2364.388 | 3.399707 |  | 22.33844 | 22.36613 | 22.11442 | 21.86437 | 22.2093 | 22.42707
225.1171875 | 4.665994 | 2359.484 | 3.399751 |  | 22.36367 | 22.33743 | 22.09677 | 21.84888 | 22.21189 | 22.4615
225.2168 | 4.668583 | 2363.984 | 3.399779 |  | 22.36694 | 22.38944 | 22.12972 | 21.85196 | 22.21799 | 22.44508
225.3164 | 4.669527 | 2367.209 | 3.399741 |  | 22.35565 | 22.37361 | 22.10483 | 21.86045 | 22.23216 | 22.47282
225.416 | 4.672262 | 2362.848 | 3.399747 |  | 22.33376 | 22.33356 | 22.10871 | 21.85543 | 22.2181 | 22.48202
225.515625 | 4.67485 | 2365.026 | 3.399413 |  | 22.3569 | 22.35428 | 22.10485 | 21.83827 | 22.21314 | 22.4613
225.6152 | 4.677022 | 2370.076 | 3.398219 |  | 22.34798 | 22.3723 | 22.10287 | 21.833 | 22.22261 | 22.46004
225.7148 | 4.678366 | 2362.116 | 3.398959 |  | 22.3464 | 22.35754 | 22.10987 | 21.83 | 22.25831 | 22.49269
225.8145 | 4.681364 | 2362.457 | 3.398638 |  | 22.34026 | 22.3573 | 22.10905 | 21.82153 | 22.23389 | 22.47262
225.9140625 | 4.683308 | 2362.537 | 3.395676 |  | 22.33027 | 22.35217 | 22.12208 | 21.85505 | 22.24534 | 22.50069
226.0137 | 4.685234 | 2353.374 | 3.392715 |  | 22.34907 | 22.37645 | 22.13097 | 21.84575 | 22.24935 | 22.50029
226.1133 | 4.687323 | 2340.49 | 3.392117 |  | 22.34483 | 22.38228 | 22.09763 | 21.83653 | 22.2503 | 22.4972
226.2129 | 4.689375 | 2329.357 | 3.393056 |  | 22.3383 | 22.38223 | 22.13484 | 21.84545 | 22.24641 | 22.53292
226.3125 | 4.691574 | 2327.675 | 3.391005 |  | 22.3543 | 22.35761 | 22.09555 | 21.86906 | 22.30079 | 22.56844
226.4121 | 4.6934 | 2308.189 | 3.39172 |  | 22.31302 | 22.38583 | 22.10351 | 21.86456 | 22.32116 | 22.60562
226.5117 | 4.695171 | 2299.076 | 3.389122 |  | 22.33878 | 22.36604 | 22.1012 | 21.81516 | 22.28153 | 22.62976
226.6113 | 4.697824 | 2286.462 | 3.388282 |  | 22.34385 | 22.35649 | 22.0792 | 21.83106 | 22.35129 | 22.65872
226.7109375 | 4.700276 | 2274.925 | 3.389962 |  | 22.33179 | 22.35946 | 22.09453 | 21.84836 | 22.37763 | 22.70286
226.8105 | 4.701593 | 2265.909 | 3.390301 |  | 22.32386 | 22.36905 | 22.12999 | 21.83936 | 22.42004 | 22.78823
226.9102 | 4.703973 | 2265.276 | 3.389322 |  | 22.34625 | 22.36085 | 22.10375 | 21.8495 | 22.45893 | 22.8464
227.0098 | 4.705536 | 2250.391 | 3.390708 |  | 22.33411 | 22.36732 | 22.11294 | 21.83897 | 22.52704 | 22.94413
227.109375 | 4.707952 | 2247.738 | 3.391378 |  | 22.32217 | 22.37537 | 22.10424 | 21.86971 | 22.57682 | 23.01772
227.209 | 4.710604 | 2249.899 | 3.391819 |  | 22.33482 | 22.3643 | 22.10493 | 21.81394 | 22.63051 | 23.12114
227.3086 | 4.712421 | 2251.705 | 3.391662 |  | 22.3573 | 22.35626 | 22.1152 | 21.82962 | 22.69129 | 23.21297
227.4082 | 4.714665 | 2253.983 | 3.391941 |  | 22.34485 | 22.37917 | 22.07991 | 21.83883 | 22.73127 | 23.29629
227.5078125 | 4.717535 | 2249.852 | 3.392738 |  | 22.35346 | 22.38928 | 22.11285 | 21.85153 | 22.77302 | 23.3468
227.6074 | 4.719197 | 2259.845 | 3.393068 |  | 22.342 | 22.36808 | 22.13208 | 21.85327 | 22.82767 | 23.38455
227.707 | 4.720479 | 2253.279 | 3.393175 |  | 22.34564 | 22.3791 | 22.09649 | 21.82079 | 22.89319 | 23.47689
227.8066 | 4.722622 | 2256.999 | 3.393202 |  | 22.33322 | 22.36772 | 22.1283 | 21.80426 | 22.94973 | 23.52217
227.90625 | 4.725947 | 2265.513 | 3.393427 |  | 22.35123 | 22.38273 | 22.09206 | 21.83819 | 23.0112 | 23.58222
228.0059 | 4.727864 | 2261.691 | 3.393142 |  | 22.35321 | 22.35673 | 22.10242 | 21.83215 | 23.0438 | 23.64155
228.1055 | 4.729453 | 2268.607 | 3.392001 |  | 22.36315 | 22.37013 | 22.10856 | 21.85955 | 23.0692 | 23.68615
228.2051 | 4.732342 | 2264.933 | 3.392519 |  | 22.35365 | 22.34568 | 22.08923 | 21.83453 | 23.11484 | 23.70707
228.3046875 | 4.733686 | 2265.523 | 3.392487 |  | 22.33061 | 22.35389 | 22.12824 | 21.84015 | 23.1661 | 23.76896
228.4043 | 4.736248 | 2263.487 | 3.392791 |  | 22.33733 | 22.38046 | 22.12528 | 21.84964 | 23.18296 | 23.8074
228.5039 | 4.738237 | 2257.355 | 3.392502 |  | 22.40421 | 22.42673 | 22.15825 | 21.85895 | 23.24992 | 23.8667
228.6035 | 4.740726 | 2266.389 | 3.391994 |  | 22.39187 | 22.39088 | 22.15741 | 21.87171 | 23.27026 | 23.87278
228.703125 | 4.742397 | 2261.838 | 3.392281 |  | 22.39055 | 22.36529 | 22.16153 | 21.85608 | 23.33041 | 23.91432
228.8027 | 4.744387 | 2257.942 | 3.392007 |  | 22.38783 | 22.39184 | 22.11514 | 21.85559 | 23.35316 | 23.96322
228.9023 | 4.745804 | 2264.373 | 3.392513 |  | 22.3979 | 22.35841 | 22.15406 | 21.82879 | 23.3708 | 23.97441
229.002 | 4.748729 | 2260.86 | 3.392767 |  | 22.36137 | 22.39589 | 22.14256 | 21.83202 | 23.39551 | 24.04152
229.1015625 | 4.750255 | 2265.795 | 3.392824 |  | 22.37063 | 22.3834 | 22.15853 | 21.84331 | 23.43392 | 24.05313
229.2012 | 4.752562 | 2260.515 | 3.391937 |  | 22.41081 | 22.36726 | 22.16752 | 21.85728 | 23.41099 | 24.09256
229.3008 | 4.754706 | 2254.524 | 3.392098 |  | 22.37876 | 22.38889 | 22.16344 | 21.86166 | 23.46924 | 24.13122
229.4004 | 4.757158 | 2245.416 | 3.392196 |  | 22.35476 | 22.37037 | 22.13398 | 21.8634 | 23.49162 | 24.13912
229.5 | 4.758966 | 2249.619 | 3.392177 |  | 22.37387 | 22.3785 | 22.16917 | 21.86782 | 23.5349 | 24.18607
229.5996 | 4.761183 | 2244.428 | 3.3917 |  | 22.37496 | 22.38483 | 22.16353 | 21.84097 | 23.53253 | 24.19893
229.6992 | 4.763472 | 2239.576 | 3.389703 |  | 22.38127 | 22.39007 | 22.13692 | 21.85306 | 23.55467 | 24.23006
229.7988 | 4.764671 | 2231.42 | 3.390331 |  | 22.36447 | 22.40878 | 22.15108 | 21.85188 | 23.60745 | 24.28114
229.8984375 | 4.767259 | 2228.521 | 3.39108 |  | 22.38017 | 22.37909 | 22.17939 | 21.85611 | 23.60805 | 24.28741
229.998 | 4.769803 | 2222.61 | 3.389911 |  | 22.36604 | 22.38707 | 22.14857 | 21.82976 | 23.66903 | 24.31753
230.0977 | 4.771266 | 2222.084 | 3.389297 |  | 22.35986 | 22.38765 | 22.16676 | 21.87113 | 23.68953 | 24.35641
230.1973 | 4.7733 | 2207.931 | 3.389374 |  | 22.3583 | 22.39925 | 22.2072 | 21.88152 | 23.69435 | 24.40818
230.296875 | 4.775308 | 2204.995 | 3.388784 |  | 22.38467 | 22.37797 | 22.13888 | 21.84871 | 23.72897 | 24.44067
230.3965 | 4.778333 | 2194.015 | 3.387136 |  | 22.34533 | 22.40199 | 22.15751 | 21.85699 | 23.72531 | 24.47856
230.4961 | 4.780622 | 2192.874 | 3.387233 |  | 22.38048 | 22.39579 | 22.17204 | 21.83279 | 23.76437 | 24.52021
230.5957 | 4.782521 | 2179.735 | 3.387182 |  | 22.38316 | 22.39399 | 22.17868 | 21.85671 | 23.80197 | 24.55246
230.6953125 | 4.784192 | 2168.164 | 3.386763 |  | 22.38124 | 22.37367 | 22.17982 | 21.86613 | 23.83554 | 24.59075
230.7949 | 4.786636 | 2162.857 | 3.385317 |  | 22.38173 | 22.38244 | 22.17772 | 21.83981 | 23.83839 | 24.61802
230.8945 | 4.789751 | 2153.575 | 3.38565 |  | 22.39829 | 22.41854 | 22.13774 | 21.85026 | 23.90964 | 24.65541
230.9941 | 4.790405 | 2144.694 | 3.384184 |  | 22.37652 | 22.37952 | 22.1532 | 21.84646 | 23.88801 | 24.71786
231.09375 | 4.793621 | 2136.851 | 3.38363 |  | 22.39134 | 22.40532 | 22.20672 | 21.83518 | 23.95121 | 24.76971
231.1934 | 4.795038 | 2120.358 | 3.384506 |  | 22.37422 | 22.40117 | 22.16837 | 21.87348 | 23.97401 | 24.77284
231.293 | 4.796573 | 2115.622 | 3.384226 |  | 22.37365 | 22.35458 | 22.16509 | 21.83004 | 24.03621 | 24.81996
231.3926 | 4.799961 | 2096.322 | 3.377459 |  | 22.37538 | 22.407 | 22.15632 | 21.85593 | 24.08267 | 24.88616
231.4921875 | 4.801478 | 2066.179 | 3.377152 |  | 22.41087 | 22.37351 | 22.1862 | 21.86166 | 24.15097 | 24.92485
231.5918 | 4.803858 | 2035.652 | 3.375702 |  | 22.38736 | 22.38764 | 22.14864 | 21.86378 | 24.20143 | 24.98185
231.6914 | 4.806002 | 2006.244 | 3.376928 |  | 22.36807 | 22.40556 | 22.14091 | 21.88725 | 24.2611 | 25.00287
231.791 | 4.805948 | 1979.909 | 3.375469 |  | 22.35578 | 22.40962 | 22.12908 | 21.85309 | 24.33489 | 25.10265
231.890625 | 4.808127 | 1962.006 | 3.376996 |  | 22.4224 | 22.38166 | 22.16692 | 21.85799 | 24.40433 | 25.14713
231.9902 | 4.808618 | 1939.211 | 3.377448 |  | 22.36005 | 22.37388 | 22.15495 | 21.85914 | 24.46925 | 25.2037
232.0898 | 4.809263 | 1913.556 | 3.378739 |  | 22.39553 | 22.40299 | 22.15881 | 21.84646 | 24.60456 | 25.26316
232.1895 | 4.809027 | 1896.076 | 3.379056 |  | 22.38063 | 22.38246 | 22.14772 | 21.85997 | 24.67163 | 25.34408
232.2890625 | 4.80909 | 1877.266 | 3.379528 |  | 22.39336 | 22.41064 | 22.15506 | 21.88668 | 24.7721 | 25.38914
232.3887 | 4.809236 | 1862.022 | 3.379097 |  | 22.41 | 22.38748 | 22.1636 | 21.81467 | 24.86849 | 25.47733
232.4883 | 4.808863 | 1850.516 | 3.379329 |  | 22.38511 | 22.37166 | 22.1513 | 21.87341 | 24.94364 | 25.5745
232.5879 | 4.807946 | 1837.041 | 3.379618 |  | 22.3868 | 22.41587 | 22.15205 | 21.85987 | 25.06149 | 25.66461
232.6875 | 4.807691 | 1823.487 | 3.379882 |  | 22.38567 | 22.38737 | 22.16523 | 21.8568 | 25.13897 | 25.70866
232.7871 | 4.807737 | 1811.327 | 3.379366 |  | 22.36587 | 22.39119 | 22.15443 | 21.8562 | 25.22921 | 25.81962
232.8867 | 4.806347 | 1803.145 | 3.379462 |  | 22.39937 | 22.37245 | 22.14812 | 21.87095 | 25.31865 | 25.90776
232.9863 | 4.806538 | 1793.791 | 3.379775 |  | 22.3885 | 22.38823 | 22.18704 | 21.86533 | 25.39616 | 25.95703
233.0859375 | 4.806429 | 1784.643 | 3.379908 |  | 22.38513 | 22.38314 | 22.1643 | 21.86486 | 25.45005 | 26.03095
233.1855 | 4.804876 | 1776.949 | 3.380025 |  | 22.41353 | 22.38395 | 22.18221 | 21.83538 | 25.54225 | 26.10565
233.2852 | 4.805166 | 1774.185 | 3.380052 |  | 22.39273 | 22.40168 | 22.17254 | 21.84505 | 25.584 | 26.21123
233.3848 | 4.804694 | 1761.529 | 3.380234 |  | 22.40158 | 22.40082 | 22.16619 | 21.87395 | 25.64746 | 26.30058
233.484375 | 4.804076 | 1752.112 | 3.380217 |  | 22.39502 | 22.41271 | 22.13369 | 21.8328 | 25.71796 | 26.34153
233.584 | 4.804658 | 1745.446 | 3.380425 |  | 22.37167 | 22.40422 | 22.16721 | 21.83225 | 25.76443 | 26.40272
233.6836 | 4.804467 | 1738.95 | 3.380422 |  | 22.37086 | 22.40671 | 22.13153 | 21.86933 | 25.81323 | 26.43397
233.7832 | 4.803168 | 1733.933 | 3.38038 |  | 22.36756 | 22.39922 | 22.13147 | 21.85707 | 25.89392 | 26.4707
233.8828125 | 4.803086 | 1728.755 | 3.380376 |  | 22.36955 | 22.39645 | 22.11133 | 21.86262 | 25.93318 | 26.54763
233.9824 | 4.803168 | 1730.162 | 3.380335 |  | 22.39052 | 22.37833 | 22.11139 | 21.84228 | 25.97679 | 26.61997
234.082 | 4.802841 | 1727.874 | 3.379751 |  | 22.36277 | 22.39788 | 22.12661 | 21.84453 | 26.01117 | 26.6522
234.1816 | 4.802695 | 1722.38 | 3.379952 |  | 22.38133 | 22.4018 | 22.14468 | 21.87128 | 26.07505 | 26.7094
234.28125 | 4.802514 | 1716.164 | 3.379998 |  | 22.36807 | 22.38929 | 22.144 | 21.8372 | 26.14316 | 26.74163
234.3809 | 4.802804 | 1712.189 | 3.379658 |  | 22.37186 | 22.40046 | 22.13122 | 21.87133 | 26.15305 | 26.76179
234.4805 | 4.80265 | 1711.694 | 3.379714 |  | 22.35615 | 22.39178 | 22.13693 | 21.85885 | 26.2091 | 26.85655
234.5801 | 4.802922 | 1708.491 | 3.379752 |  | 22.37337 | 22.38991 | 22.11448 | 21.87637 | 26.23329 | 26.90792
234.6796875 | 4.801896 | 1708.588 | 3.379747 |  | 22.39247 | 22.41635 | 22.13124 | 21.84584 | 26.2987 | 26.92381
234.7793 | 4.802677 | 1706.427 | 3.379729 |  | 22.37476 | 22.40341 | 22.11794 | 21.85995 | 26.32634 | 26.9755
234.8789 | 4.80146 | 1704.253 | 3.379664 |  | 22.3814 | 22.40692 | 22.11839 | 21.84872 | 26.35932 | 27.00234
234.9785 | 4.801814 | 1701.168 | 3.379658 |  | 22.38663 | 22.37167 | 22.13527 | 21.85013 | 26.38124 | 27.02948
235.078125 | 4.801887 | 1704.734 | 3.379662 |  | 22.38446 | 22.37363 | 22.09899 | 21.86004 | 26.40814 | 27.09188
235.1777 | 4.801578 | 1696.936 | 3.379589 |  | 22.38085 | 22.37707 | 22.11596 | 21.87367 | 26.45785 | 27.11473
235.2773 | 4.80185 | 1695.556 | 3.379562 |  | 22.37576 | 22.41195 | 22.14737 | 21.84254 | 26.50106 | 27.14135
235.377 | 4.801578 | 1697.526 | 3.379538 |  | 22.36778 | 22.39591 | 22.10003 | 21.86723 | 26.53503 | 27.15314
235.4765625 | 4.80255 | 1701.85 | 3.379471 |  | 22.39437 | 22.37374 | 22.1331 | 21.88017 | 26.58318 | 27.16922
235.5762 | 4.802732 | 1699.199 | 3.379474 |  | 22.38613 | 22.4108 | 22.10805 | 21.87295 | 26.6123 | 27.1948
235.6758 | 4.802814 | 1701.301 | 3.379501 |  | 22.36084 | 22.41511 | 22.13005 | 21.86613 | 26.60826 | 27.23432
235.7754 | 4.802732 | 1697.623 | 3.379497 |  | 22.35521 | 22.39756 | 22.12648 | 21.8457 | 26.67696 | 27.25257
235.875 | 4.802205 | 1689.602 | 3.379486 |  | 22.3713 | 22.38931 | 22.12833 | 21.84459 | 26.72435 | 27.24437
235.9746 | 4.802722 | 1695.272 | 3.379459 |  | 22.37527 | 22.38418 | 22.13174 | 21.87057 | 26.7843 | 27.28042
236.0742 | 4.802504 | 1690.375 | 3.379414 |  | 22.36563 | 22.4312 | 22.13091 | 21.85484 | 26.8252 | 27.29968
236.1738 | 4.80305 | 1690.142 | 3.379407 |  | 22.36835 | 22.40018 | 22.11046 | 21.86065 | 26.8273 | 27.32141
236.2734375 | 4.802423 | 1689.696 | 3.379373 |  | 22.37455 | 22.39844 | 22.11501 | 21.86372 | 26.87327 | 27.32174
236.373 | 4.802005 | 1691.392 | 3.379339 |  | 22.35568 | 22.39543 | 22.11213 | 21.86466 | 26.8974 | 27.36354
236.4727 | 4.801669 | 1691.158 | 3.379362 |  | 22.40029 | 22.39532 | 22.13349 | 21.851 | 26.95026 | 27.37742
236.5723 | 4.802132 | 1688.762 | 3.379362 |  | 22.38822 | 22.40631 | 22.11547 | 21.86229 | 26.99185 | 27.40292
236.671875 | 4.801987 | 1684.914 | 3.37933 |  | 22.36317 | 22.40688 | 22.11871 | 21.8625 | 26.98693 | 27.42479
236.7715 | 4.80235 | 1687.505 | 3.379323 |  | 22.366 | 22.39254 | 22.10924 | 21.87511 | 27.0329 | 27.44622
236.8711 | 4.803358 | 1683.392 | 3.379304 |  | 22.35956 | 22.39782 | 22.13813 | 21.84931 | 27.04683 | 27.47502
236.9707 | 4.801905 | 1680.73 | 3.379199 |  | 22.3817 | 22.38918 | 22.1087 | 21.87496 | 27.09226 | 27.49417
237.0703125 | 4.802078 | 1685.63 | 3.378873 |  | 22.35296 | 22.36415 | 22.11448 | 21.84882 | 27.09304 | 27.50595
237.1699 | 4.802541 | 1679.229 | 3.378795 |  | 22.35125 | 22.40257 | 22.11104 | 21.85414 | 27.11584 | 27.53243
237.2695 | 4.802804 | 1677.913 | 3.378725 |  | 22.35093 | 22.40194 | 22.10991 | 21.86349 | 27.1464 | 27.5675
237.3691 | 4.804076 | 1678.891 | 3.378424 |  | 22.37132 | 22.38779 | 22.08698 | 21.84187 | 27.17682 | 27.56068
237.46875 | 4.802931 | 1671.229 | 3.375057 |  | 22.36887 | 22.38845 | 22.08067 | 21.86547 | 27.18528 | 27.57735
237.5684 | 4.80275 | 1666.781 | 3.37363 |  | 22.36062 | 22.37208 | 22.11678 | 21.84488 | 27.20215 | 27.62222
237.668 | 4.801941 | 1667.081 | 3.374741 |  | 22.35376 | 22.40084 | 22.13817 | 21.84993 | 27.22706 | 27.64898
237.7676 | 4.802605 | 1664.571 | 3.375022 |  | 22.32341 | 22.39697 | 22.09527 | 21.85776 | 27.33505 | 27.66876
237.8671875 | 4.802214 | 1671.773 | 3.375083 |  | 22.36709 | 22.41252 | 22.1404 | 21.83354 | 27.35127 | 27.69227
237.9668 | 4.802223 | 1660.545 | 3.375115 |  | 22.35505 | 22.38429 | 22.10556 | 21.85707 | 27.41776 | 27.71761
238.0664 | 4.803059 | 1659.13 | 3.375141 |  | 22.37968 | 22.37465 | 22.12972 | 21.84474 | 27.48281 | 27.76868
238.166 | 4.801506 | 1656.939 | 3.374684 |  | 22.36959 | 22.38069 | 22.13515 | 21.86492 | 27.56158 | 27.81589
238.265625 | 4.802822 | 1652.933 | 3.374387 |  | 22.3562 | 22.40007 | 22.10087 | 21.85752 | 27.64564 | 27.84485
238.3652 | 4.802532 | 1655.459 | 3.373553 |  | 22.35879 | 22.36701 | 22.1373 | 21.86212 | 27.71349 | 27.82712
238.4648 | 4.80245 | 1651.195 | 3.374332 |  | 22.36246 | 22.39715 | 22.12831 | 21.85749 | 27.75051 | 27.89339
238.5645 | 4.803277 | 1650.401 | 3.374301 |  | 22.32916 | 22.3694 | 22.12694 | 21.84671 | 27.8171 | 27.92338
238.6640625 | 4.803122 | 1646.575 | 3.374331 |  | 22.35042 | 22.38691 | 22.13319 | 21.87512 | 27.88454 | 27.96777
238.7637 | 4.802741 | 1643.648 | 3.37437 |  | 22.35855 | 22.37067 | 22.08825 | 21.86485 | 27.95195 | 28.00835
238.8633 | 4.802777 | 1644.989 | 3.37441 |  | 22.35942 | 22.3775 | 22.09561 | 21.84702 | 27.99885 | 28.00297
238.9629 | 4.802841 | 1646.249 | 3.374485 |  | 22.37149 | 22.38076 | 22.09319 | 21.83252 | 28.0781 | 28.06071
239.0625 | 4.802205 | 1640.555 | 3.374447 |  | 22.32412 | 22.36703 | 22.11939 | 21.82903 | 28.11543 | 28.08439
239.1621 | 4.802804 | 1635.32 | 3.374526 |  | 22.33588 | 22.36702 | 22.10572 | 21.83848 | 28.19859 | 28.11433
239.2617 | 4.803386 | 1642.076 | 3.374475 |  | 22.34418 | 22.36613 | 22.08741 | 21.83787 | 28.25935 | 28.16134
239.3613 | 4.802586 | 1631.882 | 3.374181 |  | 22.34225 | 22.36588 | 22.09884 | 21.84348 | 28.30481 | 28.2095
239.4609375 | 4.803486 | 1633.278 | 3.374067 |  | 22.36013 | 22.38885 | 22.10949 | 21.84904 | 28.38129 | 28.24502
239.5605 | 4.802586 | 1631.551 | 3.373945 |  | 22.3559 | 22.3578 | 22.12996 | 21.8633 | 28.44479 | 28.28002
239.6602 | 4.802305 | 1628.919 | 3.374035 |  | 22.33037 | 22.40396 | 22.12367 | 21.85284 | 28.49094 | 28.37676
239.7598 | 4.802296 | 1625.946 | 3.373982 |  | 22.34553 | 22.39399 | 22.11963 | 21.85411 | 28.5449 | 28.38664
239.859375 | 4.802232 | 1621.894 | 3.373953 |  | 22.32215 | 22.392 | 22.09059 | 21.85141 | 28.6228 | 28.43189
239.959 | 4.802759 | 1619.452 | 3.373884 |  | 22.33396 | 22.37791 | 22.12141 | 21.84762 | 28.66185 | 28.43912
240.0586 | 4.802287 | 1620.317 | 3.373824 |  | 22.36509 | 22.35572 | 22.10851 | 21.86448 | 28.71299 | 28.47895
240.1582 | 4.802359 | 1615.271 | 3.373735 |  | 22.34076 | 22.3665 | 22.11456 | 21.849 | 28.79466 | 28.50641
240.2578125 | 4.803059 | 1615.913 | 3.373636 |  | 22.34536 | 22.37786 | 22.14122 | 21.84412 | 28.84596 | 28.59104
240.3574 | 4.803022 | 1610.818 | 3.373616 |  | 22.34517 | 22.35096 | 22.11966 | 21.8515 | 28.87727 | 28.62641
240.457 | 4.803022 | 1598.121 | 3.373626 |  | 22.32497 | 22.36662 | 22.11556 | 21.8516 | 28.94924 | 28.64466
240.5566 | 4.803095 | 1606.149 | 3.373556 |  | 22.34562 | 22.35554 | 22.10176 | 21.85948 | 29.00544 | 28.66946
240.65625 | 4.803013 | 1608.003 | 3.373573 |  | 22.3597 | 22.37196 | 22.09164 | 21.81898 | 29.05582 | 28.7245
240.7559 | 4.802459 | 1600.685 | 3.373589 |  | 22.35012 | 22.34182 | 22.14244 | 21.86514 | 29.10952 | 28.75797
240.8555 | 4.801923 | 1601.129 | 3.373519 |  | 22.32886 | 22.35806 | 22.12038 | 21.84541 | 29.12088 | 28.82237
240.9551 | 4.802577 | 1600.337 | 3.373459 |  | 22.34115 | 22.3578 | 22.12857 | 21.8508 | 29.19371 | 28.83735
241.0546875 | 4.803005 | 1598.026 | 3.373355 |  | 22.35978 | 22.36424 | 22.11913 | 21.86521 | 29.23542 | 28.87522
241.1543 | 4.802532 | 1596.111 | 3.373308 |  | 22.34402 | 22.36695 | 22.1114 | 21.84216 | 29.28256 | 28.87981
241.2539 | 4.802395 | 1588.073 | 3.373347 |  | 22.34115 | 22.37927 | 22.12851 | 21.86832 | 29.31221 | 28.95012
241.3535 | 4.802687 | 1598.648 | 3.373258 |  | 22.34545 | 22.35596 | 22.12328 | 21.87265 | 29.35784 | 28.96468
241.453125 | 4.802141 | 1591.308 | 3.373266 |  | 22.35798 | 22.37428 | 22.12033 | 21.84773 | 29.36685 | 29.0209
241.5527 | 4.802532 | 1594.861 | 3.373238 |  | 22.3621 | 22.37528 | 22.1276 | 21.86468 | 29.41471 | 29.05334
241.6523 | 4.802787 | 1588.298 | 3.373171 |  | 22.35023 | 22.36127 | 22.09817 | 21.8253 | 29.42952 | 29.09955
241.752 | 4.802087 | 1585.953 | 3.373092 |  | 22.34098 | 22.37344 | 22.12647 | 21.83391 | 29.49106 | 29.13252
241.8515625 | 4.802359 | 1586.693 | 3.373088 |  | 22.33846 | 22.35012 | 22.12454 | 21.87128 | 29.53467 | 29.13752
241.9512 | 4.802032 | 1579.84 | 3.37306 |  | 22.35551 | 22.36512 | 22.12673 | 21.83403 | 29.51746 | 29.17562
242.0508 | 4.802732 | 1578.543 | 3.372952 |  | 22.34574 | 22.33971 | 22.13095 | 21.84434 | 29.57127 | 29.22235
242.1504 | 4.802359 | 1576.155 | 3.372984 |  | 22.35214 | 22.3614 | 22.11152 | 21.83404 | 29.60786 | 29.24591
242.25 | 4.802368 | 1578.982 | 3.372837 |  | 22.35519 | 22.36497 | 22.13702 | 21.87817 | 29.63141 | 29.30882
242.3496 | 4.802305 | 1577.061 | 3.372851 |  | 22.36205 | 22.34636 | 22.10747 | 21.82002 | 29.67053 | 29.3174
242.4492 | 4.801905 | 1572.678 | 3.372846 |  | 22.34581 | 22.36321 | 22.11213 | 21.8261 | 29.73308 | 29.33532
242.5488 | 4.80165 | 1573.718 | 3.372832 |  | 22.34762 | 22.36805 | 22.11282 | 21.85972 | 29.73181 | 29.38106
242.6484375 | 4.801778 | 1572.863 | 3.372785 |  | 22.3467 | 22.37819 | 22.13517 | 21.86472 | 29.72297 | 29.40134
242.748 | 4.801161 | 1569.298 | 3.372676 |  | 22.36433 | 22.34882 | 22.12029 | 21.82665 | 29.79642 | 29.41702
242.8477 | 4.802241 | 1568.404 | 3.372616 |  | 22.35457 | 22.38642 | 22.10063 | 21.83177 | 29.79043 | 29.43482
242.9473 | 4.802032 | 1565.642 | 3.372556 |  | 22.3429 | 22.37793 | 22.11718 | 21.8459 | 29.8219 | 29.50484
243.046875 | 4.801941 | 1561.707 | 3.372453 |  | 22.33318 | 22.35235 | 22.1122 | 21.85649 | 29.87535 | 29.5413
243.1465 | 4.801542 | 1563.476 | 3.372366 |  | 22.3676 | 22.37674 | 22.13931 | 21.84172 | 29.89793 | 29.55323
243.2461 | 4.801596 | 1561.884 | 3.372433 |  | 22.36346 | 22.35448 | 22.15941 | 21.8405 | 29.89708 | 29.57843
243.3457 | 4.801188 | 1564.153 | 3.372364 |  | 22.37968 | 22.35942 | 22.12408 | 21.83661 | 29.94885 | 29.61876
243.4453125 | 4.802159 | 1562.476 | 3.372303 |  | 22.33955 | 22.35512 | 22.13275 | 21.86294 | 29.93838 | 29.66868
243.5449 | 4.802132 | 1560.619 | 3.372117 |  | 22.359 | 22.35039 | 22.16237 | 21.83395 | 29.98869 | 29.65526
243.6445 | 4.801151 | 1553.508 | 3.372133 |  | 22.36399 | 22.36144 | 22.1429 | 21.83829 | 29.97868 | 29.69653
243.7441 | 4.801796 | 1553.603 | 3.372069 |  | 22.36661 | 22.37265 | 22.15333 | 21.85307 | 30.02101 | 29.71187
243.84375 | 4.802314 | 1549.98 | 3.372015 |  | 22.3557 | 22.40807 | 22.13872 | 21.85304 | 30.02773 | 29.74389
243.9434 | 4.800679 | 1551.104 | 3.372194 |  | 22.35331 | 22.37767 | 22.12962 | 21.85743 | 30.06522 | 29.76001
244.043 | 4.801242 | 1548.594 | 3.372091 |  | 22.38709 | 22.36624 | 22.13384 | 21.87467 | 30.10694 | 29.81188
244.1426 | 4.800897 | 1545.055 | 3.372051 |  | 22.40048 | 22.41066 | 22.17163 | 21.85567 | 30.1275 | 29.86463
244.2421875 | 4.80156 | 1546.28 | 3.371869 |  | 22.38031 | 22.39845 | 22.14571 | 21.87474 | 30.13944 | 29.86589
244.3418 | 4.801297 | 1540.533 | 3.371834 |  | 22.38459 | 22.42095 | 22.1434 | 21.83113 | 30.13869 | 29.89069
244.4414 | 4.801333 | 1549.076 | 3.371688 |  | 22.41833 | 22.38017 | 22.15187 | 21.84887 | 30.18393 | 29.87311
244.541 | 4.801297 | 1545.554 | 3.371675 |  | 22.40857 | 22.38667 | 22.15837 | 21.85701 | 30.20857 | 29.89574
244.640625 | 4.801324 | 1541.664 | 3.371695 |  | 22.38337 | 22.38596 | 22.15439 | 21.86957 | 30.2291 | 29.91214
244.7402 | 4.800897 | 1543.057 | 3.371666 |  | 22.39976 | 22.39695 | 22.17855 | 21.85235 | 30.2434 | 29.95136
244.8398 | 4.801351 | 1541.555 | 3.371656 |  | 22.41056 | 22.39771 | 22.13818 | 21.84973 | 30.21819 | 29.94168
244.9395 | 4.802069 | 1533.674 | 3.371675 |  | 22.39595 | 22.38951 | 22.16637 | 21.84222 | 30.25641 | 29.97668
245.0390625 | 4.800697 | 1538.721 | 3.371663 |  | 22.40385 | 22.4051 | 22.13179 | 21.88863 | 30.31957 | 29.97579
245.1387 | 4.800906 | 1533.72 | 3.371691 |  | 22.40438 | 22.39819 | 22.14591 | 21.85031 | 30.30106 | 29.98244
245.2383 | 4.801006 | 1537.103 | 3.371677 |  | 22.39365 | 22.40091 | 22.1558 | 21.86194 | 30.31045 | 30.01229
245.3379 | 4.800533 | 1530.903 | 3.371668 |  | 22.39249 | 22.40922 | 22.15301 | 21.87444 | 30.35346 | 30.01611
245.4375 | 4.800906 | 1531.422 | 3.371602 |  | 22.38878 | 22.38502 | 22.1461 | 21.85862 | 30.36269 | 30.03931
245.5371 | 4.800997 | 1531.987 | 3.371598 |  | 22.40073 | 22.40254 | 22.17207 | 21.88101 | 30.35958 | 30.0642
245.6367 | 4.800851 | 1530.334 | 3.371525 |  | 22.38177 | 22.40163 | 22.1659 | 21.90187 | 30.3833 | 30.1056
245.7363 | 4.799997 | 1529.065 | 3.371556 |  | 22.3954 | 22.41559 | 22.17533 | 21.84578 | 30.42742 | 30.10412
245.8359375 | 4.800225 | 1528.976 | 3.371409 |  | 22.38821 | 22.42772 | 22.15772 | 21.84079 | 30.39684 | 30.12416
245.9355 | 4.800706 | 1528.624 | 3.371272 |  | 22.41429 | 22.39721 | 22.15181 | 21.86494 | 30.40712 | 30.15342
246.0352 | 4.799871 | 1527.771 | 3.371313 |  | 22.42205 | 22.41015625 | 22.14297 | 21.85795 | 30.43263 | 30.18626
246.1348 | 4.800661 | 1523.18 | 3.371249 |  | 22.41044 | 22.38669 | 22.17787 | 21.83718 | 30.44319 | 30.2238
246.234375 | 4.801615 | 1524.203 | 3.371184 |  | 22.40792 | 22.38213 | 22.14676 | 21.87993 | 30.42377 | 30.19739
246.334 | 4.800443 | 1523.186 | 3.371241 |  | 22.38112 | 22.41215 | 22.14371 | 21.86187 | 30.49132 | 30.25121
246.4336 | 4.801188 | 1527.056 | 3.371169 |  | 22.4031 | 22.39589 | 22.13261 | 21.83182 | 30.47732 | 30.30304
246.5332 | 4.800815 | 1525.711 | 3.37115 |  | 22.3952 | 22.40742 | 22.15937 | 21.86102 | 30.50793 | 30.30324
246.6328125 | 4.800524 | 1523.085 | 3.371123 |  | 22.40912 | 22.40523 | 22.15077 | 21.8624 | 30.53758 | 30.33164
246.7324 | 4.800551 | 1528.876 | 3.371423 |  | 22.40517 | 22.38535 | 22.15409 | 21.85741 | 30.53334 | 30.38893
246.832 | 4.800942 | 1521.498 | 3.371399 |  | 22.39629 | 22.42616 | 22.18788 | 21.86782 | 30.51125 | 30.3925
246.9316 | 4.800443 | 1521.382 | 3.371381 |  | 22.40567 | 22.40401 | 22.14397 | 21.88231 | 30.55431 | 30.40948
247.03125 | 4.800524 | 1521.961 | 3.371335 |  | 22.41888 | 22.41388 | 22.1986 | 21.8787 | 30.57683 | 30.4532
247.1309 | 4.800879 | 1524.932 | 3.371326 |  | 22.39868 | 22.38994 | 22.17011 | 21.86435 | 30.58396 | 30.45903
247.2305 | 4.800979 | 1518.258 | 3.371242 |  | 22.40484 | 22.40649 | 22.11488 | 21.8742 | 30.60527 | 30.49016
247.3301 | 4.800379 | 1523.36 | 3.371191 |  | 22.40763 | 22.3883 | 22.17245 | 21.84589 | 30.60765 | 30.50134
247.4296875 | 4.801142 | 1519.76 | 3.371196 |  | 22.40105 | 22.41293 | 22.1649 | 21.85597 | 30.61891 | 30.53389
247.5293 | 4.801278 | 1521.979 | 3.371109 |  | 22.44585 | 22.39691 | 22.17784 | 21.85757 | 30.61052 | 30.57434
247.6289 | 4.800615 | 1522.517 | 3.371072 |  | 22.38687 | 22.4117 | 22.14913 | 21.84514 | 30.62357 | 30.55841
247.7285 | 4.800034 | 1516.195 | 3.371063 |  | 22.41117 | 22.38956 | 22.14334 | 21.87123 | 30.6402 | 30.58607
247.828125 | 4.801224 | 1518.415 | 3.371048 |  | 22.40186 | 22.37103 | 22.13382 | 21.84291 | 30.65151 | 30.61717
247.9277 | 4.801161 | 1515.97 | 3.370995 |  | 22.41516 | 22.42351 | 22.15721 | 21.89183 | 30.62731 | 30.62504
248.0273 | 4.800951 | 1521.255 | 3.371006 |  | 22.40499 | 22.40855 | 22.12902 | 21.89691 | 30.64034 | 30.64092
248.127 | 4.800515 | 1513.104 | 3.37092 |  | 22.42732 | 22.41302 | 22.14207 | 21.87669 | 30.68028 | 30.67121
248.2265625 | 4.800797 | 1514.144 | 3.370908 |  | 22.38454 | 22.39396 | 22.16947 | 21.87594 | 30.66219 | 30.67796
248.3262 | 4.800125 | 1510.572 | 3.370939 |  | 22.4295 | 22.37166 | 22.14484 | 21.85283 | 30.66832 | 30.66498
248.4258 | 4.800415 | 1514.037 | 3.370904 |  | 22.40256 | 22.42544 | 22.17038 | 21.88356 | 30.65904 | 30.68392
248.5254 | 4.800724 | 1512.219 | 3.370843 |  | 22.43014 | 22.38309 | 22.12463 | 21.85182 | 30.69382 | 30.71321
248.625 | 4.801024 | 1512.494 | 3.370861 |  | 22.41668 | 22.40644 | 22.17555 | 21.87543 | 30.67741 | 30.74536
248.7246 | 4.800906 | 1514.181 | 3.370831 |  | 22.41392 | 22.40026 | 22.12664 | 21.87334 | 30.69343 | 30.75354
248.8242 | 4.800179 | 1514.478 | 3.370852 |  | 22.42689 | 22.39597 | 22.14434 | 21.88256 | 30.70532 | 30.75032
248.9238 | 4.800715 | 1510.881 | 3.370793 |  | 22.42297 | 22.39745 | 22.15558 | 21.86569 | 30.73088 | 30.75184
249.0234375 | 4.800733 | 1514.544 | 3.370408 |  | 22.39714 | 22.40638 | 22.139 | 21.86086 | 30.7628 | 30.76467
249.123 | 4.800397 | 1506.426 | 3.370483 |  | 22.38905 | 22.39041 | 22.13982 | 21.86571 | 30.75581 | 30.77838
249.2227 | 4.80067 | 1506.607 | 3.370193 |  | 22.3598 | 22.39504 | 22.11938 | 21.90579 | 30.76121 | 30.76345
249.3223 | 4.800924 | 1505.953 | 3.370167 |  | 22.3899 | 22.36127 | 22.1172 | 21.8643 | 30.74329 | 30.7658
249.421875 | 4.801569 | 1512.457 | 3.370143 |  | 22.37261 | 22.38383 | 22.10808 | 21.88285 | 30.76198 | 30.78966
249.5215 | 4.80067 | 1512.89 | 3.370177 |  | 22.37439 | 22.36223 | 22.11129 | 21.90275 | 30.76056 | 30.79476
249.6211 | 4.800252 | 1516.579 | 3.370087 |  | 22.36425 | 22.38355 | 22.12883 | 21.87662 | 30.78464 | 30.76522
249.7207 | 4.800497 | 1502.393 | 3.370104 |  | 22.38294 | 22.42036 | 22.13569 | 21.88574 | 30.78499 | 30.76342
249.8203125 | 4.800997 | 1505.614 | 3.370075 |  | 22.36314 | 22.39572 | 22.11308 | 21.88545 | 30.82802 | 30.82461
249.9199 | 4.801051 | 1511.093 | 3.370027 |  | 22.37749 | 22.38765 | 22.12361 | 21.86571 | 30.80642 | 30.79578
250.0195 | 4.800688 | 1503.206 | 3.370029 |  | 22.36711 | 22.41064 | 22.10611 | 21.88018 | 30.83511 | 30.81476
250.1191 | 4.801896 | 1509.735 | 3.370042 |  | 22.3837 | 22.37641 | 22.11845 | 21.86057 | 30.8559 | 30.81791
250.21875 | 4.800652 | 1508.15 | 3.370012 |  | 22.35648 | 22.39337 | 22.109375 | 21.85788 | 30.86986 | 30.83356
250.3184 | 4.801742 | 1503.216 | 3.36998 |  | 22.38886 | 22.38573 | 22.13963 | 21.87159 | 30.92072 | 30.8322
250.418 | 4.800706 | 1505.985 | 3.369844 |  | 22.3658 | 22.38897 | 22.10416 | 21.88194 | 30.89305 | 30.83862
250.5176 | 4.801114 | 1501.903 | 3.369856 |  | 22.37754 | 22.37436 | 22.12228 | 21.89226 | 30.91804 | 30.8123
250.6171875 | 4.800652 | 1505.348 | 3.36983 |  | 22.3745 | 22.36236 | 22.0989 | 21.86512 | 30.94394 | 30.82606
250.7168 | 4.800561 | 1507.268 | 3.369789 |  | 22.36061 | 22.36233 | 22.10638 | 21.84488 | 30.94151 | 30.82078
250.8164 | 4.800052 | 1499.288 | 3.369689 |  | 22.36025 | 22.37729 | 22.12208 | 21.87627 | 30.93606 | 30.84576
250.916 | 4.800588 | 1498.542 | 3.36974 |  | 22.38111 | 22.37352 | 22.1446 | 21.88525 | 31.0192 | 30.82153
251.015625 | 4.801324 | 1500.146 | 3.3697 |  | 22.36486 | 22.40268 | 22.12061 | 21.87502 | 31.00393 | 30.82778
251.1152 | 4.80196 | 1506.232 | 3.369632 |  | 22.38172 | 22.36978 | 22.12893 | 21.87274 | 30.98797 | 30.87002
251.2148 | 4.801487 | 1502.765 | 3.369616 |  | 22.39716 | 22.41743 | 22.1134 | 21.88756 | 31.02191 | 30.88219
251.3145 | 4.801224 | 1499.053 | 3.369555 |  | 22.38696 | 22.36063 | 22.11972 | 21.87857 | 31.05143 | 30.85672
251.4140625 | 4.801914 | 1495.292 | 3.369495 |  | 22.34941 | 22.42171 | 22.09363 | 21.85837 | 31.08553 | 30.88011
251.5137 | 4.801278 | 1495.126 | 3.369516 |  | 22.3706 | 22.3591 | 22.10846 | 21.85444 | 31.08865 | 30.91392
251.6133 | 4.800915 | 1493.374 | 3.369501 |  | 22.38908 | 22.39234 | 22.14347 | 21.86042 | 31.09612 | 30.90052
251.7129 | 4.801179 | 1501.426 | 3.369498 |  | 22.35286 | 22.39529 | 22.11279 | 21.88697 | 31.12933 | 30.91052
251.8125 | 4.800697 | 1494.164 | 3.369462 |  | 22.3982 | 22.39013 | 22.11255 | 21.87228 | 31.14837 | 30.91801
251.9121 | 4.801415 | 1494.825 | 3.369367 |  | 22.36136 | 22.37139 | 22.11124 | 21.8597 | 31.14464 | 30.96371
252.0117 | 4.801378 | 1492.89 | 3.369438 |  | 22.39176 | 22.36442 | 22.12377 | 21.88998 | 31.14826 | 30.94726
252.1113 | 4.801351 | 1488.538 | 3.369398 |  | 22.3905 | 22.34931 | 22.09654 | 21.89254 | 31.15019 | 30.97014
252.2109375 | 4.801687 | 1490.221 | 3.36931 |  | 22.36909 | 22.40393 | 22.08881 | 21.86483 | 31.15597 | 30.96292
252.3105 | 4.802205 | 1493.859 | 3.369347 |  | 22.38085 | 22.35698 | 22.10183 | 21.86057 | 31.18081 | 30.97826
252.4102 | 4.801106 | 1489.08 | 3.369323 |  | 22.36238 | 22.34827 | 22.1152 | 21.8815 | 31.19238 | 31.00456
252.5098 | 4.801405 | 1484.362 | 3.369281 |  | 22.37466 | 22.40689 | 22.11712 | 21.86776 | 31.21432 | 31.01836
252.609375 | 4.800988 | 1484.492 | 3.369242 |  | 22.38218 | 22.35223 | 22.1212 | 21.86193 | 31.22164 | 31.02376
252.709 | 4.80027 | 1485.035 | 3.369238 |  | 22.36455 | 22.37926 | 22.09183 | 21.83658 | 31.24385 | 30.99289
252.8086 | 4.801596 | 1484.283 | 3.369259 |  | 22.37394 | 22.35732 | 22.10413 | 21.86575 | 31.25714 | 31.01952
252.9082 | 4.80156 | 1488.262 | 3.369214 |  | 22.37764 | 22.40336 | 22.11057 | 21.90201 | 31.29228 | 31.0309
253.0078125 | 4.801933 | 1488.886 | 3.369223 |  | 22.34412 | 22.36851 | 22.11769 | 21.86445 | 31.27493 | 31.02381
253.1074 | 4.80126 | 1490.681 | 3.3692 |  | 22.3503 | 22.38557 | 22.09198 | 21.87931 | 31.29322 | 31.04913
253.207 | 4.80126 | 1482.853 | 3.369129 |  | 22.37167 | 22.39342 | 22.12896 | 21.86264 | 31.31556 | 31.04482
253.3066 | 4.800443 | 1482.516 | 3.369116 |  | 22.36723 | 22.34934 | 22.11173 | 21.88124 | 31.30002 | 31.04183
253.40625 | 4.801405 | 1486.49 | 3.369116 |  | 22.39095 | 22.37262 | 22.11667 | 21.87387 | 31.33261 | 31.06749
253.5059 | 4.80057 | 1482.212 | 3.369081 |  | 22.37347 | 22.40286 | 22.11299 | 21.85673 | 31.33257 | 31.05695
253.6055 | 4.800551 | 1485.807 | 3.369095 |  | 22.37398 | 22.36562 | 22.11118 | 21.86005 | 31.34621 | 31.09516
253.7051 | 4.801114 | 1481.366 | 3.369071 |  | 22.37382 | 22.35401 | 22.11919 | 21.8749 | 31.32404 | 31.10422
253.8046875 | 4.800961 | 1482.644 | 3.368975 |  | 22.38095 | 22.39359 | 22.13461 | 21.88643 | 31.34007 | 31.10221
253.9043 | 4.800788 | 1482.902 | 3.368959 |  | 22.37462 | 22.36335 | 22.12628 | 21.85068 | 31.35675 | 31.07756
254.0039 | 4.800297 | 1475.635 | 3.368953 |  | 22.39482 | 22.37912 | 22.1248 | 21.86271 | 31.36528 | 31.08951
254.1035 | 4.800842 | 1477.126 | 3.368941 |  | 22.37475 | 22.3477 | 22.13257 | 21.87768 | 31.34258 | 31.13148
254.203125 | 4.800652 | 1479.869 | 3.368896 |  | 22.39074 | 22.37037 | 22.13078 | 21.85223 | 31.38235 | 31.10252
254.3027 | 4.800806 | 1472.332 | 3.368824 |  | 22.36223 | 22.39579 | 22.15637 | 21.84668 | 31.38424 | 31.12339
254.4023 | 4.800161 | 1476.301 | 3.368814 |  | 22.37346 | 22.37982 | 22.12639 | 21.86899 | 31.37121 | 31.16333
254.502 | 4.800652 | 1479.703 | 3.368793 |  | 22.40411 | 22.3668 | 22.11695 | 21.86386 | 31.41257 | 31.15023
254.6015625 | 4.800533 | 1478.503 | 3.368828 |  | 22.37182 | 22.37066 | 22.15208 | 21.84305 | 31.40257 | 31.19321
254.7012 | 4.800578 | 1480.3 | 3.368833 |  | 22.42204 | 22.38944 | 22.14535 | 21.85902 | 31.4221 | 31.19885
254.8008 | 4.800234 | 1474.87 | 3.368764 |  | 22.40408 | 22.36591 | 22.13475 | 21.88151 | 31.42121 | 31.21109
254.9004 | 4.800597 | 1469.366 | 3.368721 |  | 22.39675 | 22.36742 | 22.12601 | 21.85117 | 31.44011 | 31.21339
255 | 4.799934 | 1470.489 | 3.368648 |  | 22.39715 | 22.37519 | 22.12869 | 21.89634 | 31.425 | 31.21335
255.0996 | 4.80037 | 1475.121 | 3.368661 |  | 22.40854 | 22.38169 | 22.14591 | 21.83388 | 31.46197 | 31.26212
255.1992 | 4.800761 | 1472.908 | 3.368622 |  | 22.39475 | 22.39161 | 22.12748 | 21.87036 | 31.48108 | 31.24039
255.2988 | 4.800134 | 1473.68 | 3.368608 |  | 22.41018 | 22.38789 | 22.13329 | 21.85864 | 31.47125 | 31.26311
255.3984375 | 4.800079 | 1465.965 | 3.368475 |  | 22.42386 | 22.38844 | 22.13473 | 21.87 | 31.46979 | 31.27811
255.498 | 4.799335 | 1469.791 | 3.368439 |  | 22.42557 | 22.37057 | 22.14133 | 21.8753 | 31.4814 | 31.27971
255.5977 | 4.799598 | 1471.272 | 3.368399 |  | 22.41589 | 22.36922 | 22.13571 | 21.85552 | 31.48952 | 31.29435
255.6973 | 4.799925 | 1469.686 | 3.368393 |  | 22.41955 | 22.35508 | 22.12907 | 21.85143 | 31.51009 | 31.29477
255.796875 | 4.799743 | 1470.282 | 3.368393 |  | 22.38957 | 22.37981 | 22.14488 | 21.86991 | 31.48948 | 31.33766
255.8965 | 4.799889 | 1466.308 | 3.368371 |  | 22.40797 | 22.36433 | 22.15157 | 21.86454 | 31.49505 | 31.31892
255.9961 | 4.799561 | 1465.579 | 3.368375 |  | 22.38873 | 22.40522 | 22.10389 | 21.86394 | 31.49505 | 31.37211
256.0957 | 4.799825 | 1460.546 | 3.368337 |  | 22.41808 | 22.36828 | 22.17121 | 21.87007 | 31.4832 | 31.35554
256.1953125 | 4.799507 | 1457.485 | 3.368279 |  | 22.41011 | 22.3896 | 22.15329 | 21.86954 | 31.5146 | 31.35611
256.2949 | 4.800052 | 1455.571 | 3.368263 |  | 22.39955 | 22.40457 | 22.15251 | 21.87698 | 31.53415 | 31.39871
256.3945 | 4.799371 | 1456.041 | 3.368192 |  | 22.40171 | 22.38537 | 22.14999 | 21.90305 | 31.53902 | 31.40003
256.4941 | 4.79948 | 1467.753 | 3.368228 |  | 22.41108 | 22.37295 | 22.14019 | 21.86379 | 31.53321 | 31.39107
256.59375 | 4.799316 | 1456.203 | 3.368222 |  | 22.39731 | 22.37383 | 22.15123 | 21.85476 | 31.51035 | 31.39347
256.6934 | 4.800015 | 1452.393 | 3.368176 |  | 22.41955 | 22.40476 | 22.14911 | 21.89293 | 31.53559 | 31.40984
256.793 | 4.799344 | 1458.783 | 3.36814 |  | 22.43003 | 22.40291 | 22.14429 | 21.87645 | 31.53493 | 31.45228
256.8926 | 4.800597 | 1457.968 | 3.36814 |  | 22.41667 | 22.38773 | 22.1412 | 21.86023 | 31.51728 | 31.44333
256.9921875 | 4.80017 | 1457.436 | 3.368113 |  | 22.42017 | 22.37804 | 22.14755 | 21.90324 | 31.52695 | 31.42464
257.0918 | 4.799898 | 1454.274 | 3.36808 |  | 22.41999 | 22.41113 | 22.13792 | 21.87168 | 31.51266 | 31.43863
257.1914 | 4.800561 | 1450.174 | 3.368078 |  | 22.42151 | 22.41028 | 22.12812 | 21.8635 | 31.52663 | 31.48319
257.291 | 4.799389 | 1454.844 | 3.368035 |  | 22.41907 | 22.40628 | 22.15764 | 21.89539 | 31.52445 | 31.46712
257.390625 | 4.799898 | 1449.579 | 3.368066 |  | 22.3834 | 22.40133 | 22.13705 | 21.90334 | 31.51943 | 31.4819
257.4902 | 4.799344 | 1451.212 | 3.367961 |  | 22.42582 | 22.38781 | 22.13359 | 21.88527 | 31.54 | 31.48123
257.5898 | 4.799789 | 1454.674 | 3.367965 |  | 22.41322 | 22.40342 | 22.13539 | 21.85566 | 31.51754 | 31.51642
257.6895 | 4.799889 | 1451.707 | 3.367554 |  | 22.42152 | 22.37826 | 22.15632 | 21.86564 | 31.50874 | 31.4928
257.7890625 | 4.79948 | 1452.674 | 3.367442 |  | 22.41352 | 22.37853 | 22.16253 | 21.90785 | 31.52368 | 31.49398
257.8887 | 4.80067 | 1449.397 | 3.36742 |  | 22.43459 | 22.39566 | 22.16193 | 21.88812 | 31.5408 | 31.50226
257.9883 | 4.799543 | 1455.333 | 3.367303 |  | 22.42975 | 22.40287 | 22.15403 | 21.88954 | 31.55612 | 31.49455
258.0879 | 4.800107 | 1452.898 | 3.367179 |  | 22.44236 | 22.37306 | 22.1334 | 21.85039 | 31.5614 | 31.51337
258.1875 | 4.799843 | 1450.714 | 3.367129 |  | 22.4324 | 22.38426 | 22.14208 | 21.87609 | 31.57395 | 31.50904
258.2871 | 4.799898 | 1451.348 | 3.366979 |  | 22.42983 | 22.3895 | 22.16538 | 21.90329 | 31.56143 | 31.53085
258.3867 | 4.799044 | 1458.505 | 3.366875 |  | 22.41698 | 22.40621 | 22.14489 | 21.88507 | 31.57736 | 31.54255
258.4863 | 4.799452 | 1450.512 | 3.366777 |  | 22.43268 | 22.37481 | 22.16297 | 21.87365 | 31.57371 | 31.56002
258.5859375 | 4.799353 | 1451.261 | 3.366754 |  | 22.43044 | 22.37527 | 22.15353 | 21.88018 | 31.56967 | 31.53978
258.6855 | 4.799843 | 1452.813 | 3.366821 |  | 22.4534 | 22.40288 | 22.17733 | 21.87209 | 31.6236 | 31.58774
258.7852 | 4.799171 | 1449.877 | 3.366759 |  | 22.41072 | 22.40546 | 22.13918 | 21.87519 | 31.60185 | 31.56041
258.8848 | 4.799416 | 1451.918 | 3.366742 |  | 22.45391 | 22.39895 | 22.1762 | 21.88309 | 31.65923 | 31.56858
258.984375 | 4.800388 | 1445.873 | 3.366724 |  | 22.38638 | 22.38929 | 22.16204 | 21.90788 | 31.66087 | 31.58211
259.084 | 4.799498 | 1450.551 | 3.36663 |  | 22.42213 | 22.40665 | 22.14521 | 21.89196 | 31.70211 | 31.57078
259.1836 | 4.800652 | 1449.172 | 3.366602 |  | 22.43259 | 22.41343 | 22.13049 | 21.89083 | 31.69845 | 31.61123
259.2832 | 4.799798 | 1454.287 | 3.366544 |  | 22.44139 | 22.37741 | 22.14781 | 21.87886 | 31.69854 | 31.61325
259.3828125 | 4.799553 | 1451.976 | 3.366477 |  | 22.40579 | 22.36984 | 22.14663 | 21.88963 | 31.71816 | 31.61503
259.4824 | 4.799534 | 1447.301 | 3.366346 |  | 22.45051 | 22.40458 | 22.14398 | 21.86182 | 31.73731 | 31.60168
259.582 | 4.798989 | 1446.036 | 3.366196 |  | 22.46101 | 22.41565 | 22.14383 | 21.85738 | 31.75909 | 31.60733
259.6816 | 4.799707 | 1446.898 | 3.366251 |  | 22.45052 | 22.42094 | 22.15301 | 21.88904 | 31.74842 | 31.61912
259.78125 | 4.799997 | 1450.188 | 3.366151 |  | 22.47563 | 22.41791 | 22.1672 | 21.88399 | 31.81293 | 31.63043
259.8809 | 4.79967 | 1447.795 | 3.366163 |  | 22.41989 | 22.42385 | 22.15441 | 21.91233 | 31.79887 | 31.64347
259.9805 | 4.799934 | 1440.192 | 3.366158 |  | 22.45914 | 22.4125 | 22.15239 | 21.90262 | 31.83899 | 31.64791
260.0801 | 4.799807 | 1442.619 | 3.366161 |  | 22.42674 | 22.41543 | 22.1486 | 21.87873 | 31.86685 | 31.67076
260.1796875 | 4.799925 | 1441.462 | 3.366094 |  | 22.45586 | 22.39832 | 22.17043 | 21.88262 | 31.89469 | 31.67307
260.2793 | 4.799153 | 1440.732 | 3.366008 |  | 22.44438 | 22.39999 | 22.15026 | 21.91208 | 31.89295 | 31.67248
260.3789 | 4.79898 | 1441.289 | 3.365934 |  | 22.44576 | 22.42231 | 22.16203 | 21.90202 | 31.91323 | 31.66802
260.4785 | 4.799389 | 1439.328 | 3.365967 |  | 22.4278 | 22.39437 | 22.12704 | 21.88736 | 31.91351 | 31.705
260.578125 | 4.799643 | 1439.518 | 3.365952 |  | 22.45072 | 22.39799 | 22.12883 | 21.91326 | 31.96399 | 31.71468
260.6777 | 4.799307 | 1439.675 | 3.36594 |  | 22.45077 | 22.40835 | 22.16991 | 21.8903 | 31.97224 | 31.74058
260.7773 | 4.799243 | 1433.901 | 3.365825 |  | 22.45136 | 22.42676 | 22.13785 | 21.89806 | 32.01065 | 31.74833
260.877 | 4.799262 | 1438.33 | 3.365839 |  | 22.44474 | 22.41224 | 22.14481 | 21.90061 | 32.02079 | 31.74325
260.9765625 | 4.799698 | 1437.914 | 3.365819 |  | 22.46561 | 22.39706 | 22.17733 | 21.90652 | 32.01267 | 31.75937
261.0762 | 4.798835 | 1437.081 | 3.365757 |  | 22.42622 | 22.4346 | 22.16172 | 21.91097 | 32.06326 | 31.76398
261.1758 | 4.799144 | 1434.261 | 3.365747 |  | 22.47335 | 22.39669 | 22.14883 | 21.89074 | 32.06604 | 31.79811
261.2754 | 4.799398 | 1441.295 | 3.365714 |  | 22.46733 | 22.39619 | 22.13567 | 21.89208 | 32.08316 | 31.80124
261.375 | 4.799607 | 1437.809 | 3.36575 |  | 22.45191 | 22.40302 | 22.15205 | 21.92448 | 32.10312 | 31.80282
261.4746 | 4.79928 | 1437.136 | 3.365726 |  | 22.44837 | 22.39423 | 22.14997 | 21.92801 | 32.09472 | 31.79492
261.5742 | 4.799616 | 1432.315 | 3.365684 |  | 22.45317 | 22.42672 | 22.13023 | 21.88095 | 32.1048 | 31.82079
261.6738 | 4.799125 | 1434.538 | 3.365624 |  | 22.43255 | 22.40452 | 22.17412 | 21.89204 | 32.12835 | 31.81275
261.7734375 | 4.799207 | 1433.828 | 3.365588 |  | 22.44508 | 22.42748 | 22.16329 | 21.9065 | 32.15753 | 31.83853
261.873 | 4.799889 | 1434.938 | 3.365623 |  | 22.4552 | 22.42852 | 22.14026 | 21.91159 | 32.16664 | 31.80448
261.9727 | 4.799661 | 1437.329 | 3.365567 |  | 22.47078 | 22.39143 | 22.1684 | 21.89757 | 32.20667 | 31.85383
262.0723 | 4.799207 | 1436.914 | 3.36551 |  | 22.47462 | 22.43587 | 22.16096 | 21.90957 | 32.19445 | 31.85039
262.171875 | 4.799271 | 1435.439 | 3.365487 |  | 22.47023 | 22.40376 | 22.16919 | 21.91708 | 32.23057 | 31.86657
262.2715 | 4.799225 | 1436.226 | 3.365524 |  | 22.45653 | 22.40411 | 22.18049 | 21.8919 | 32.22585 | 31.88864
262.3711 | 4.799589 | 1435.76 | 3.365432 |  | 22.46479 | 22.44067 | 22.15593 | 21.89989 | 32.22543 | 31.8756
262.4707 | 4.799634 | 1434.652 | 3.365438 |  | 22.44874 | 22.40554 | 22.14099 | 21.903 | 32.24415 | 31.88504
262.5703125 | 4.79997 | 1434.253 | 3.365444 |  | 22.46147 | 22.40323 | 22.11897 | 21.917 | 32.25095 | 31.93593
262.6699 | 4.799062 | 1433.563 | 3.365426 |  | 22.46865 | 22.3973 | 22.13773 | 21.88296 | 32.27262 | 31.92919
262.7695 | 4.799325 | 1436.547 | 3.365447 |  | 22.44553 | 22.42156 | 22.11409 | 21.90693 | 32.31364 | 31.93221
262.8691 | 4.799561 | 1440.282 | 3.365372 |  | 22.45698 | 22.41664 | 22.14312 | 21.88443 | 32.27916 | 31.92134
262.96875 | 4.800134 | 1435.323 | 3.365366 |  | 22.42807 | 22.41106 | 22.17012 | 21.92476 | 32.31367 | 31.96774
263.0684 | 4.799979 | 1431.414 | 3.36531 |  | 22.4579 | 22.4318 | 22.15519 | 21.91093 | 32.32526 | 31.98855
263.168 | 4.799771 | 1434.63 | 3.365261 |  | 22.46071 | 22.41064 | 22.16375 | 21.90689 | 32.30791 | 31.9528
263.2676 | 4.799907 | 1436.382 | 3.365208 |  | 22.45863 | 22.41011 | 22.1333 | 21.89403 | 32.34083 | 31.96634
263.3671875 | 4.799516 | 1432.267 | 3.365182 |  | 22.47444 | 22.39523 | 22.13207 | 21.91336 | 32.33607 | 31.97816
263.4668 | 4.799607 | 1433.653 | 3.36514 |  | 22.44421 | 22.37869 | 22.1584 | 21.89269 | 32.34655 | 31.98803
263.5664 | 4.799498 | 1432.355 | 3.365112 |  | 22.4611 | 22.41247 | 22.11471 | 21.92433 | 32.38047 | 32.04035
263.666 | 4.799207 | 1429.845 | 3.365125 |  | 22.45846 | 22.41354 | 22.11003 | 21.88825 | 32.37597 | 32.01388
263.765625 | 4.799243 | 1431.795 | 3.365057 |  | 22.45295 | 22.38364 | 22.17624 | 21.89772 | 32.38977 | 32.01127
263.8652 | 4.79958 | 1429.577 | 3.365035 |  | 22.45649 | 22.38791 | 22.13416 | 21.92379 | 32.37069 | 32.00748
263.9648 | 4.800443 | 1433.003 | 3.36504 |  | 22.46421 | 22.41735 | 22.13004 | 21.94053 | 32.39927 | 32.03334
264.0645 | 4.799798 | 1431.624 | 3.365002 |  | 22.4785 | 22.41593 | 22.13171 | 21.91846 | 32.41408 | 32.068
264.1640625 | 4.800679 | 1434.438 | 3.365009 |  | 22.45185 | 22.3919 | 22.12189 | 21.91749 | 32.42437 | 32.05797
264.2637 | 4.800015 | 1438.211 | 3.36499 |  | 22.47053 | 22.40886 | 22.12297 | 21.92433 | 32.42194 | 32.08847
264.3633 | 4.800733 | 1429.659 | 3.364942 |  | 22.46834 | 22.39453125 | 22.11898 | 21.91344 | 32.44789 | 32.1067
264.4629 | 4.799997 | 1433.327 | 3.364907 |  | 22.47449 | 22.41927 | 22.13494 | 21.91377 | 32.42865 | 32.09481
264.5625 | 4.800225 | 1436.438 | 3.364889 |  | 22.45106 | 22.42098 | 22.1752 | 21.90243 | 32.45641 | 32.12506
264.6621 | 4.800015 | 1433.173 | 3.364861 |  | 22.40965 | 22.4097 | 22.12875 | 21.90743 | 32.43987 | 32.11854
264.7617 | 4.800025 | 1434.791 | 3.364833 |  | 22.42981 | 22.39748 | 22.11824 | 21.90011 | 32.42971 | 32.13366
264.8613 | 4.799916 | 1437.238 | 3.364842 |  | 22.44617 | 22.40961 | 22.10375 | 21.91497 | 32.44326 | 32.16708
264.9609375 | 4.799852 | 1436.964 | 3.364666 |  | 22.43111 | 22.38608 | 22.14224 | 21.91456 | 32.43369 | 32.17011
265.0605 | 4.800116 | 1432.206 | 3.36468 |  | 22.42825 | 22.36575 | 22.12031 | 21.89916 | 32.45571 | 32.18221
265.1602 | 4.800089 | 1430.514 | 3.364645 |  | 22.43106 | 22.37237 | 22.11281 | 21.90445 | 32.44988 | 32.20171
265.2598 | 4.800215 | 1435.931 | 3.36464 |  | 22.41229 | 22.39725 | 22.09346 | 21.87919 | 32.46634 | 32.20855
265.359375 | 4.800079 | 1438.521 | 3.364596 |  | 22.4543 | 22.39063 | 22.11837 | 21.91698 | 32.47976 | 32.22532
265.459 | 4.801133 | 1440.787 | 3.364562 |  | 22.43237 | 22.36248 | 22.12164 | 21.9132 | 32.49368 | 32.21202
265.5586 | 4.800851 | 1436.484 | 3.364608 |  | 22.43706 | 22.37897 | 22.15223 | 21.90239 | 32.48282 | 32.23361
265.6582 | 4.800688 | 1439.245 | 3.364544 |  | 22.42106 | 22.41496 | 22.11193 | 21.89458 | 32.50473 | 32.23531
265.7578125 | 4.801224 | 1437.092 | 3.364545 |  | 22.41653 | 22.39395 | 22.13021 | 21.92598 | 32.52862 | 32.24893
265.8574 | 4.800425 | 1435.297 | 3.364511 |  | 22.46766 | 22.40809 | 22.10324 | 21.92008 | 32.5089 | 32.24014
265.957 | 4.800724 | 1433.783 | 3.364541 |  | 22.4565 | 22.372 | 22.11847 | 21.86987 | 32.54132 | 32.25229
266.0566 | 4.800279 | 1429.315 | 3.364511 |  | 22.43404 | 22.37505 | 22.1291 | 21.89315 | 32.54121 | 32.2293
266.15625 | 4.800597 | 1430.087 | 3.364476 |  | 22.43272 | 22.39067 | 22.11617 | 21.91162 | 32.54711 | 32.27073
266.2559 | 4.800815 | 1434.712 | 3.364489 |  | 22.44312 | 22.4034 | 22.11067 | 21.91385 | 32.55205 | 32.27811
266.3555 | 4.800842 | 1427.55 | 3.364411 |  | 22.44282 | 22.397 | 22.12306 | 21.91794 | 32.58306 | 32.28192
266.4551 | 4.801705 | 1429.111 | 3.36441 |  | 22.46391 | 22.39427 | 22.10551 | 21.89177 | 32.59554 | 32.27692
266.5546875 | 4.800824 | 1426.986 | 3.364406 |  | 22.42515 | 22.39834 | 22.10819 | 21.9327 | 32.58818 | 32.26774
266.6543 | 4.800633 | 1428.498 | 3.364369 |  | 22.46465 | 22.39826 | 22.13013 | 21.92842 | 32.57102 | 32.31327
266.7539 | 4.800733 | 1429.951 | 3.364352 |  | 22.46016 | 22.39923 | 22.14196 | 21.91584 | 32.59382 | 32.27551
266.8535 | 4.801314 | 1426.49 | 3.364167 |  | 22.48547 | 22.4119 | 22.09277 | 21.92284 | 32.62181 | 32.29061
266.953125 | 4.800506 | 1427.184 | 3.364225 |  | 22.45052 | 22.36933 | 22.13559 | 21.89436 | 32.63966 | 32.31384
267.0527 | 4.799997 | 1423.427 | 3.364154 |  | 22.47175 | 22.41266 | 22.12353 | 21.90738 | 32.60913 | 32.32609
267.1523 | 4.801042 | 1434.734 | 3.364129 |  | 22.4695 | 22.40737 | 22.1088 | 21.90769 | 32.62798 | 32.32811
267.252 | 4.801206 | 1428.708 | 3.364082 |  | 22.44527 | 22.40813 | 22.1208 | 21.90647 | 32.62169 | 32.35227
267.3515625 | 4.800733 | 1428.244 | 3.364162 |  | 22.45439 | 22.39212 | 22.14085 | 21.91289 | 32.61105 | 32.36069
267.4512 | 4.801006 | 1418.544 | 3.364131 |  | 22.46371 | 22.4129 | 22.12442 | 21.90577 | 32.64945 | 32.36738
267.5508 | 4.801215 | 1424.95 | 3.364072 |  | 22.47785 | 22.40911 | 22.10207 | 21.89872 | 32.65658 | 32.37049
267.6504 | 4.80087 | 1420.493 | 3.3641 |  | 22.47265 | 22.39389 | 22.13338 | 21.90854 | 32.65396 | 32.38722
267.75 | 4.801742 | 1421.494 | 3.364016 |  | 22.47289 | 22.37541 | 22.12687 | 21.91584 | 32.66497 | 32.37875
267.8496 | 4.800761 | 1416.565 | 3.364057 |  | 22.44514 | 22.37539 | 22.10451 | 21.90181 | 32.68707 | 32.39529
267.9492 | 4.801097 | 1418.522 | 3.364052 |  | 22.49246 | 22.39082 | 22.11822 | 21.91227 | 32.66737 | 32.40316
268.0488 | 4.801905 | 1417.965 | 3.363972 |  | 22.45484 | 22.42994 | 22.1174 | 21.90013 | 32.68466 | 32.38971
268.1484375 | 4.800924 | 1420.247 | 3.363957 |  | 22.46657 | 22.3653 | 22.13698 | 21.89542 | 32.68335 | 32.42137
268.248 | 4.800288 | 1422.044 | 3.364022 |  | 22.44072 | 22.38125 | 22.14117 | 21.9314 | 32.68128 | 32.3847
268.3477 | 4.801033 | 1415.435 | 3.363935 |  | 22.46974 | 22.40314 | 22.12872 | 21.91247 | 32.68879 | 32.38681
268.4473 | 4.800724 | 1420.906 | 3.363917 |  | 22.47499 | 22.38068 | 22.11305 | 21.88902 | 32.67894 | 32.38918
268.546875 | 4.799979 | 1420.538 | 3.363901 |  | 22.47937 | 22.39668 | 22.13786 | 21.90414 | 32.67398 | 32.37573
268.6465 | 4.80047 | 1420.277 | 3.363876 |  | 22.45534 | 22.41964 | 22.13514 | 21.90815 | 32.69224 | 32.37038
268.7461 | 4.800824 | 1413.077 | 3.363838 |  | 22.45361 | 22.41347 | 22.15649 | 21.91922 | 32.69707 | 32.35838
268.8457 | 4.800942 | 1415.934 | 3.363772 |  | 22.4559 | 22.37652 | 22.13365 | 21.91914 | 32.6955 | 32.34029
268.9453125 | 4.800961 | 1420.339 | 3.363772 |  | 22.48454 | 22.40685 | 22.13803 | 21.93477 | 32.69968 | 32.39252
269.0449 | 4.801242 | 1419.608 | 3.363756 |  | 22.45197 | 22.34369 | 22.12398 | 21.90022 | 32.73667 | 32.36547
269.1445 | 4.801106 | 1414.739 | 3.363766 |  | 22.45914 | 22.42046 | 22.13528 | 21.92546 | 32.71992 | 32.37624
269.2441 | 4.800643 | 1414.627 | 3.363728 |  | 22.47364 | 22.37491 | 22.14099 | 21.94287 | 32.72361 | 32.38255
269.34375 | 4.800116 | 1414.778 | 3.363695 |  | 22.47235 | 22.39344 | 22.1234 | 21.92565 | 32.71628 | 32.3886
269.4434 | 4.801787 | 1420.315 | 3.363683 |  | 22.47087 | 22.34483 | 22.15532 | 21.91108 | 32.74326 | 32.3655
269.543 | 4.800261 | 1413.791 | 3.363648 |  | 22.46467 | 22.40507 | 22.12421 | 21.90717 | 32.77799 | 32.37568
269.6426 | 4.800688 | 1417.995 | 3.363656 |  | 22.47429 | 22.3786 | 22.13153 | 21.91957 | 32.78367 | 32.39779
269.7421875 | 4.800625 | 1411.978 | 3.363659 |  | 22.48602 | 22.39759 | 22.16298 | 21.94483 | 32.77045 | 32.38594
269.8418 | 4.800261 | 1412.088 | 3.363642 |  | 22.49667 | 22.41678 | 22.17145 | 21.93752 | 32.80338 | 32.40073
269.9414 | 4.800352 | 1409.546 | 3.363592 |  | 22.49247 | 22.4243 | 22.16258 | 21.94823 | 32.81092 | 32.44654
270.041 | 4.800325 | 1413.669 | 3.363597 |  | 22.49582 | 22.42535 | 22.16466 | 21.90446 | 32.81385 | 32.42902
270.140625 | 4.800733 | 1417.358 | 3.36362 |  | 22.50411 | 22.41151 | 22.15663 | 21.94018 | 32.83555 | 32.41605
270.2402 | 4.800143 | 1413.878 | 3.363537 |  | 22.5211 | 22.39505 | 22.18249 | 21.93992 | 32.77841 | 32.43718
270.3398 | 4.802005 | 1411.603 | 3.363497 |  | 22.47323 | 22.40828 | 22.16961 | 21.90771 | 32.8138 | 32.44357
270.4395 | 4.800551 | 1407.365 | 3.363517 |  | 22.53016 | 22.40428 | 22.14521 | 21.94104 | 32.82323 | 32.47795
270.5390625 | 4.801451 | 1411.293 | 3.36348 |  | 22.48954 | 22.41158 | 22.16144 | 21.94532 | 32.82438 | 32.43841
270.6387 | 4.801342 | 1413.412 | 3.363489 |  | 22.49045 | 22.40855 | 22.18067 | 21.95578 | 32.80745 | 32.44271
270.7383 | 4.800443 | 1409.267 | 3.363482 |  | 22.52067 | 22.40941 | 22.19366 | 21.94273 | 32.83967 | 32.4638
270.8379 | 4.801242 | 1408.461 | 3.363411 |  | 22.48587 | 22.40712 | 22.15094 | 21.9432 | 32.8279 | 32.48109
270.9375 | 4.800842 | 1408.756 | 3.363516 |  | 22.50523 | 22.40143 | 22.19994 | 21.92705 | 32.86262 | 32.46698
271.0371 | 4.801142 | 1406.909 | 3.363464 |  | 22.53789 | 22.43574 | 22.15742 | 21.91913 | 32.82944 | 32.47008
271.1367 | 4.800769 | 1407.301 | 3.363448 |  | 22.49754 | 22.40252 | 22.16867 | 21.92913 | 32.86955 | 32.48129
271.2363 | 4.800524 | 1409.729 | 3.363413 |  | 22.50506 | 22.41587 | 22.18816 | 21.93923 | 32.87934 | 32.49015
271.3359375 | 4.800225 | 1403.291 | 3.363389 |  | 22.50894 | 22.4159 | 22.16716 | 21.92191 | 32.8586 | 32.49585
271.4355 | 4.800379 | 1404.389 | 3.363357 |  | 22.51192 | 22.41699 | 22.17571 | 21.94335 | 32.87024 | 32.49985
271.5352 | 4.800997 | 1403.109 | 3.363338 |  | 22.5077 | 22.41222 | 22.15738 | 21.96838 | 32.85101 | 32.535
271.6348 | 4.800561 | 1404.497 | 3.363332 |  | 22.50683 | 22.417 | 22.15999 | 21.9349 | 32.85259 | 32.4895
271.734375 | 4.801024 | 1403.024 | 3.363273 |  | 22.5281 | 22.42055 | 22.19037 | 21.94171 | 32.87857 | 32.51672
271.834 | 4.800688 | 1405.97 | 3.363267 |  | 22.53833 | 22.42539 | 22.19202 | 21.92442 | 32.85993 | 32.5389
271.9336 | 4.800524 | 1405.078 | 3.363251 |  | 22.52826 | 22.42199 | 22.16672 | 21.95031 | 32.89597 | 32.50626
272.0332 | 4.80037 | 1403.507 | 3.363234 |  | 22.51228 | 22.42808 | 22.16974 | 21.93318 | 32.88562 | 32.54625
272.1328125 | 4.800761 | 1407.904 | 3.36318 |  | 22.517 | 22.41128 | 22.17057 | 21.91486 | 32.89384 | 32.51008
272.2324 | 4.801324 | 1405.076 | 3.363142 |  | 22.49267 | 22.41261 | 22.18469 | 21.94353 | 32.88246 | 32.55135
272.332 | 4.800788 | 1403.108 | 3.363142 |  | 22.49829 | 22.39232 | 22.17972 | 21.92426 | 32.89195 | 32.5574
272.4316 | 4.80047 | 1402.91 | 3.363121 |  | 22.48444 | 22.40568 | 22.16219 | 21.94192 | 32.88646 | 32.51324
272.53125 | 4.800951 | 1400.36 | 3.363099 |  | 22.5394 | 22.44389 | 22.1734 | 21.93296 | 32.89724 | 32.54613
272.6309 | 4.800097 | 1397.382 | 3.363075 |  | 22.5071 | 22.41145 | 22.20047 | 21.93951 | 32.89146 | 32.55495
272.7305 | 4.800942 | 1402.982 | 3.363064 |  | 22.5234 | 22.44694 | 22.16512 | 21.94452 | 32.86871 | 32.54255
272.8301 | 4.801715 | 1398.41 | 3.363075 |  | 22.55 | 22.42573 | 22.19173 | 21.94143 | 32.90273 | 32.57241
272.9296875 | 4.800052 | 1397.809 | 3.363022 |  | 22.5308 | 22.41506 | 22.17325 | 21.95288 | 32.88833 | 32.55828
273.0293 | 4.800461 | 1395.46 | 3.362981 |  | 22.50933 | 22.42123 | 22.1704 | 21.94716 | 32.88927 | 32.57402
273.1289 | 4.80037 | 1401.805 | 3.362965 |  | 22.50687 | 22.44113 | 22.20179 | 21.94744 | 32.92781 | 32.56482
273.2285 | 4.799307 | 1399.479 | 3.36297 |  | 22.55978 | 22.43051 | 22.19755 | 21.964 | 32.90112 | 32.56957
273.328125 | 4.799852 | 1400.001 | 3.362966 |  | 22.5389 | 22.44249 | 22.21672 | 21.92779 | 32.90631 | 32.56771
273.4277 | 4.800125 | 1399.31 | 3.362927 |  | 22.5464 | 22.44815 | 22.19953 | 21.97921 | 32.91423 | 32.59498
273.5273 | 4.799743 | 1400.261 | 3.362915 |  | 22.57434 | 22.43189 | 22.16442 | 21.98932 | 32.90137 | 32.56882
273.627 | 4.800897 | 1401.752 | 3.362849 |  | 22.53971 | 22.42846 | 22.18458 | 21.95811 | 32.92265 | 32.57968
273.7265625 | 4.800343 | 1395.807 | 3.362846 |  | 22.52069 | 22.43434 | 22.1923 | 21.95457 | 32.91105 | 32.56892
273.8262 | 4.799789 | 1396.81 | 3.362837 |  | 22.52855 | 22.43867 | 22.18473 | 21.97096 | 32.9166 | 32.59148
273.9258 | 4.799489 | 1395.05 | 3.362858 |  | 22.53987 | 22.43257 | 22.18908 | 21.96453 | 32.91021 | 32.57915
274.0254 | 4.80027 | 1399.92 | 3.362787 |  | 22.57173 | 22.44968 | 22.20504 | 21.91531 | 32.91879 | 32.5998
274.125 | 4.79988 | 1395.45 | 3.362758 |  | 22.55976 | 22.44421 | 22.19455 | 21.93426 | 32.91774 | 32.61436
274.2246 | 4.800325 | 1393.352 | 3.362733 |  | 22.54884 | 22.42419 | 22.19221 | 21.93544 | 32.91964 | 32.58155
274.3242 | 4.799235 | 1400.737 | 3.362775 |  | 22.5451 | 22.43446 | 22.21479 | 21.92187 | 32.91798 | 32.56585
274.4238 | 4.799434 | 1401.019 | 3.362678 |  | 22.5486 | 22.4064 | 22.1942 | 21.96025 | 32.91748 | 32.57735
274.5234375 | 4.799961 | 1395.205 | 3.36273 |  | 22.5642 | 22.44412 | 22.19501 | 21.97852 | 32.90564 | 32.58695
274.623 | 4.800715 | 1392.611 | 3.36265 |  | 22.56221 | 22.46119 | 22.19528 | 21.94362 | 32.91777 | 32.56353
274.7227 | 4.799725 | 1398.052 | 3.362613 |  | 22.57417 | 22.4341 | 22.18249 | 21.95312 | 32.90337 | 32.54997
274.8223 | 4.799925 | 1391.874 | 3.362414 |  | 22.58547 | 22.41371 | 22.20303 | 21.95753 | 32.9203 | 32.5557
274.921875 | 4.799489 | 1391.537 | 3.36245 |  | 22.57831 | 22.46173 | 22.18795 | 21.97405 | 32.92239 | 32.57264
275.0215 | 4.79997 | 1392.266 | 3.362496 |  | 22.57767 | 22.44371 | 22.1522 | 21.97519 | 32.92422 | 32.53499
275.1211 | 4.799707 | 1391.385 | 3.36247 |  | 22.56066 | 22.45186 | 22.17167 | 21.97188 | 32.90306 | 32.50253
275.2207 | 4.799825 | 1393.287 | 3.3624 |  | 22.55719 | 22.41457 | 22.14811 | 21.96887 | 32.89368 | 32.51126
275.3203125 | 4.799834 | 1393.001 | 3.36237 |  | 22.53627 | 22.42159 | 22.16943 | 21.98363 | 32.88219 | 32.51847
275.4199 | 4.799798 | 1389.317 | 3.36237 |  | 22.55219 | 22.44954 | 22.14304 | 21.97628 | 32.88829 | 32.52061
275.5195 | 4.799643 | 1392.827 | 3.362391 |  | 22.57102 | 22.45858 | 22.1413 | 21.98718 | 32.89099 | 32.50667
275.6191 | 4.800288 | 1393.523 | 3.362297 |  | 22.58027 | 22.44124 | 22.17716 | 21.95768 | 32.90948 | 32.47248
275.71875 | 4.799389 | 1390.384 | 3.362259 |  | 22.53866 | 22.43095 | 22.16487 | 21.96371 | 32.87688 | 32.47474
275.8184 | 4.800197 | 1392.163 | 3.362331 |  | 22.56139 | 22.44689 | 22.13914 | 21.94995 | 32.89727 | 32.45956
275.918 | 4.799353 | 1388.893 | 3.36227 |  | 22.59447 | 22.46128 | 22.13023 | 21.9642 | 32.88762 | 32.51921
276.0176 | 4.800052 | 1390.199 | 3.362206 |  | 22.57025 | 22.43779 | 22.19619 | 21.96998 | 32.89088 | 32.50294
276.1171875 | 4.800988 | 1388.544 | 3.36215 |  | 22.56186 | 22.43542 | 22.14254 | 21.97544 | 32.89891 | 32.48372
276.2168 | 4.799316 | 1393.397 | 3.362075 |  | 22.58196 | 22.45717 | 22.15451 | 21.9696 | 32.90739 | 32.49927
276.3164 | 4.799634 | 1389.767 | 3.362068 |  | 22.58161 | 22.4424 | 22.1655 | 21.95472 | 32.88288 | 32.51072
276.416 | 4.799434 | 1394.803 | 3.362057 |  | 22.59313 | 22.41892 | 22.14926 | 21.97237 | 32.90667 | 32.52184
276.515625 | 4.799871 | 1393.703 | 3.362048 |  | 22.5731 | 22.41728 | 22.12962 | 21.97564 | 32.89595 | 32.55347
276.6152 | 4.799162 | 1389.817 | 3.36198 |  | 22.56546 | 22.43272 | 22.19114 | 21.97219 | 32.90921 | 32.52083
276.7148 | 4.798953 | 1396.523 | 3.361935 |  | 22.58699 | 22.44475 | 22.16531 | 21.98987 | 32.92472 | 32.52324
276.8145 | 4.799571 | 1394.958 | 3.361946 |  | 22.58736 | 22.43322 | 22.14164 | 21.96047 | 32.90601 | 32.53997
276.9140625 | 4.799779 | 1392.521 | 3.361899 |  | 22.59558 | 22.4281 | 22.15439 | 21.98091 | 32.91514 | 32.53168
277.0137 | 4.799289 | 1391.394 | 3.361882 |  | 22.55921 | 22.44436 | 22.17386 | 21.974 | 32.93507 | 32.53192
277.1133 | 4.799798 | 1388.964 | 3.361892 |  | 22.59447 | 22.4473 | 22.14498 | 21.98742 | 32.91316 | 32.56831
277.2129 | 4.799761 | 1387.321 | 3.36184 |  | 22.59184 | 22.46259 | 22.15054 | 21.95305 | 32.95517 | 32.55072
277.3125 | 4.799335 | 1388.823 | 3.361768 |  | 22.57991 | 22.43139 | 22.16812 | 21.98455 | 32.92464 | 32.56657
277.4121 | 4.799934 | 1391.529 | 3.361771 |  | 22.56666 | 22.45285 | 22.13976 | 21.98925 | 32.92817 | 32.57756
277.5117 | 4.800052 | 1388.885 | 3.361795 |  | 22.56986 | 22.43843 | 22.16759 | 21.98322 | 32.94366 | 32.54345
277.6113 | 4.799689 | 1387.66 | 3.361761 |  | 22.59649 | 22.45133 | 22.15056 | 22.00826 | 32.95673 | 32.55845
277.7109375 | 4.799516 | 1393.998 | 3.361715 |  | 22.59252 | 22.42641 | 22.18489 | 21.98308 | 32.93602 | 32.55642
277.8105 | 4.799952 | 1389.27 | 3.361737 |  | 22.57091 | 22.43221 | 22.16825 | 21.97582 | 32.9558 | 32.55985
277.9102 | 4.800034 | 1386.931 | 3.3617 |  | 22.59892 | 22.42832 | 22.17402 | 21.98126 | 32.95691 | 32.59576
278.0098 | 4.799679 | 1389.347 | 3.361669 |  | 22.58903 | 22.45172 | 22.18485 | 21.97606 | 32.95138 | 32.60266
278.109375 | 4.799353 | 1394.961 | 3.361655 |  | 22.59096 | 22.43834 | 22.18814 | 21.98061 | 32.97953 | 32.61913
278.209 | 4.799035 | 1393.24 | 3.36164 |  | 22.59741 | 22.44621 | 22.13645 | 21.99524 | 32.98139 | 32.63075
278.3086 | 4.799807 | 1385.508 | 3.36162 |  | 22.58479 | 22.45724 | 22.12454 | 21.99168 | 32.97812 | 32.59825
278.4082 | 4.799107 | 1386.668 | 3.361636 |  | 22.63245 | 22.4399 | 22.16398 | 21.99404 | 33.02218 | 32.6453
278.5078125 | 4.799643 | 1389.121 | 3.36154 |  | 22.60004 | 22.42875 | 22.17052 | 21.96319 | 32.99119 | 32.6299
278.6074 | 4.799307 | 1391.707 | 3.361597 |  | 22.59139 | 22.43602 | 22.16582 | 21.95999 | 33.00311 | 32.60826
278.707 | 4.799289 | 1386.289 | 3.361531 |  | 22.56904 | 22.45593 | 22.15834 | 21.98105 | 32.97748 | 32.63251
278.8066 | 4.800506 | 1385.103 | 3.361584 |  | 22.55225 | 22.45925 | 22.16449 | 21.95703 | 33.00457 | 32.60828
278.90625 | 4.799616 | 1385.066 | 3.361503 |  | 22.59714 | 22.42345 | 22.14493 | 21.95915 | 33.03936 | 32.63754
279.0059 | 4.800288 | 1384.324 | 3.361543 |  | 22.59395 | 22.44439 | 22.17352 | 21.97386 | 32.99202 | 32.61493
279.1055 | 4.800188 | 1382.284 | 3.361465 |  | 22.57759 | 22.47327 | 22.16659 | 21.9852 | 33.01698 | 32.60489
279.2051 | 4.798762 | 1383.554 | 3.361481 |  | 22.60798 | 22.44252 | 22.14982 | 21.9761 | 33.00589 | 32.65618
279.3046875 | 4.799761 | 1380.964 | 3.361466 |  | 22.56107 | 22.43461 | 22.16763 | 21.99527 | 33.01235 | 32.60784
279.4043 | 4.798935 | 1379.96 | 3.361422 |  | 22.5958 | 22.44043 | 22.17076 | 22.02118 | 32.98818 | 32.65415
279.5039 | 4.800334 | 1378.619 | 3.361401 |  | 22.61086 | 22.4584 | 22.14061 | 21.99316 | 33.00354 | 32.6566
279.6035 | 4.800252 | 1382.76 | 3.361444 |  | 22.59093 | 22.44868 | 22.16199 | 21.98422 | 33.02136 | 32.61549
279.703125 | 4.800288 | 1383.711 | 3.361387 |  | 22.57355 | 22.43914 | 22.14639 | 21.99082 | 33.02675 | 32.66937
279.8027 | 4.800161 | 1386.311 | 3.361355 |  | 22.56936 | 22.45905 | 22.14454 | 21.97235 | 33.01523 | 32.62313
279.9023 | 4.801188 | 1386.022 | 3.361291 |  | 22.57353 | 22.44783 | 22.14612 | 21.99497 | 33.03011 | 32.65756
280.002 | 4.799589 | 1384.735 | 3.361225 |  | 22.56176 | 22.47032 | 22.13397 | 21.98083 | 33.02491 | 32.67924
280.1015625 | 4.799798 | 1382.879 | 3.361211 |  | 22.58011 | 22.42731 | 22.16185 | 21.99846 | 33.02649 | 32.6695
280.2012 | 4.799325 | 1384.437 | 3.36118 |  | 22.57673 | 22.41978 | 22.13461 | 21.98382 | 33.04125 | 32.64492
280.3008 | 4.800034 | 1380.952 | 3.361124 |  | 22.59508 | 22.40874 | 22.14755 | 21.98589 | 33.0263 | 32.61682
280.4004 | 4.799761 | 1378.864 | 3.361087 |  | 22.57821 | 22.43699 | 22.16433 | 21.99647 | 33.02853 | 32.63695
280.5 | 4.800597 | 1383.082 | 3.361107 |  | 22.5988 | 22.45053 | 22.16315 | 21.98333 | 33.05943 | 32.61837
280.5996 | 4.800279 | 1382.64 | 3.361077 |  | 22.56251 | 22.44662 | 22.15794 | 21.97394 | 33.0617 | 32.64886
280.6992 | 4.800206 | 1383.289 | 3.361064 |  | 22.56634 | 22.43718 | 22.13819 | 21.95885 | 33.06466 | 32.64323
280.7988 | 4.800097 | 1380.534 | 3.361038 |  | 22.60872 | 22.45505 | 22.14238 | 21.98722 | 33.05876 | 32.62206
280.8984375 | 4.800488 | 1387.377 | 3.360994 |  | 22.57986 | 22.4229 | 22.11732 | 21.94197 | 33.07139 | 32.66333
280.998 | 4.800152 | 1380.412 | 3.361013 |  | 22.61802 | 22.43556 | 22.16578 | 21.96816 | 33.06618 | 32.67116
281.0977 | 4.800125 | 1384.418 | 3.360997 |  | 22.57995 | 22.42661 | 22.16762 | 21.98213 | 33.07043 | 32.66521
281.1973 | 4.799598 | 1385.892 | 3.360941 |  | 22.57972 | 22.46981 | 22.17396 | 21.9575 | 33.07043 | 32.64056
281.296875 | 4.800461 | 1380.774 | 3.360944 |  | 22.60091 | 22.41174 | 22.15624 | 21.96016 | 33.10405 | 32.64461
281.3965 | 4.799816 | 1384.436 | 3.360923 |  | 22.57335 | 22.43053 | 22.1813 | 21.96748 | 33.0777 | 32.62895
281.4961 | 4.799907 | 1378.133 | 3.360893 |  | 22.58295 | 22.43641 | 22.15543 | 21.99252 | 33.0824 | 32.63523
281.5957 | 4.799798 | 1379.387 | 3.360932 |  | 22.5978 | 22.42675 | 22.1351 | 21.95669 | 33.09776 | 32.64829
281.6953125 | 4.799407 | 1382.404 | 3.360842 |  | 22.57634 | 22.41317 | 22.17209 | 21.98952 | 33.13225 | 32.61739
281.7949 | 4.799871 | 1384.22 | 3.360849 |  | 22.58764 | 22.40897 | 22.16348 | 21.99508 | 33.10811 | 32.67179
281.8945 | 4.799235 | 1379.06 | 3.360813 |  | 22.59287 | 22.44292 | 22.19377 | 21.98734 | 33.11808 | 32.64597
281.9941 | 4.79948 | 1380.303 | 3.360769 |  | 22.60483 | 22.44668 | 22.17046 | 22.03024 | 33.10707 | 32.65029
282.09375 | 4.799434 | 1379.604 | 3.360746 |  | 22.61726 | 22.44142 | 22.1688 | 22.00016 | 33.13621 | 32.69311
282.1934 | 4.799798 | 1379.827 | 3.360661 |  | 22.59085 | 22.42191 | 22.19205 | 21.97456 | 33.15776 | 32.68161
282.293 | 4.799734 | 1378.924 | 3.360692 |  | 22.60675 | 22.42975 | 22.15424 | 21.98053 | 33.13782 | 32.6981
282.3926 | 4.79928 | 1376.576 | 3.360641 |  | 22.58246 | 22.45507 | 22.19437 | 21.98778 | 33.08424 | 32.68676
282.4921875 | 4.799598 | 1378.152 | 3.360622 |  | 22.61333 | 22.44492 | 22.17143 | 21.99759 | 33.09306 | 32.745
282.5918 | 4.79988 | 1374.9 | 3.360589 |  | 22.65617 | 22.44034 | 22.16379 | 21.98849 | 33.12928 | 32.72091
282.6914 | 4.799934 | 1379.421 | 3.360611 |  | 22.6158 | 22.43757 | 22.15604 | 21.99767 | 33.10968 | 32.74818
282.791 | 4.800042 | 1378.076 | 3.360597 |  | 22.60116 | 22.45259 | 22.19442 | 21.96796 | 33.12664 | 32.75902
282.890625 | 4.800079 | 1373.126 | 3.360533 |  | 22.60004 | 22.43053 | 22.18036 | 21.97695 | 33.14019 | 32.74905
282.9902 | 4.799725 | 1375.351 | 3.360522 |  | 22.58837 | 22.42196 | 22.18228 | 22.01089 | 33.12413 | 32.78087
283.0898 | 4.799262 | 1375.713 | 3.360486 |  | 22.60569 | 22.42596 | 22.17878 | 21.98193 | 33.1097 | 32.77674
283.1895 | 4.799389 | 1375.772 | 3.360449 |  | 22.6205 | 22.44558 | 22.17545 | 22.01475 | 33.14394 | 32.80118
283.2890625 | 4.800597 | 1377.435 | 3.360459 |  | 22.63301 | 22.40046 | 22.1736 | 21.96481 | 33.1339 | 32.80864
283.3887 | 4.79898 | 1376.03 | 3.360403 |  | 22.59134 | 22.45573 | 22.18379 | 21.99841 | 33.13513 | 32.81432
283.4883 | 4.799271 | 1374.218 | 3.360262 |  | 22.6216 | 22.4538 | 22.15827 | 22.00374 | 33.13428 | 32.78229
283.5879 | 4.800034 | 1370.976 | 3.36022 |  | 22.61172 | 22.46023 | 22.15802 | 21.996 | 33.15286 | 32.78598
283.6875 | 4.799798 | 1374.118 | 3.36015 |  | 22.64042 | 22.42978 | 22.20114 | 22.02713 | 33.12516 | 32.81204
283.7871 | 4.799761 | 1376.747 | 3.360199 |  | 22.62662 | 22.44702 | 22.17567 | 21.98025 | 33.15268 | 32.81942
283.8867 | 4.799298 | 1374.088 | 3.360188 |  | 22.62251 | 22.44436 | 22.17138 | 22.00289 | 33.12965 | 32.79305
283.9863 | 4.799525 | 1372.893 | 3.360099 |  | 22.61047 | 22.47171 | 22.18636 | 22.01098 | 33.16727 | 32.85338
284.0859375 | 4.799679 | 1376.489 | 3.36005 |  | 22.65547 | 22.44014 | 22.18434 | 21.99169 | 33.1158 | 32.81209
284.1855 | 4.799353 | 1374.761 | 3.360073 |  | 22.64324 | 22.44933 | 22.17753 | 21.98741 | 33.15256 | 32.82365
284.2852 | 4.799979 | 1380.842 | 3.360103 |  | 22.6059 | 22.44447 | 22.21686 | 22.01042 | 33.14787 | 32.81806
284.3848 | 4.799589 | 1376.095 | 3.360061 |  | 22.65438 | 22.44224 | 22.15328 | 22.00507 | 33.14716 | 32.83723
284.484375 | 4.798617 | 1376.217 | 3.360026 |  | 22.6415 | 22.43361 | 22.17543 | 21.98365 | 33.16693 | 32.85661
284.584 | 4.799434 | 1373.578 | 3.360007 |  | 22.60525 | 22.45503 | 22.2039 | 22.02966 | 33.15021 | 32.84912
284.6836 | 4.799743 | 1374.013 | 3.359996 |  | 22.64111 | 22.44879 | 22.18575 | 22.03598 | 33.17854 | 32.84011
284.7832 | 4.799107 | 1373.798 | 3.360042 |  | 22.64058 | 22.44607 | 22.18886 | 22.00439 | 33.16225 | 32.85884
284.8828125 | 4.799171 | 1371.006 | 3.360081 |  | 22.6271 | 22.43152 | 22.19168 | 22.00955 | 33.19899 | 32.873
284.9824 | 4.798889 | 1373.48 | 3.360097 |  | 22.62546 | 22.43599 | 22.17548 | 22.0092 | 33.21677 | 32.86161
285.082 | 4.799616 | 1369.772 | 3.36002 |  | 22.61994 | 22.45651 | 22.20025 | 22.00364 | 33.17557 | 32.86297
285.1816 | 4.799017 | 1371.203 | 3.359437 |  | 22.63661 | 22.45265 | 22.21091 | 21.99149 | 33.18615 | 32.87432
285.28125 | 4.799298 | 1375.368 | 3.359556 |  | 22.68252 | 22.46509 | 22.21962 | 22.02167 | 33.2055 | 32.90094
285.3809 | 4.799089 | 1372.623 | 3.359546 |  | 22.65274 | 22.46276 | 22.22678 | 22.01107 | 33.18724 | 32.89969
285.4805 | 4.799743 | 1371.253 | 3.359511 |  | 22.68297 | 22.45617 | 22.21121 | 22.03123 | 33.2109 | 32.9081
285.5801 | 4.799634 | 1372.043 | 3.359472 |  | 22.66705 | 22.45443 | 22.22782 | 22.05036 | 33.24005 | 32.90061
285.6796875 | 4.799335 | 1377.509 | 3.359428 |  | 22.65917 | 22.46045 | 22.2295 | 21.99984 | 33.22079 | 32.91472
285.7793 | 4.799189 | 1373.376 | 3.359436 |  | 22.66067 | 22.49708 | 22.21517 | 22.02991 | 33.23047 | 32.89107
285.8789 | 4.799098 | 1374.475 | 3.359382 |  | 22.65648 | 22.48042 | 22.24278 | 22.03271 | 33.24018 | 32.9221
285.9785 | 4.79928 | 1368.25 | 3.359342 |  | 22.68011 | 22.47027 | 22.22303 | 21.99942 | 33.25166 | 32.93398
286.078125 | 4.798862 | 1375.518 | 3.358448 |  | 22.68 | 22.50171 | 22.20653 | 22.00454 | 33.23483 | 32.94954
286.1777 | 4.799443 | 1370.321 | 3.35877 |  | 22.66211 | 22.46205 | 22.22205 | 22.0101 | 33.25048 | 32.91778
286.2773 | 4.798925 | 1369.438 | 3.358747 |  | 22.68448 | 22.47348 | 22.23285 | 22.01313 | 33.27099 | 32.91946
286.377 | 4.798853 | 1369.309 | 3.358521 |  | 22.66559 | 22.48194 | 22.23693 | 22.01021 | 33.27159 | 32.91188
286.4765625 | 4.798753 | 1371.99 | 3.358522 |  | 22.70657 | 22.47756 | 22.20097 | 22.03403 | 33.28726 | 32.9529
286.5762 | 4.798236 | 1372.562 | 3.3585 |  | 22.66904 | 22.49282 | 22.219 | 22.06033 | 33.31869 | 32.92102
286.6758 | 4.797981 | 1375.931 | 3.358479 |  | 22.65216 | 22.46256 | 22.23733 | 22.04402 | 33.32832 | 32.92902
286.7754 | 4.799307 | 1373.445 | 3.358467 |  | 22.66935 | 22.47294 | 22.2445 | 22.03106 | 33.34894 | 32.98637
286.875 | 4.799307 | 1371.258 | 3.358441 |  | 22.69313 | 22.48045 | 22.22402 | 22.04179 | 33.38944 | 32.96545
286.9746 | 4.799507 | 1369.923 | 3.358426 |  | 22.69189 | 22.49536 | 22.2279 | 22.04646 | 33.38212 | 32.98316
287.0742 | 4.798526 | 1373.401 | 3.358418 |  | 22.69021 | 22.49541 | 22.23469 | 22.02049 | 33.38851 | 32.98086
287.1738 | 4.798653 | 1372.241 | 3.35846 |  | 22.67533 | 22.47569 | 22.24676 | 22.02054 | 33.37894 | 33.0108
287.2734375 | 4.79888 | 1371.991 | 3.358429 |  | 22.66168 | 22.4693 | 22.20656 | 22.02835 | 33.43355 | 32.99723
287.373 | 4.798925 | 1374.476 | 3.358424 |  | 22.68992 | 22.51046 | 22.20904 | 22.03275 | 33.43427 | 33.03637
287.4727 | 4.799071 | 1376.584 | 3.358384 |  | 22.66899 | 22.50226 | 22.25521 | 22.03363 | 33.46354 | 33.00814
287.5723 | 4.800025 | 1374.248 | 3.35837 |  | 22.72431 | 22.50259 | 22.22146 | 22.03406 | 33.46518 | 33.00002
287.671875 | 4.799571 | 1371.318 | 3.358387 |  | 22.70517 | 22.46568 | 22.20498 | 22.01234 | 33.48096 | 33.01655
287.7715 | 4.799243 | 1370.355 | 3.358305 |  | 22.68055 | 22.47024 | 22.21378 | 22.01819 | 33.48206 | 33.07188
287.8711 | 4.799679 | 1369.226 | 3.358294 |  | 22.68758 | 22.49164 | 22.24696 | 22.04287 | 33.50101 | 33.07246
287.9707 | 4.799489 | 1375.007 | 3.358274 |  | 22.70474 | 22.48862 | 22.25817 | 22.0729 | 33.52806 | 33.052
288.0703125 | 4.799298 | 1374.733 | 3.358294 |  | 22.70219 | 22.51058 | 22.24948 | 22.01322 | 33.53442 | 33.07338
288.1699 | 4.799371 | 1374.871 | 3.358293 |  | 22.71426 | 22.50769 | 22.25757 | 22.02926 | 33.54489 | 33.05973
288.2695 | 4.799025 | 1369.257 | 3.358051 |  | 22.68762 | 22.49999 | 22.26422 | 22.05645 | 33.54291 | 33.07937
288.3691 | 4.798944 | 1372.019 | 3.35799 |  | 22.71338 | 22.51976 | 22.25357 | 22.04143 | 33.57829 | 33.10043
288.46875 | 4.799344 | 1365.563 | 3.358027 |  | 22.70495 | 22.49584 | 22.2207 | 22.04844 | 33.58503 | 33.11675
288.5684 | 4.79928 | 1369.472 | 3.357983 |  | 22.69219 | 22.51384 | 22.20345 | 22.03497 | 33.62301 | 33.14288
288.668 | 4.799225 | 1364.176 | 3.357967 |  | 22.71067 | 22.50194 | 22.24861 | 22.04057 | 33.60727 | 33.13061
288.7676 | 4.799089 | 1365.905 | 3.357955 |  | 22.69226 | 22.46025 | 22.25374 | 22.03697 | 33.61806 | 33.15954
288.8671875 | 4.798589 | 1372.058 | 3.357959 |  | 22.69691 | 22.48963 | 22.20783 | 22.06134 | 33.62584 | 33.15752
288.9668 | 4.799053 | 1365.166 | 3.357967 |  | 22.67786 | 22.55048 | 22.24403 | 22.04778 | 33.62069 | 33.17
289.0664 | 4.798781 | 1370.479 | 3.357876 |  | 22.69138 | 22.5201 | 22.25371 | 22.06044 | 33.64632 | 33.1543
289.166 | 4.798644 | 1369.976 | 3.357903 |  | 22.68624 | 22.46467 | 22.21895 | 22.03728 | 33.64182 | 33.15374
289.265625 | 4.799107 | 1364.578 | 3.357902 |  | 22.68612 | 22.50059 | 22.25001 | 22.05634 | 33.65853 | 33.16985
289.3652 | 4.798544 | 1366.529 | 3.357888 |  | 22.68715 | 22.50229 | 22.22455 | 22.06034 | 33.69708 | 33.19999
289.4648 | 4.798389 | 1361.943 | 3.357859 |  | 22.71614 | 22.48828 | 22.22857 | 22.00879 | 33.69639 | 33.20931
289.5645 | 4.799025 | 1362.152 | 3.357913 |  | 22.67845 | 22.48531 | 22.26167 | 22.06425 | 33.68988 | 33.18384
289.6640625 | 4.79918 | 1366.938 | 3.357839 |  | 22.69734 | 22.51479 | 22.26271 | 22.07503 | 33.71344 | 33.19659
289.7637 | 4.799534 | 1366.156 | 3.357869 |  | 22.69188 | 22.50328 | 22.20764 | 22.05419 | 33.72842 | 33.20283
289.8633 | 4.799734 | 1361.878 | 3.357822 |  | 22.68917 | 22.47242 | 22.23897 | 22.06316 | 33.71966 | 33.20133
289.9629 | 4.79829 | 1364.935 | 3.35783 |  | 22.71978 | 22.50624 | 22.21351 | 22.05893 | 33.7365 | 33.18131
290.0625 | 4.798435 | 1362.066 | 3.357818 |  | 22.73862 | 22.5153 | 22.21913 | 22.06735 | 33.74834 | 33.20339
290.1621 | 4.799225 | 1358.886 | 3.357815 |  | 22.68769 | 22.50394 | 22.22452 | 22.06464 | 33.73629 | 33.20737
290.2617 | 4.799407 | 1361.504 | 3.357787 |  | 22.74196 | 22.49682 | 22.20958 | 22.06485 | 33.75974 | 33.20469
290.3613 | 4.798998 | 1367.771 | 3.357789 |  | 22.69526 | 22.48162 | 22.19739 | 22.06088 | 33.76225 | 33.22143
290.4609375 | 4.798408 | 1358.645 | 3.357766 |  | 22.70258 | 22.48895 | 22.19122 | 22.03848 | 33.75152 | 33.20187
290.5605 | 4.798499 | 1358.106 | 3.35773 |  | 22.69626 | 22.50663 | 22.19058 | 22.0869 | 33.72952 | 33.22809
290.6602 | 4.799461 | 1358.568 | 3.357721 |  | 22.67981 | 22.48628 | 22.19661 | 22.07857 | 33.78499 | 33.20655
290.7598 | 4.798544 | 1366.835 | 3.357717 |  | 22.71267 | 22.5004 | 22.19263 | 22.06486 | 33.78364 | 33.23545
290.859375 | 4.799053 | 1362.818 | 3.357672 |  | 22.64956 | 22.50928 | 22.22332 | 22.07617 | 33.77607 | 33.24979
290.959 | 4.798553 | 1359.217 | 3.357709 |  | 22.70606 | 22.5066 | 22.18034 | 22.08046 | 33.80273 | 33.21942
291.0586 | 4.798799 | 1359.289 | 3.35768 |  | 22.71288 | 22.48101 | 22.18701 | 22.04973 | 33.8023 | 33.26155
291.1582 | 4.799162 | 1358.863 | 3.3577 |  | 22.67792 | 22.51324 | 22.19164 | 22.06253 | 33.80375 | 33.26312
291.2578125 | 4.798971 | 1361.576 | 3.356966 |  | 22.70191 | 22.51732 | 22.21173 | 22.04692 | 33.8238 | 33.24813
291.3574 | 4.798508 | 1357.419 | 3.35723 |  | 22.7068 | 22.49541 | 22.21462 | 22.06576 | 33.77737 | 33.2636
291.457 | 4.798689 | 1362.856 | 3.35728 |  | 22.68079 | 22.48321 | 22.17578 | 22.05952 | 33.84089 | 33.31609
291.5566 | 4.798481 | 1358.553 | 3.357295 |  | 22.70813 | 22.50318 | 22.18294 | 22.05026 | 33.82421 | 33.26483
291.65625 | 4.799489 | 1360.972 | 3.357363 |  | 22.72575 | 22.50283 | 22.20563 | 22.05132 | 33.84922 | 33.27929
291.7559 | 4.798907 | 1354.48 | 3.35736 |  | 22.68974 | 22.48916 | 22.19835 | 22.08962 | 33.85118 | 33.30119
291.8555 | 4.798017 | 1360.484 | 3.357301 |  | 22.69934 | 22.49817 | 22.19326 | 22.06571 | 33.84997 | 33.2987
291.9551 | 4.799534 | 1354.097 | 3.357325 |  | 22.68822 | 22.47262 | 22.19201 | 22.08257 | 33.87079 | 33.27644
292.0546875 | 4.799589 | 1355.566 | 3.357329 |  | 22.70297 | 22.47219 | 22.21579 | 22.06974 | 33.89149 | 33.29775
292.1543 | 4.798953 | 1361.026 | 3.357286 |  | 22.69217 | 22.48996 | 22.2006 | 22.05879 | 33.86604 | 33.27346
292.2539 | 4.799107 | 1357.955 | 3.357226 |  | 22.68354 | 22.49041 | 22.21548 | 22.08731 | 33.88836 | 33.33627
292.3535 | 4.798862 | 1356.059 | 3.357211 |  | 22.73071 | 22.51971 | 22.18879 | 22.06755 | 33.89582 | 33.31355
292.453125 | 4.799407 | 1357.494 | 3.356981 |  | 22.69364 | 22.48743 | 22.23323 | 22.05021 | 33.91422 | 33.29147
292.5527 | 4.799625 | 1358.294 | 3.357082 |  | 22.70916 | 22.54159 | 22.20386 | 22.07468 | 33.92982 | 33.32436
292.6523 | 4.799307 | 1357.943 | 3.357118 |  | 22.71539 | 22.53349 | 22.20806 | 22.06447 | 33.94807 | 33.32747
292.752 | 4.799471 | 1354.931 | 3.357087 |  | 22.72469 | 22.52136 | 22.21053 | 22.05965 | 33.95451 | 33.31591
292.8515625 | 4.799253 | 1354.114 | 3.357101 |  | 22.71546 | 22.47642 | 22.20219 | 22.07217 | 33.97363 | 33.2977
292.9512 | 4.799407 | 1358.155 | 3.357137 |  | 22.68796 | 22.50316 | 22.19184 | 22.07961 | 33.98541 | 33.31489
293.0508 | 4.799235 | 1357.201 | 3.35707 |  | 22.70373 | 22.50695 | 22.19027 | 22.07503 | 33.98059 | 33.29465
293.1504 | 4.799625 | 1359.066 | 3.357032 |  | 22.7023 | 22.4977 | 22.21831 | 22.08156 | 33.99724 | 33.32472
293.25 | 4.799134 | 1354.978 | 3.357053 |  | 22.69816 | 22.49042 | 22.19866 | 22.0904 | 34.00196 | 33.31121
293.3496 | 4.799571 | 1353.517 | 3.357008 |  | 22.72886 | 22.4944 | 22.20215 | 22.08144 | 34.01514 | 33.3036
293.4492 | 4.799362 | 1354.382 | 3.356984 |  | 22.67958 | 22.51746 | 22.212 | 22.06485 | 33.99467 | 33.35765
293.5488 | 4.798544 | 1353.547 | 3.35703 |  | 22.71243 | 22.50144 | 22.22022 | 22.08351 | 33.99396 | 33.33419
293.6484375 | 4.798571 | 1351.932 | 3.35702 |  | 22.71516 | 22.50097 | 22.20325 | 22.04944 | 34.03442 | 33.35177
293.748 | 4.799652 | 1350.884 | 3.356987 |  | 22.72191 | 22.49367 | 22.21739 | 22.06557 | 34.01438 | 33.33556
293.8477 | 4.798889 | 1349.603 | 3.356986 |  | 22.72246 | 22.49152 | 22.17992 | 22.08195 | 34.01674 | 33.36447
293.9473 | 4.799443 | 1353.255 | 3.356918 |  | 22.70059 | 22.50428 | 22.20412 | 22.08876 | 34.03604 | 33.37262
294.046875 | 4.79868 | 1354.43 | 3.356819 |  | 22.69204 | 22.5014 | 22.17962 | 22.0839 | 34.05757 | 33.35442
294.1465 | 4.798871 | 1350.958 | 3.356844 |  | 22.69501 | 22.48089 | 22.21734 | 22.10015 | 34.07045 | 33.37363
294.2461 | 4.799362 | 1353.333 | 3.356819 |  | 22.68461 | 22.504 | 22.21776 | 22.10692 | 34.05545 | 33.38603
294.3457 | 4.798917 | 1353.149 | 3.3568 |  | 22.70502 | 22.51587 | 22.23865 | 22.09209 | 34.07364 | 33.37616
294.4453125 | 4.799007 | 1355.954 | 3.356746 |  | 22.71278 | 22.506 | 22.22076 | 22.08869 | 34.05223 | 33.40774
294.5449 | 4.800015 | 1347.943 | 3.356726 |  | 22.73145 | 22.52035 | 22.1811 | 22.09635 | 34.09831 | 33.3638
294.6445 | 4.799398 | 1348.051 | 3.356751 |  | 22.72505 | 22.47057 | 22.24907 | 22.07165 | 34.10084 | 33.36127
294.7441 | 4.799598 | 1348.884 | 3.356764 |  | 22.702 | 22.51219 | 22.17422 | 22.09368 | 34.11241 | 33.38262
294.84375 | 4.798789 | 1351.632 | 3.356705 |  | 22.73159 | 22.49421 | 22.201 | 22.08497 | 34.08212 | 33.39915
294.9434 | 4.799198 | 1351.337 | 3.35663 |  | 22.7368 | 22.51661 | 22.22457 | 22.06949 | 34.10552 | 33.3545
295.043 | 4.799053 | 1353.739 | 3.356595 |  | 22.72025 | 22.4767 | 22.23116 | 22.10797 | 34.10923 | 33.36514
295.1426 | 4.798399 | 1351.389 | 3.356596 |  | 22.70356 | 22.51431 | 22.20639 | 22.09562 | 34.16539 | 33.34985
295.2421875 | 4.799471 | 1349.502 | 3.356624 |  | 22.72616 | 22.54139 | 22.19301 | 22.06718 | 34.12816 | 33.39922
295.3418 | 4.798662 | 1352.086 | 3.356606 |  | 22.72882 | 22.48319 | 22.21371 | 22.07485 | 34.12672 | 33.36966
295.4414 | 4.79868 | 1350.214 | 3.356597 |  | 22.70515 | 22.5045 | 22.22708 | 22.09311 | 34.13497 | 33.35057
295.541 | 4.798907 | 1348.32 | 3.356503 |  | 22.72434 | 22.51332 | 22.21858 | 22.09055 | 34.14196 | 33.35781
295.640625 | 4.798517 | 1351.454 | 3.356482 |  | 22.74676 | 22.50258 | 22.25225 | 22.08356 | 34.12959 | 33.35022
295.7402 | 4.799116 | 1351.722 | 3.356507 |  | 22.74737 | 22.52494 | 22.24714 | 22.09319 | 34.15396 | 33.3465
295.8398 | 4.79898 | 1352.302 | 3.356465 |  | 22.76056 | 22.49342 | 22.26574 | 22.0647 | 34.14483 | 33.34649
295.9395 | 4.799461 | 1351.333 | 3.356555 |  | 22.73434 | 22.52254 | 22.23974 | 22.10691 | 34.15524 | 33.35717
296.0390625 | 4.799362 | 1351.91 | 3.356469 |  | 22.74643 | 22.51509 | 22.25982 | 22.08474 | 34.17623 | 33.36864
296.1387 | 4.799634 | 1351.558 | 3.356518 |  | 22.7706 | 22.49938 | 22.26222 | 22.10421 | 34.21009 | 33.36663
296.2383 | 4.799125 | 1349.672 | 3.356491 |  | 22.73462 | 22.51716 | 22.25888 | 22.10063 | 34.18392 | 33.36013
296.3379 | 4.799225 | 1351.907 | 3.356487 |  | 22.74442 | 22.50024 | 22.25676 | 22.10353 | 34.19893 | 33.3745
296.4375 | 4.799725 | 1353.364 | 3.356441 |  | 22.75062 | 22.50158 | 22.23686 | 22.09747 | 34.18003 | 33.34985
296.5371 | 4.799353 | 1353.516 | 3.356352 |  | 22.74669 | 22.5226 | 22.25552 | 22.1078 | 34.22285 | 33.3833
296.6367 | 4.798907 | 1350.912 | 3.356406 |  | 22.76727 | 22.52622 | 22.27471 | 22.11145 | 34.22756 | 33.37976
296.7363 | 4.799843 | 1354.599 | 3.356405 |  | 22.74953 | 22.51637 | 22.26919 | 22.10967 | 34.21293 | 33.43472
296.8359375 | 4.798662 | 1346.755 | 3.356377 |  | 22.75324 | 22.53579 | 22.25808 | 22.09272 | 34.21917 | 33.40221
296.9355 | 4.798862 | 1351.89 | 3.356304 |  | 22.76133 | 22.52084 | 22.2531 | 22.10913 | 34.23794 | 33.42299
297.0352 | 4.799017 | 1350.79 | 3.3563 |  | 22.75204 | 22.51338 | 22.25187 | 22.09481 | 34.27307 | 33.43776
297.1348 | 4.798762 | 1350.548 | 3.356315 |  | 22.7553 | 22.52187 | 22.24527 | 22.09892 | 34.22416 | 33.41816
297.234375 | 4.799761 | 1342.039 | 3.356409 |  | 22.76466 | 22.51297 | 22.26844 | 22.1083 | 34.26677 | 33.42338
297.334 | 4.799443 | 1350.364 | 3.356254 |  | 22.7753 | 22.52147 | 22.24512 | 22.1235 | 34.24805 | 33.45494
297.4336 | 4.799371 | 1346.438 | 3.356242 |  | 22.75458 | 22.52143 | 22.27153 | 22.10075 | 34.27896 | 33.43755
297.5332 | 4.799716 | 1346.833 | 3.356278 |  | 22.79763 | 22.54468 | 22.26357 | 22.10816 | 34.27695 | 33.46487
297.6328125 | 4.799534 | 1351.713 | 3.356253 |  | 22.78025 | 22.53941 | 22.27537 | 22.11893 | 34.2676 | 33.49143
297.7324 | 4.798871 | 1345.07 | 3.356287 |  | 22.77064 | 22.54396 | 22.22888 | 22.12421 | 34.28819 | 33.46503
297.832 | 4.799371 | 1347.18 | 3.356312 |  | 22.76856 | 22.53368 | 22.25456 | 22.10332 | 34.27168 | 33.48263
297.9316 | 4.799952 | 1346.487 | 3.356337 |  | 22.76727 | 22.54459 | 22.27919 | 22.13718 | 34.29865 | 33.49905
298.03125 | 4.799098 | 1349.439 | 3.356079 |  | 22.77369 | 22.50502 | 22.28392 | 22.12534 | 34.30267 | 33.49717
298.1309 | 4.799598 | 1347.833 | 3.356064 |  | 22.78565 | 22.53463 | 22.24651 | 22.1204 | 34.29303 | 33.52269
298.2305 | 4.798589 | 1345.28 | 3.356126 |  | 22.77022 | 22.53041 | 22.27951 | 22.10166 | 34.29019 | 33.51944
298.3301 | 4.798644 | 1343.834 | 3.356065 |  | 22.77814 | 22.54104 | 22.26464 | 22.11385 | 34.31636 | 33.53918
298.4296875 | 4.798535 | 1340.229 | 3.356127 |  | 22.77667 | 22.52712 | 22.25973 | 22.12922 | 34.31232 | 33.53487
298.5293 | 4.798362 | 1345.504 | 3.356066 |  | 22.76801 | 22.53055 | 22.27097 | 22.08469 | 34.32061 | 33.52948
298.6289 | 4.798844 | 1345.748 | 3.356103 |  | 22.77967 | 22.52792 | 22.26156 | 22.11802 | 34.32818 | 33.53745
298.7285 | 4.798817 | 1341.988 | 3.356054 |  | 22.80658 | 22.53611 | 22.27216 | 22.11225 | 34.32152 | 33.54031
298.828125 | 4.798671 | 1345.167 | 3.356068 |  | 22.79716 | 22.54945 | 22.28411 | 22.1153 | 34.33401 | 33.55941
298.9277 | 4.799607 | 1343.617 | 3.356095 |  | 22.77078 | 22.55666 | 22.26308 | 22.13518 | 34.30804 | 33.55901
299.0273 | 4.799516 | 1342.486 | 3.356125 |  | 22.79916 | 22.57333 | 22.26615 | 22.09914 | 34.33247 | 33.59415
299.127 | 4.799353 | 1338.636 | 3.356018 |  | 22.80137 | 22.53081 | 22.26219 | 22.12472 | 34.31366 | 33.58326
299.2265625 | 4.799098 | 1341.58 | 3.356061 |  | 22.80021 | 22.55843 | 22.2908 | 22.11689 | 34.32457 | 33.60538
299.3262 | 4.799498 | 1338.431 | 3.356029 |  | 22.79979 | 22.59304 | 22.27595 | 22.1483 | 34.33869 | 33.61182
299.4258 | 4.799834 | 1342.238 | 3.355909 |  | 22.83024 | 22.54622 | 22.28551 | 22.1376 | 34.33059 | 33.60254
299.5254 | 4.799779 | 1344.922 | 3.35593 |  | 22.79167 | 22.5214 | 22.30654 | 22.11208 | 34.36095 | 33.57612
299.625 | 4.799634 | 1344.235 | 3.355838 |  | 22.7962 | 22.55915 | 22.30658 | 22.11009 | 34.31593 | 33.58074
299.7246 | 4.799062 | 1341.18 | 3.355821 |  | 22.79032 | 22.55732 | 22.29627 | 22.1197 | 34.3232 | 33.60293
299.8242 | 4.800161 | 1349.251 | 3.355924 |  | 22.78432 | 22.55496 | 22.26518 | 22.12927 | 34.34913 | 33.60944
299.9238 | 4.800225 | 1343.759 | 3.355858 |  | 22.81663 | 22.56468 | 22.28501 | 22.11934 | 34.37589 | 33.61206
300.0234375 | 4.79898 | 1345.813 | 3.355883 |  | 22.80729 | 22.57018 | 22.27335 | 22.1298 | 34.35064 | 33.59445
300.123 | 4.799025 | 1341.951 | 3.355916 |  | 22.8067 | 22.59313 | 22.27667 | 22.12163 | 34.36105 | 33.60068
300.2227 | 4.798844 | 1343.393 | 3.355815 |  | 22.80033 | 22.55838 | 22.26122 | 22.13309 | 34.36266 | 33.6167
300.3223 | 4.799525 | 1344.091 | 3.355924 |  | 22.81124 | 22.56125 | 22.27147 | 22.1271 | 34.37107 | 33.62166
300.421875 | 4.799198 | 1342.098 | 3.355884 |  | 22.82143 | 22.53336 | 22.26822 | 22.13231 | 34.36367 | 33.63071
300.5215 | 4.799616 | 1344.899 | 3.355933 |  | 22.82017 | 22.57414 | 22.29299 | 22.11641 | 34.37251 | 33.61772
300.6211 | 4.799789 | 1341.61 | 3.355908 |  | 22.80324 | 22.57717 | 22.29863 | 22.10451 | 34.34694 | 33.65131
300.7207 | 4.799298 | 1344.25 | 3.355813 |  | 22.81108 | 22.5934 | 22.26902 | 22.10421 | 34.37072 | 33.63242
300.8203125 | 4.799471 | 1341.919 | 3.355857 |  | 22.83632 | 22.59289 | 22.27517 | 22.14283 | 34.36889 | 33.65788
300.9199 | 4.800179 | 1347.027 | 3.355851 |  | 22.83255 | 22.57362 | 22.25533 | 22.14828 | 34.3669 | 33.64046
301.0195 | 4.799107 | 1347.526 | 3.355794 |  | 22.78497 | 22.5638 | 22.24237 | 22.15104 | 34.38551 | 33.66122
301.1191 | 4.799698 | 1349.564 | 3.355793 |  | 22.79022 | 22.56474 | 22.26065 | 22.15316 | 34.35444 | 33.66421
301.21875 | 4.799089 | 1342.401 | 3.355796 |  | 22.82406 | 22.57059 | 22.30067 | 22.13308 | 34.35598 | 33.67136
301.3184 | 4.798835 | 1346.086 | 3.35579 |  | 22.81311 | 22.56261 | 22.28758 | 22.1382 | 34.35448 | 33.64539
301.418 | 4.799752 | 1339.595 | 3.355745 |  | 22.79085 | 22.5783 | 22.23629 | 22.13912 | 34.33197 | 33.65206
301.5176 | 4.799825 | 1340.161 | 3.355763 |  | 22.82035 | 22.58067 | 22.28223 | 22.16656 | 34.34991 | 33.66311
301.6171875 | 4.799525 | 1342.172 | 3.355705 |  | 22.785 | 22.55583 | 22.28436 | 22.14266 | 34.36665 | 33.63196
301.7168 | 4.799307 | 1340.67 | 3.355734 |  | 22.80854 | 22.56688 | 22.27377 | 22.15046 | 34.33261 | 33.66334
301.8164 | 4.799362 | 1336.831 | 3.355696 |  | 22.8189 | 22.55422 | 22.26445 | 22.15393 | 34.32806 | 33.66658
301.916 | 4.799607 | 1339.431 | 3.355716 |  | 22.82709 | 22.60639 | 22.27649 | 22.15034 | 34.31452 | 33.65982
302.015625 | 4.799988 | 1343.421 | 3.355695 |  | 22.83234 | 22.57152 | 22.25434 | 22.15126 | 34.29228 | 33.66008
302.1152 | 4.798907 | 1337.417 | 3.355709 |  | 22.81578 | 22.59742 | 22.26589 | 22.13702 | 34.28165 | 33.6557
302.2148 | 4.799871 | 1342.644 | 3.355642 |  | 22.82463 | 22.58075 | 22.26717 | 22.18184 | 34.27676 | 33.63542
302.3145 | 4.799707 | 1344.718 | 3.355615 |  | 22.8238 | 22.53869 | 22.23728 | 22.17068 | 34.26132 | 33.67722
302.4140625 | 4.799162 | 1342.936 | 3.355637 |  | 22.8302 | 22.58077 | 22.2721 | 22.15569 | 34.24015 | 33.67741
302.5137 | 4.799734 | 1338.173 | 3.355587 |  | 22.81882 | 22.56836 | 22.2624 | 22.16607 | 34.22572 | 33.67835
302.6133 | 4.799889 | 1343.801 | 3.355623 |  | 22.86989 | 22.56345 | 22.25923 | 22.15946 | 34.23774 | 33.68225
302.7129 | 4.799771 | 1337.558 | 3.355512 |  | 22.82828 | 22.57618 | 22.28032 | 22.15195 | 34.20856 | 33.67843
302.8125 | 4.799861 | 1341.272 | 3.355512 |  | 22.83854 | 22.58186 | 22.26759 | 22.16208 | 34.17404 | 33.68109
302.9121 | 4.799734 | 1340.366 | 3.35549 |  | 22.81535 | 22.58086 | 22.28597 | 22.17283 | 34.16125 | 33.68654
303.0117 | 4.800288 | 1339.361 | 3.355467 |  | 22.83437 | 22.6005 | 22.26978 | 22.1457 | 34.1745 | 33.73593
303.1113 | 4.799825 | 1339.241 | 3.35547 |  | 22.83198 | 22.58475 | 22.26714 | 22.15689 | 34.18909 | 33.71355
303.2109375 | 4.799253 | 1335.106 | 3.355457 |  | 22.83484 | 22.55549 | 22.26114 | 22.15279 | 34.11209 | 33.71931
303.3105 | 4.799634 | 1335.359 | 3.355471 |  | 22.817 | 22.5848 | 22.24627 | 22.18157 | 34.12273 | 33.74321
303.4102 | 4.799643 | 1338.358 | 3.35545 |  | 22.8721 | 22.56423 | 22.26428 | 22.17699 | 34.12946 | 33.71617
303.5098 | 4.800842 | 1334.565 | 3.355411 |  | 22.85815 | 22.61103 | 22.26821 | 22.19942 | 34.14579 | 33.76947
303.609375 | 4.800025 | 1332.4 | 3.355457 |  | 22.81627 | 22.58763 | 22.27053 | 22.1765 | 34.11683 | 33.75488
303.709 | 4.799716 | 1339.052 | 3.355425 |  | 22.85098 | 22.56223 | 22.28105 | 22.18973 | 34.13115 | 33.74737
303.8086 | 4.798481 | 1341.032 | 3.355345 |  | 22.84252 | 22.58334 | 22.26626 | 22.16265 | 34.10417 | 33.76269
303.9082 | 4.799807 | 1337.917 | 3.355367 |  | 22.83043 | 22.6081 | 22.24624 | 22.16512 | 34.13108 | 33.74638
304.0078125 | 4.799898 | 1342.54 | 3.35525 |  | 22.85091 | 22.59695 | 22.26943 | 22.14614 | 34.13143 | 33.75433
304.1074 | 4.800543 | 1339.461 | 3.355257 |  | 22.83297 | 22.53996 | 22.2693 | 22.17079 | 34.1459 | 33.78685
304.207 | 4.800152 | 1344.692 | 3.355076 |  | 22.83334 | 22.57917 | 22.26694 | 22.1763 | 34.14524 | 33.74973
304.3066 | 4.799371 | 1337.832 | 3.355066 |  | 22.80091 | 22.58301 | 22.24632 | 22.15909 | 34.14358 | 33.75045
304.40625 | 4.800779 | 1340.054 | 3.355151 |  | 22.82859 | 22.56742 | 22.28346 | 22.13425 | 34.14151 | 33.77552
304.5059 | 4.800297 | 1336.196 | 3.355097 |  | 22.83595 | 22.57574 | 22.23689 | 22.16217 | 34.1753 | 33.77136
304.6055 | 4.799335 | 1333.99 | 3.355116 |  | 22.83506 | 22.5837 | 22.26661 | 22.16057 | 34.16465 | 33.75809
304.7051 | 4.800388 | 1332.147 | 3.355073 |  | 22.85934 | 22.58728 | 22.278 | 22.1569 | 34.13097 | 33.74885
304.8046875 | 4.800652 | 1335.24 | 3.355125 |  | 22.81825 | 22.56624 | 22.26292 | 22.18518 | 34.13243 | 33.76058
304.9043 | 4.800197 | 1336.906 | 3.355115 |  | 22.8437 | 22.57037 | 22.27305 | 22.17778 | 34.14586 | 33.74373
305.0039 | 4.800079 | 1334.492 | 3.355071 |  | 22.84818 | 22.56929 | 22.26739 | 22.20366 | 34.13625 | 33.7399
305.1035 | 4.800188 | 1334.151 | 3.355081 |  | 22.83868 | 22.59171 | 22.25691 | 22.18692 | 34.14781 | 33.70763
305.203125 | 4.799289 | 1332.431 | 3.355076 |  | 22.85476 | 22.58716 | 22.28045 | 22.17228 | 34.14965 | 33.73411
305.3027 | 4.799461 | 1331.323 | 3.355007 |  | 22.84212 | 22.58664 | 22.2557 | 22.17819 | 34.14005 | 33.70448
305.4023 | 4.800588 | 1332.409 | 3.355003 |  | 22.85819 | 22.57648 | 22.28181 | 22.19783 | 34.13293 | 33.73197
305.502 | 4.799525 | 1334.463 | 3.354984 |  | 22.83413 | 22.59814 | 22.27927 | 22.18276 | 34.15602 | 33.72216
305.6015625 | 4.800325 | 1330.214 | 3.354963 |  | 22.8324 | 22.55898 | 22.26965 | 22.15172 | 34.12878 | 33.71401
305.7012 | 4.800307 | 1333.208 | 3.35491 |  | 22.82682 | 22.58689 | 22.2673 | 22.207 | 34.15478 | 33.72864
305.8008 | 4.799925 | 1330.584 | 3.354906 |  | 22.85612 | 22.5732 | 22.26457 | 22.20121 | 34.17158 | 33.71621
305.9004 | 4.800243 | 1335.69 | 3.35491 |  | 22.82646 | 22.58902 | 22.25083 | 22.18451 | 34.17219 | 33.71991
306 | 4.800261 | 1330.875 | 3.354848 |  | 22.83338 | 22.57835 | 22.27572 | 22.18678 | 34.18475 | 33.68325
306.0996 | 4.800034 | 1333.506 | 3.354835 |  | 22.82218 | 22.59016 | 22.27717 | 22.1701 | 34.18043 | 33.7063
306.1992 | 4.799789 | 1337.049 | 3.35477 |  | 22.82517 | 22.57367 | 22.25577 | 22.18839 | 34.20362 | 33.71727
306.2988 | 4.800152 | 1330.227 | 3.354824 |  | 22.83412 | 22.58456 | 22.27623 | 22.17093 | 34.23774 | 33.69164
306.3984375 | 4.799307 | 1334.449 | 3.354753 |  | 22.827 | 22.575 | 22.25569 | 22.18083 | 34.21478 | 33.69872
306.498 | 4.799652 | 1329.871 | 3.354769 |  | 22.80622 | 22.55729 | 22.28456 | 22.17528 | 34.23249 | 33.69369
306.5977 | 4.800615 | 1328.994 | 3.354748 |  | 22.82721 | 22.5731 | 22.2582 | 22.16145 | 34.23703 | 33.68273
306.6973 | 4.800352 | 1334.04 | 3.354718 |  | 22.84566 | 22.55498 | 22.27996 | 22.17931 | 34.26034 | 33.70374
306.796875 | 4.800443 | 1334.783 | 3.354722 |  | 22.83206 | 22.57608 | 22.2468 | 22.14532 | 34.24304 | 33.68511
306.8965 | 4.799779 | 1326.718 | 3.354664 |  | 22.83953 | 22.57841 | 22.28949 | 22.18753 | 34.21458 | 33.6806
306.9961 | 4.800089 | 1327.055 | 3.35462 |  | 22.84361 | 22.55313 | 22.29125 | 22.17735 | 34.24537 | 33.68495
307.0957 | 4.799062 | 1329.354 | 3.354639 |  | 22.83902 | 22.57409 | 22.2936 | 22.20617 | 34.23067 | 33.68882
307.1953125 | 4.800643 | 1332.258 | 3.354659 |  | 22.84158 | 22.5942 | 22.26789 | 22.17296 | 34.22085 | 33.67186
307.2949 | 4.800515 | 1325.137 | 3.354625 |  | 22.84756 | 22.56528 | 22.26369 | 22.17467 | 34.20857 | 33.71243
307.3945 | 4.799661 | 1328.153 | 3.354656 |  | 22.84159 | 22.57366 | 22.28855 | 22.17967 | 34.23986 | 33.71252
307.4941 | 4.799997 | 1330.014 | 3.3546 |  | 22.8574 | 22.57682 | 22.28226 | 22.16606 | 34.20906 | 33.71988
307.59375 | 4.801069 | 1331.311 | 3.354593 |  | 22.85411 | 22.56551 | 22.27555 | 22.17589 | 34.23311 | 33.75961
307.6934 | 4.799625 | 1327.121 | 3.354584 |  | 22.84748 | 22.57156 | 22.29656 | 22.17641 | 34.22965 | 33.74458
307.793 | 4.799144 | 1325.534 | 3.354568 |  | 22.88428 | 22.58474 | 22.32669 | 22.18021 | 34.24492 | 33.778
307.8926 | 4.800307 | 1323.597 | 3.354545 |  | 22.88633 | 22.61716 | 22.26494 | 22.1949 | 34.20922 | 33.76986
307.9921875 | 4.799335 | 1322.839 | 3.354535 |  | 22.86552 | 22.57261 | 22.29552 | 22.1401 | 34.20403 | 33.7634
308.0918 | 4.799943 | 1325.852 | 3.354473 |  | 22.85992 | 22.58767 | 22.2957 | 22.19318 | 34.2115 | 33.76501
308.1914 | 4.800197 | 1323.003 | 3.354477 |  | 22.87946 | 22.57761 | 22.2921 | 22.16963 | 34.21365 | 33.78824
308.291 | 4.798971 | 1320.26 | 3.354447 |  | 22.8809 | 22.57297 | 22.30879 | 22.17278 | 34.25071 | 33.78581
308.390625 | 4.799861 | 1326.959 | 3.354455 |  | 22.85573 | 22.565 | 22.2858 | 22.14029 | 34.29882 | 33.78534
308.4902 | 4.800206 | 1322.608 | 3.354455 |  | 22.86626 | 22.58792 | 22.30464 | 22.18834 | 34.25957 | 33.79894
308.5898 | 4.799044 | 1325.239 | 3.354404 |  | 22.85974 | 22.57764 | 22.31527 | 22.198 | 34.28902 | 33.79566
308.6895 | 4.799452 | 1326.696 | 3.354461 |  | 22.86968 | 22.5801 | 22.31845 | 22.1778 | 34.28933 | 33.81873
308.7890625 | 4.799625 | 1324.144 | 3.354421 |  | 22.84049 | 22.5886 | 22.31421 | 22.21313 | 34.29882 | 33.83047
308.8887 | 4.799616 | 1321.842 | 3.354461 |  | 22.85743 | 22.58147 | 22.31374 | 22.18092 | 34.32367 | 33.81392
308.9883 | 4.799707 | 1320.153 | 3.354494 |  | 22.86772 | 22.58454 | 22.31653 | 22.19293 | 34.28114 | 33.79815
309.0879 | 4.799652 | 1325.192 | 3.354465 |  | 22.88179 | 22.6047 | 22.31539 | 22.19975 | 34.34318 | 33.80427
309.1875 | 4.799443 | 1323.368 | 3.354459 |  | 22.86592 | 22.57026 | 22.31469 | 22.18342 | 34.33551 | 33.82121
309.2871 | 4.799643 | 1324.762 | 3.354414 |  | 22.86767 | 22.57653 | 22.28864 | 22.22596 | 34.33639 | 33.80391
309.3867 | 4.799289 | 1323.522 | 3.354361 |  | 22.85001 | 22.58622 | 22.33045 | 22.2121 | 34.33854 | 33.79063
309.4863 | 4.800061 | 1325.018 | 3.354428 |  | 22.86208 | 22.58894 | 22.2947 | 22.23575 | 34.35921 | 33.809
309.5859375 | 4.801015 | 1325.693 | 3.354367 |  | 22.86135 | 22.60686 | 22.30093 | 22.20791 | 34.36033 | 33.77965
309.6855 | 4.799553 | 1328.85 | 3.354273 |  | 22.85052 | 22.59412 | 22.31041 | 22.22201 | 34.35643 | 33.82467
309.7852 | 4.800643 | 1327.048 | 3.354202 |  | 22.87052 | 22.60192 | 22.31703 | 22.20888 | 34.36436 | 33.80843
309.8848 | 4.799298 | 1328.035 | 3.354244 |  | 22.86095 | 22.59464 | 22.32874 | 22.18849 | 34.37689 | 33.81752
309.984375 | 4.800307 | 1324.947 | 3.354231 |  | 22.87338 | 22.59969 | 22.32554 | 22.18458 | 34.36931 | 33.79432
310.084 | 4.800052 | 1325.166 | 3.354282 |  | 22.87229 | 22.60389 | 22.31983 | 22.21117 | 34.35903 | 33.80933
310.1836 | 4.800206 | 1320.475 | 3.354255 |  | 22.8765 | 22.58853 | 22.31733 | 22.25343 | 34.37165 | 33.83107
310.2832 | 4.799507 | 1326.718 | 3.354204 |  | 22.87223 | 22.58253 | 22.28643 | 22.20688 | 34.36871 | 33.81542
310.3828125 | 4.800533 | 1320.632 | 3.354201 |  | 22.89083 | 22.59831 | 22.33257 | 22.22654 | 34.38411 | 33.79589
310.4824 | 4.800107 | 1323.882 | 3.354223 |  | 22.87912 | 22.6018 | 22.33991 | 22.23561 | 34.36569 | 33.81914
310.582 | 4.799298 | 1321.041 | 3.354141 |  | 22.90164 | 22.62221 | 22.32833 | 22.22014 | 34.34313 | 33.83782
310.6816 | 4.800279 | 1324.686 | 3.354116 |  | 22.86508 | 22.58759 | 22.32259 | 22.20906 | 34.37041 | 33.82719
310.78125 | 4.799371 | 1323.399 | 3.354118 |  | 22.89893 | 22.6308 | 22.33378 | 22.22105 | 34.36615 | 33.82881
310.8809 | 4.799825 | 1323.572 | 3.35412 |  | 22.88264 | 22.61017 | 22.31793 | 22.22026 | 34.35429 | 33.86543
310.9805 | 4.799925 | 1316.692 | 3.354104 |  | 22.88177 | 22.60873 | 22.35725 | 22.21059 | 34.36183 | 33.85047
311.0801 | 4.799943 | 1318.84 | 3.354127 |  | 22.86184 | 22.62422 | 22.32029 | 22.2267 | 34.33744 | 33.85848
311.1796875 | 4.799661 | 1321.01 | 3.354128 |  | 22.88626 | 22.64043 | 22.33327 | 22.22392 | 34.36412 | 33.8825
311.2793 | 4.799553 | 1317.932 | 3.354123 |  | 22.91674 | 22.64358 | 22.35829 | 22.22604 | 34.36189 | 33.88227
311.3789 | 4.799988 | 1319.938 | 3.354138 |  | 22.88301 | 22.62031 | 22.33346 | 22.23215 | 34.36846 | 33.856
311.4785 | 4.799934 | 1320.129 | 3.354117 |  | 22.90889 | 22.60874 | 22.34664 | 22.24351 | 34.38065 | 33.8919
311.578125 | 4.799852 | 1315.212 | 3.354103 |  | 22.9198 | 22.64178 | 22.35111 | 22.23591 | 34.37371 | 33.8783
311.6777 | 4.799997 | 1320.685 | 3.354087 |  | 22.94286 | 22.60341 | 22.33117 | 22.22184 | 34.37181 | 33.86166
311.7773 | 4.800089 | 1319.685 | 3.354068 |  | 22.92551 | 22.61089 | 22.3396 | 22.23364 | 34.39339 | 33.8882
311.877 | 4.800252 | 1317.284 | 3.354098 |  | 22.91697 | 22.62803 | 22.33722 | 22.21829 | 34.37727 | 33.88966
311.9765625 | 4.800425 | 1322.154 | 3.354046 |  | 22.89775 | 22.65537 | 22.34326 | 22.2268 | 34.37702 | 33.90622
312.0762 | 4.799961 | 1316.452 | 3.354009 |  | 22.91668 | 22.64189 | 22.35635 | 22.2292 | 34.38697 | 33.87634
312.1758 | 4.799943 | 1317.885 | 3.354036 |  | 22.93119 | 22.63173 | 22.3292 | 22.2377 | 34.38192 | 33.86601
312.2754 | 4.799889 | 1314.438 | 3.353958 |  | 22.96044 | 22.63652 | 22.34377 | 22.22781 | 34.40467 | 33.87022
312.375 | 4.800452 | 1316.784 | 3.353948 |  | 22.93804 | 22.62989 | 22.3539 | 22.24868 | 34.40753 | 33.87478
312.4746 | 4.799407 | 1324.561 | 3.353904 |  | 22.92617 | 22.64504 | 22.33964 | 22.25699 | 34.40226 | 33.86667
312.5742 | 4.799198 | 1324.057 | 3.353889 |  | 22.96877 | 22.60656 | 22.33245 | 22.27309 | 34.4021 | 33.8593
312.6738 | 4.799253 | 1316.16 | 3.353861 |  | 22.93646 | 22.6272 | 22.35827 | 22.22533 | 34.4165 | 33.85535
312.7734375 | 4.799398 | 1315.176 | 3.353846 |  | 22.94157 | 22.61497 | 22.33904 | 22.21867 | 34.40629 | 33.86688
312.873 | 4.799643 | 1312.475 | 3.353833 |  | 22.92504 | 22.62939 | 22.37435 | 22.2413 | 34.42755 | 33.8666
312.9727 | 4.799789 | 1312.225 | 3.353787 |  | 22.95185 | 22.62898 | 22.33669 | 22.24241 | 34.42297 | 33.83704
313.0723 | 4.799171 | 1319.143 | 3.353861 |  | 22.93211 | 22.62864 | 22.3468 | 22.22431 | 34.42913 | 33.88633
313.171875 | 4.799434 | 1317.762 | 3.353804 |  | 22.9417 | 22.64587 | 22.35768 | 22.26116 | 34.43988 | 33.8763
313.2715 | 4.79888 | 1321.671 | 3.353786 |  | 22.95794 | 22.62062 | 22.34993 | 22.24194 | 34.41015 | 33.87935
313.3711 | 4.800197 | 1316.472 | 3.353768 |  | 22.91958 | 22.62125 | 22.34288 | 22.2572 | 34.40266 | 33.91174
313.4707 | 4.799834 | 1319.438 | 3.353796 |  | 22.95154 | 22.6406 | 22.35298 | 22.27366 | 34.43184 | 33.8811
313.5703125 | 4.799707 | 1320.612 | 3.353742 |  | 22.9292 | 22.62636 | 22.359 | 22.26848 | 34.4162 | 33.91608
313.6699 | 4.799398 | 1317.142 | 3.353764 |  | 22.96716 | 22.64733 | 22.35527 | 22.2423 | 34.43263 | 33.90727
313.7695 | 4.799871 | 1317.547 | 3.353795 |  | 22.96104 | 22.64905 | 22.35115 | 22.26977 | 34.40958 | 33.91806
313.8691 | 4.799816 | 1319.81 | 3.353751 |  | 22.95289 | 22.66375 | 22.34078 | 22.24994 | 34.40963 | 33.89537
313.96875 | 4.799516 | 1315.783 | 3.353716 |  | 22.94763 | 22.65108 | 22.33595 | 22.25415 | 34.39774 | 33.911
314.0684 | 4.799689 | 1316.973 | 3.353751 |  | 22.94201 | 22.65001 | 22.37266 | 22.25707 | 34.40837 | 33.89143
314.168 | 4.799771 | 1318.179 | 3.353682 |  | 22.96531 | 22.65062 | 22.33479 | 22.25821 | 34.39318 | 33.92463
314.2676 | 4.799307 | 1316.487 | 3.353672 |  | 22.936 | 22.65286 | 22.36344 | 22.2476 | 34.36683 | 33.91153
314.3671875 | 4.800025 | 1312.713 | 3.353668 |  | 22.95188 | 22.64513 | 22.37374 | 22.26476 | 34.35408 | 33.91819
314.4668 | 4.799825 | 1312.018 | 3.353646 |  | 22.93646 | 22.63946 | 22.35626 | 22.2861 | 34.37321 | 33.92688
314.5664 | 4.800079 | 1316.343 | 3.353655 |  | 22.95601 | 22.67015 | 22.38086 | 22.26317 | 34.3566 | 33.93711
314.666 | 4.800134 | 1317.185 | 3.353652 |  | 22.9435 | 22.66044 | 22.35066 | 22.2357 | 34.35906 | 33.93277
314.765625 | 4.799916 | 1313.178 | 3.353605 |  | 22.97375 | 22.64539 | 22.35025 | 22.27447 | 34.34529 | 33.93424
314.8652 | 4.80017 | 1312.378 | 3.353634 |  | 22.94079 | 22.65685 | 22.39622 | 22.25274 | 34.35873 | 33.93526
314.9648 | 4.799707 | 1314.903 | 3.353565 |  | 22.95893 | 22.66812 | 22.3567 | 22.28452 | 34.36465 | 33.91653
315.0645 | 4.798853 | 1318.561 | 3.353602 |  | 22.94622 | 22.69189 | 22.35878 | 22.24988 | 34.33208 | 33.93857
315.1640625 | 4.799952 | 1314.341 | 3.353571 |  | 22.96395 | 22.67543 | 22.36073 | 22.27878 | 34.35771 | 33.92395
315.2637 | 4.799253 | 1308.882 | 3.353548 |  | 22.94838 | 22.67801 | 22.36931 | 22.2929 | 34.33183 | 33.94516
315.3633 | 4.799116 | 1320.607 | 3.353578 |  | 22.94138 | 22.64822 | 22.34401 | 22.2715 | 34.35397 | 33.90204
315.4629 | 4.800052 | 1309.735 | 3.353563 |  | 22.953 | 22.66758 | 22.36006 | 22.29181 | 34.3405 | 33.94302
315.5625 | 4.799889 | 1319.157 | 3.353518 |  | 22.97023 | 22.66725 | 22.35319 | 22.28556 | 34.32053 | 33.91313
315.6621 | 4.799198 | 1310.738 | 3.35346 |  | 22.96466 | 22.67604 | 22.32502 | 22.29924 | 34.31079 | 33.92007
315.7617 | 4.800007 | 1310.475 | 3.35345 |  | 22.95025 | 22.6413 | 22.37223 | 22.26956 | 34.28735 | 33.94231
315.8613 | 4.799253 | 1309.934 | 3.353391 |  | 22.95388 | 22.66646 | 22.3786 | 22.29321 | 34.29628 | 33.93728
315.9609375 | 4.799589 | 1313.944 | 3.353451 |  | 22.98119 | 22.67223 | 22.37097 | 22.27568 | 34.29896 | 33.91754
316.0605 | 4.799916 | 1306.904 | 3.353437 |  | 22.93666 | 22.67918 | 22.36363 | 22.28213 | 34.3084 | 33.95287
316.1602 | 4.799825 | 1312.517 | 3.353415 |  | 22.9819 | 22.68943 | 22.36176 | 22.26348 | 34.29917 | 33.9376
316.2598 | 4.79928 | 1308.248 | 3.353383 |  | 22.9671 | 22.66652 | 22.35637 | 22.28552 | 34.3095 | 33.90118
316.359375 | 4.799207 | 1310.771 | 3.353348 |  | 22.94919 | 22.64537 | 22.33557 | 22.26869 | 34.3062 | 33.89121
316.459 | 4.799461 | 1307.556 | 3.353385 |  | 22.98238 | 22.6622 | 22.32195 | 22.3057 | 34.28817 | 33.87006
316.5586 | 4.799616 | 1307.383 | 3.353349 |  | 22.94427 | 22.68577 | 22.34872 | 22.26631 | 34.33402 | 33.91368
316.6582 | 4.799716 | 1304.418 | 3.3533 |  | 22.96577 | 22.66501 | 22.35719 | 22.28164 | 34.32532 | 33.90326
316.7578125 | 4.799425 | 1310.451 | 3.3533 |  | 22.9524 | 22.68928 | 22.34492 | 22.30579 | 34.30569 | 33.87757
316.8574 | 4.799625 | 1309.059 | 3.35332 |  | 22.9878 | 22.65504 | 22.34304 | 22.28714 | 34.3179 | 33.86366
316.957 | 4.798617 | 1304.995 | 3.35324 |  | 22.95368 | 22.68774 | 22.32321 | 22.28615 | 34.31894 | 33.89156
317.0566 | 4.800097 | 1307.388 | 3.353307 |  | 22.9418 | 22.65603 | 22.36272 | 22.30209 | 34.35928 | 33.8892
317.15625 | 4.799243 | 1312.545 | 3.353294 |  | 22.96194 | 22.68924 | 22.32188 | 22.31083 | 34.34564 | 33.88541
317.2559 | 4.799661 | 1306.169 | 3.353265 |  | 22.94711 | 22.66945 | 22.32537 | 22.30173 | 34.35452 | 33.88423
317.3555 | 4.799262 | 1306.133 | 3.353239 |  | 22.93171 | 22.66048 | 22.33475 | 22.28741 | 34.34818 | 33.87823
317.4551 | 4.799044 | 1310.68 | 3.35323 |  | 22.95863 | 22.65034 | 22.36405 | 22.27356 | 34.32879 | 33.85857
317.5546875 | 4.798962 | 1310.267 | 3.353185 |  | 22.94503 | 22.67687 | 22.3418 | 22.28687 | 34.33489 | 33.88496
317.6543 | 4.800506 | 1311.623 | 3.353195 |  | 22.9393 | 22.64383 | 22.34424 | 22.27924 | 34.34115 | 33.87292
317.7539 | 4.799807 | 1307.32 | 3.353164 |  | 22.99538 | 22.65355 | 22.35909 | 22.3048 | 34.37806 | 33.85019
317.8535 | 4.799053 | 1309.14 | 3.353169 |  | 22.96243 | 22.6646 | 22.33854 | 22.28686 | 34.37002 | 33.86758
317.953125 | 4.798644 | 1308.727 | 3.353117 |  | 22.96744 | 22.67706 | 22.3087 | 22.30244 | 34.34867 | 33.87462
318.0527 | 4.80027 | 1310.469 | 3.353148 |  | 22.9695 | 22.69162 | 22.33722 | 22.30616 | 34.3433 | 33.85446
318.1523 | 4.800488 | 1311.039 | 3.353102 |  | 22.97375 | 22.65949 | 22.33623 | 22.27994 | 34.38393 | 33.85785
318.252 | 4.798917 | 1309.155 | 3.353078 |  | 22.96305 | 22.68158 | 22.33695 | 22.31228 | 34.36819 | 33.88362
318.3515625 | 4.800524 | 1313.811 | 3.353079 |  | 22.96386 | 22.65433 | 22.34221 | 22.30308 | 34.36273 | 33.8637
318.4512 | 4.799979 | 1311.684 | 3.353033 |  | 22.95898 | 22.66904 | 22.36626 | 22.2891 | 34.3721 | 33.87658
318.5508 | 4.798762 | 1313.879 | 3.353008 |  | 22.97368 | 22.66397 | 22.36146 | 22.29408 | 34.37592 | 33.86953
318.6504 | 4.799589 | 1313.448 | 3.353034 |  | 22.99672 | 22.68536 | 22.34151 | 22.31183 | 34.41294 | 33.8638
318.75 | 4.799634 | 1311.604 | 3.353011 |  | 23.01228 | 22.67596 | 22.34829 | 22.28899 | 34.40369 | 33.87072
318.8496 | 4.799734 | 1304.712 | 3.353044 |  | 22.96992 | 22.67994 | 22.3401 | 22.31811 | 34.41299 | 33.87026
318.9492 | 4.800134 | 1308.76 | 3.352986 |  | 22.97464 | 22.6812 | 22.35019 | 22.3208 | 34.40964 | 33.86948
319.0488 | 4.799443 | 1309.112 | 3.353014 |  | 22.95078 | 22.69971 | 22.3205 | 22.28735 | 34.38488 | 33.88976
319.1484375 | 4.799098 | 1309.915 | 3.35294 |  | 22.98856 | 22.65777 | 22.33439 | 22.31203 | 34.36564 | 33.89114
319.248 | 4.799689 | 1313.19 | 3.352961 |  | 22.98577 | 22.68572 | 22.35686 | 22.28069 | 34.38036 | 33.87126
319.3477 | 4.799507 | 1308.632 | 3.352942 |  | 22.96388 | 22.64806 | 22.32168 | 22.29176 | 34.37685 | 33.85735
319.4473 | 4.799743 | 1304.001 | 3.352938 |  | 22.99693 | 22.68965 | 22.34573 | 22.29494 | 34.38627 | 33.88433
319.546875 | 4.800606 | 1306.57 | 3.35291 |  | 22.97542 | 22.69551 | 22.3668 | 22.29269 | 34.38461 | 33.86
319.6465 | 4.799761 | 1302.903 | 3.352866 |  | 22.99661 | 22.6902 | 22.33966 | 22.30529 | 34.37862 | 33.84581
319.7461 | 4.799407 | 1299.002 | 3.352827 |  | 22.99806 | 22.68003 | 22.33658 | 22.29939 | 34.37602 | 33.87387
319.8457 | 4.799243 | 1304.23 | 3.352836 |  | 22.99158 | 22.66337 | 22.38719 | 22.31718 | 34.36466 | 33.87151
319.9453125 | 4.799225 | 1305.688 | 3.352796 |  | 22.99867 | 22.65866 | 22.3595 | 22.32567 | 34.36003 | 33.88176
320.0449 | 4.800079 | 1303.786 | 3.352801 |  | 23.01118 | 22.68429 | 22.36823 | 22.30818 | 34.3714 | 33.8643
320.1445 | 4.799934 | 1304.111 | 3.352764 |  | 22.97289 | 22.67446 | 22.33862 | 22.31487 | 34.3637 | 33.8838
320.2441 | 4.799198 | 1304.608 | 3.352726 |  | 22.99146 | 22.66811 | 22.33907 | 22.29569 | 34.33801 | 33.84737
320.34375 | 4.800188 | 1303.509 | 3.352743 |  | 22.98613 | 22.67457 | 22.3232 | 22.33548 | 34.33981 | 33.89174
320.4434 | 4.799389 | 1308.346 | 3.352727 |  | 23.02045 | 22.69079 | 22.34602 | 22.33057 | 34.36317 | 33.87983
320.543 | 4.799007 | 1305.883 | 3.352758 |  | 22.98059 | 22.68785 | 22.34147 | 22.32549 | 34.34078 | 33.86473
320.6426 | 4.799489 | 1305.35 | 3.352748 |  | 22.9821 | 22.68479 | 22.35035 | 22.32145 | 34.34077 | 33.85572
320.7421875 | 4.799235 | 1304.025 | 3.352619 |  | 22.98084 | 22.67568 | 22.35987 | 22.32677 | 34.30759 | 33.88995
320.8418 | 4.799316 | 1305.916 | 3.352612 |  | 22.98069 | 22.68437 | 22.33267 | 22.33982 | 34.35799 | 33.86963
320.9414 | 4.799616 | 1305.75 | 3.352607 |  | 22.97252 | 22.69613 | 22.36546 | 22.33694 | 34.33556 | 33.87525
321.041 | 4.799543 | 1306.498 | 3.352604 |  | 23.00317 | 22.7013 | 22.33653 | 22.30864 | 34.35996 | 33.88586
321.140625 | 4.798635 | 1304.595 | 3.352592 |  | 22.96729 | 22.69078 | 22.34673 | 22.31211 | 34.35794 | 33.87305
321.2402 | 4.799371 | 1305.607 | 3.352542 |  | 23.00867 | 22.67739 | 22.33537 | 22.35154 | 34.3588 | 33.90652
321.3398 | 4.799125 | 1302.39 | 3.352555 |  | 23.02774 | 22.6951 | 22.3661 | 22.32241 | 34.3339 | 33.87003
321.4395 | 4.799098 | 1306.292 | 3.352509 |  | 22.96264 | 22.6615 | 22.35579 | 22.30943 | 34.36657 | 33.84357
321.5390625 | 4.798508 | 1305.099 | 3.35254 |  | 22.9487 | 22.6637 | 22.36707 | 22.29873 | 34.3717 | 33.86785
321.6387 | 4.799171 | 1309.473 | 3.352547 |  | 22.96538 | 22.68891 | 22.33198 | 22.29033 | 34.35223 | 33.85889
321.7383 | 4.799652 | 1300.089 | 3.352516 |  | 22.99477 | 22.66228 | 22.33455 | 22.32613 | 34.38897 | 33.86287
321.8379 | 4.799134 | 1305.26 | 3.352498 |  | 22.99708 | 22.6738 | 22.35013 | 22.30619 | 34.37461 | 33.87764
321.9375 | 4.79858 | 1302.933 | 3.352442 |  | 22.99607 | 22.68229 | 22.36221 | 22.3084 | 34.3821 | 33.88119
322.0371 | 4.799407 | 1301.142 | 3.35242 |  | 23.00249 | 22.67527 | 22.35836 | 22.30141 | 34.39985 | 33.86342
322.1367 | 4.799025 | 1309.54 | 3.352369 |  | 23.00707 | 22.68539 | 22.3561 | 22.29006 | 34.3607 | 33.87764
322.2363 | 4.798917 | 1307.885 | 3.352376 |  | 22.99928 | 22.67684 | 22.37531 | 22.32386 | 34.39579 | 33.89418
322.3359375 | 4.800161 | 1308.852 | 3.352392 |  | 22.9962 | 22.71742 | 22.33473 | 22.33027 | 34.40731 | 33.87197
322.4355 | 4.799243 | 1310.436 | 3.352375 |  | 23.03967 | 22.68951 | 22.34833 | 22.31253 | 34.42865 | 33.90046
322.5352 | 4.799725 | 1304.275 | 3.352304 |  | 23.01363 | 22.67729 | 22.36163 | 22.32394 | 34.42003 | 33.86554
322.6348 | 4.799171 | 1305.064 | 3.352335 |  | 22.98693 | 22.67212 | 22.38612 | 22.34341 | 34.41138 | 33.88809
322.734375 | 4.799425 | 1304.328 | 3.352312 |  | 23.00533 | 22.68238 | 22.36675 | 22.32633 | 34.43551 | 33.90383
322.834 | 4.799216 | 1305.844 | 3.352232 |  | 23.02403 | 22.67423 | 22.40256 | 22.31404 | 34.45333 | 33.86563
322.9336 | 4.798907 | 1301.65 | 3.352288 |  | 23.02097 | 22.65668 | 22.36634 | 22.34473 | 34.42891 | 33.88597
323.0332 | 4.798917 | 1304.961 | 3.352264 |  | 23.03513 | 22.68722 | 22.37916 | 22.30068 | 34.47881 | 33.88771
323.1328125 | 4.799107 | 1303.836 | 3.35226 |  | 23.00844 | 22.70838 | 22.35328 | 22.2988 | 34.44338 | 33.85292
323.2324 | 4.799689 | 1301.042 | 3.352233 |  | 22.99963 | 22.69025 | 22.34031 | 22.31677 | 34.47007 | 33.87572
323.332 | 4.79958 | 1303.898 | 3.352107 |  | 23.04111 | 22.68455 | 22.3566 | 22.33173 | 34.45392 | 33.88836
323.4316 | 4.799516 | 1303.976 | 3.35218 |  | 23.02208 | 22.70958 | 22.37067 | 22.31485 | 34.4406 | 33.85674
323.53125 | 4.799007 | 1302.432 | 3.352217 |  | 22.99799 | 22.68376 | 22.36323 | 22.30805 | 34.44638 | 33.89464
323.6309 | 4.799353 | 1295.531 | 3.352172 |  | 23.03013 | 22.70815 | 22.35195 | 22.33302 | 34.44773 | 33.88351
323.7305 | 4.799652 | 1301.745 | 3.352141 |  | 22.98187 | 22.67927 | 22.37036 | 22.34234 | 34.45981 | 33.88667
323.8301 | 4.79948 | 1298.296 | 3.352105 |  | 23.02681 | 22.682 | 22.37512 | 22.31122 | 34.48568 | 33.8721
323.9296875 | 4.799389 | 1302.349 | 3.352065 |  | 23.01442 | 22.67322 | 22.38911 | 22.31886 | 34.45747 | 33.88434
324.0293 | 4.799353 | 1300.773 | 3.352062 |  | 23.02195 | 22.68555 | 22.3619 | 22.33554 | 34.4631 | 33.85928
324.1289 | 4.799634 | 1298.252 | 3.352063 |  | 23.04606 | 22.68858 | 22.39613 | 22.31155 | 34.4507 | 33.84201
324.2285 | 4.799017 | 1292.415 | 3.352052 |  | 23.00325 | 22.69963 | 22.37987 | 22.33179 | 34.49145 | 33.87126
324.328125 | 4.799116 | 1297.79 | 3.352045 |  | 23.02209 | 22.68891 | 22.39253 | 22.3224 | 34.45718 | 33.87843
324.4277 | 4.799298 | 1295.95 | 3.352047 |  | 23.04954 | 22.67562 | 22.39205 | 22.28477 | 34.47722 | 33.89325
324.5273 | 4.798626 | 1296.849 | 3.352053 |  | 23.02821 | 22.66193 | 22.36545 | 22.3491 | 34.48479 | 33.8834
324.627 | 4.799044 | 1297.308 | 3.35207 |  | 23.04992 | 22.71064 | 22.37357 | 22.33053 | 34.49448 | 33.87885
324.7265625 | 4.798735 | 1300.124 | 3.352015 |  | 23.05948 | 22.70237 | 22.39881 | 22.34077 | 34.4816 | 33.86377
324.8262 | 4.799262 | 1297.052 | 3.351991 |  | 23.03398 | 22.67403 | 22.39525 | 22.32613 | 34.43749 | 33.88557
324.9258 | 4.798871 | 1296.414 | 3.351991 |  | 23.0452 | 22.70931 | 22.37173 | 22.34302 | 34.50557 | 33.84761
325.0254 | 4.798689 | 1296.761 | 3.351962 |  | 23.00057 | 22.71662 | 22.37403 | 22.33573 | 34.49168 | 33.84157
325.125 | 4.799344 | 1296.801 | 3.351947 |  | 23.0616 | 22.69384 | 22.38667 | 22.34805 | 34.49907 | 33.85053
325.2246 | 4.799189 | 1296.616 | 3.35196 |  | 23.04571 | 22.70704 | 22.39856 | 22.34525 | 34.47196 | 33.89307
325.3242 | 4.799089 | 1301.869 | 3.351908 |  | 23.06704 | 22.74181 | 22.36802 | 22.31686 | 34.48689 | 33.86711
325.4238 | 4.798971 | 1301.282 | 3.351968 |  | 23.02402 | 22.71165 | 22.37499 | 22.34949 | 34.49654 | 33.88305
325.5234375 | 4.798989 | 1300.763 | 3.351898 |  | 23.06753 | 22.69311 | 22.37593 | 22.36415 | 34.50315 | 33.87115
325.623 | 4.799062 | 1298.329 | 3.351879 |  | 23.05107 | 22.71844 | 22.40097 | 22.35969 | 34.52278 | 33.87917
325.7227 | 4.79967 | 1300.676 | 3.351904 |  | 23.04995 | 22.71864 | 22.36548 | 22.36125 | 34.48541 | 33.85617
325.8223 | 4.798935 | 1301.497 | 3.351899 |  | 23.07571 | 22.70467 | 22.42189 | 22.36805 | 34.50462 | 33.88061
325.921875 | 4.798898 | 1299.823 | 3.351861 |  | 23.04597 | 22.69899 | 22.40939 | 22.35339 | 34.52308 | 33.85833
326.0215 | 4.798935 | 1308.642 | 3.351804 |  | 23.05295 | 22.70732 | 22.39412 | 22.33844 | 34.51762 | 33.85876
326.1211 | 4.798898 | 1299.237 | 3.351827 |  | 23.07485 | 22.74474 | 22.40352 | 22.37266 | 34.50362 | 33.87599
326.2207 | 4.799153 | 1305.222 | 3.351868 |  | 23.05292 | 22.73178 | 22.40463 | 22.35883 | 34.50864 | 33.86201
326.3203125 | 4.79988 | 1303.867 | 3.351819 |  | 23.0376 | 22.72989 | 22.39626 | 22.34835 | 34.52022 | 33.84299
326.4199 | 4.798844 | 1298.939 | 3.351805 |  | 23.06303 | 22.7235 | 22.39137 | 22.33075 | 34.49462 | 33.87384
326.5195 | 4.799307 | 1307.909 | 3.351752 |  | 23.04652 | 22.73987 | 22.37614 | 22.35592 | 34.51126 | 33.85531
326.6191 | 4.799516 | 1303.494 | 3.351748 |  | 23.09881 | 22.74485 | 22.41511 | 22.35964 | 34.53991 | 33.89264
326.71875 | 4.798989 | 1298.184 | 3.35175 |  | 23.12278 | 22.72104 | 22.43962 | 22.32888 | 34.52156 | 33.8687
326.8184 | 4.799134 | 1309.432 | 3.351778 |  | 23.11169 | 22.72235 | 22.42488 | 22.35625 | 34.52319 | 33.88265
326.918 | 4.798853 | 1305.714 | 3.351747 |  | 23.11616 | 22.70778 | 22.41074 | 22.34437 | 34.4779 | 33.90723
327.0176 | 4.799307 | 1308.256 | 3.351673 |  | 23.09354 | 22.74718 | 22.4315 | 22.36143 | 34.4788 | 33.88952
327.1171875 | 4.799652 | 1303.987 | 3.351692 |  | 23.09972 | 22.7511 | 22.44115 | 22.35754 | 34.49578 | 33.88671
327.2168 | 4.800724 | 1297.479 | 3.351675 |  | 23.11231 | 22.73237 | 22.44071 | 22.39423 | 34.4989 | 33.87088
327.3164 | 4.79928 | 1301.491 | 3.351622 |  | 23.12118 | 22.742 | 22.44388 | 22.37429 | 34.48736 | 33.89566
327.416 | 4.799325 | 1302.271 | 3.351682 |  | 23.09345 | 22.7075 | 22.43512 | 22.37497 | 34.46265 | 33.90369
327.515625 | 4.799798 | 1304.115 | 3.351557 |  | 23.10024 | 22.72979 | 22.42086 | 22.39401 | 34.42875 | 33.89349
327.6152 | 4.799543 | 1304.362 | 3.351609 |  | 23.10212 | 22.73546 | 22.41122 | 22.36486 | 34.45105 | 33.91801
327.7148 | 4.799416 | 1305.234 | 3.351588 |  | 23.14319 | 22.73888 | 22.45387 | 22.36953 | 34.4786 | 33.93199
327.8145 | 4.798499 | 1305.071 | 3.351604 |  | 23.09629 | 22.74643 | 22.41793 | 22.38761 | 34.42751 | 33.90827
327.9140625 | 4.799589 | 1304.963 | 3.35156 |  | 23.12525 | 22.73607 | 22.47878 | 22.37564 | 34.46245 | 33.92295
328.0137 | 4.799516 | 1307.361 | 3.351502 |  | 23.10114 | 22.74616 | 22.42671 | 22.41167 | 34.45653 | 33.91824
328.1133 | 4.799507 | 1312.439 | 3.351516 |  | 23.11972 | 22.75212 | 22.44036 | 22.37333 | 34.47534 | 33.92502
328.2129 | 4.799443 | 1305.819 | 3.351545 |  | 23.12428 | 22.71987 | 22.43366 | 22.38799 | 34.46471 | 33.93393
328.3125 | 4.799889 | 1306.407 | 3.351516 |  | 23.10878 | 22.74964 | 22.46465 | 22.39757 | 34.48424 | 33.93933
328.4121 | 4.799589 | 1306.03 | 3.351487 |  | 23.10573 | 22.72545 | 22.4457 | 22.39378 | 34.47229 | 33.92684
328.5117 | 4.799825 | 1304.762 | 3.351458 |  | 23.12127 | 22.71473 | 22.41465 | 22.38181 | 34.45853 | 33.97006
328.6113 | 4.799625 | 1308.093 | 3.35146 |  | 23.12271 | 22.74198 | 22.44803 | 22.38926 | 34.46556 | 33.95116
328.7109375 | 4.799734 | 1306.926 | 3.35143 |  | 23.1069 | 22.75741 | 22.43711 | 22.38912 | 34.46078 | 33.95418
328.8105 | 4.800643 | 1306.489 | 3.351417 |  | 23.12251 | 22.73223 | 22.4432 | 22.37616 | 34.45793 | 33.94775
328.9102 | 4.799961 | 1307.321 | 3.351455 |  | 23.15241 | 22.74771 | 22.45723 | 22.35638 | 34.49017 | 33.97065
329.0098 | 4.800643 | 1308.713 | 3.351442 |  | 23.1048 | 22.70591 | 22.45239 | 22.422 | 34.45979 | 33.9711
329.109375 | 4.799843 | 1308.288 | 3.351446 |  | 23.10521 | 22.77214 | 22.44384 | 22.4114 | 34.48384 | 33.99728
329.209 | 4.799452 | 1307.681 | 3.351442 |  | 23.11968 | 22.78661 | 22.46754 | 22.38732 | 34.4731 | 33.98607
329.3086 | 4.800761 | 1309.183 | 3.3514 |  | 23.12002 | 22.75631 | 22.45073 | 22.37428 | 34.48403 | 33.95897
329.4082 | 4.800988 | 1309.032 | 3.351361 |  | 23.12788 | 22.74469 | 22.45818 | 22.40202 | 34.50114 | 33.96089
329.5078125 | 4.799634 | 1313.024 | 3.351401 |  | 23.14608 | 22.77784 | 22.40925 | 22.39372 | 34.50681 | 33.95539
329.6074 | 4.799498 | 1305.792 | 3.351405 |  | 23.13775 | 22.77053 | 22.45581 | 22.38293 | 34.50823 | 33.99532
329.707 | 4.799943 | 1309.374 | 3.35134 |  | 23.13401 | 22.73684 | 22.45035 | 22.42028 | 34.52291 | 33.96185
329.8066 | 4.800861 | 1308.693 | 3.351357 |  | 23.1279 | 22.75504 | 22.44359 | 22.40717 | 34.49234 | 33.96313
329.90625 | 4.799889 | 1315.565 | 3.351335 |  | 23.12923 | 22.76188 | 22.47775 | 22.42084 | 34.50773 | 33.96011
330.0059 | 4.800343 | 1311.031 | 3.351295 |  | 23.14144 | 22.76219 | 22.43933 | 22.37218 | 34.54034 | 33.95842
330.1055 | 4.799707 | 1314.048 | 3.351301 |  | 23.12157 | 22.77296 | 22.45043 | 22.38511 | 34.49812 | 33.97088
330.2051 | 4.800415 | 1313.552 | 3.35127 |  | 23.15602 | 22.75577 | 22.48047 | 22.39173 | 34.49783 | 33.96042
330.3046875 | 4.799807 | 1309.847 | 3.351249 |  | 23.12594 | 22.76281 | 22.44269 | 22.37743 | 34.50892 | 33.95161
330.4043 | 4.799607 | 1315.783 | 3.351247 |  | 23.12768 | 22.78133 | 22.41924 | 22.4023 | 34.50273 | 33.96223
330.5039 | 4.800125 | 1315.579 | 3.351257 |  | 23.13708 | 22.76956 | 22.44882 | 22.41881 | 34.50041 | 33.98746
330.6035 | 4.800307 | 1313.331 | 3.351258 |  | 23.14025 | 22.75515 | 22.44983 | 22.4 | 34.50459 | 34.01919
330.703125 | 4.800261 | 1312.207 | 3.351146 |  | 23.15119 | 22.76066 | 22.41757 | 22.39231 | 34.50561 | 33.99942
330.8027 | 4.801161 | 1313.455 | 3.351178 |  | 23.17113 | 22.79077 | 22.44917 | 22.40934 | 34.47754 | 34.00024
330.9023 | 4.800406 | 1313.708 | 3.351178 |  | 23.18075 | 22.7351 | 22.44652 | 22.38072 | 34.44882 | 33.95559
331.002 | 4.800578 | 1312.306 | 3.351194 |  | 23.14701 | 22.78493 | 22.44483 | 22.41776 | 34.46341 | 33.96823
331.1015625 | 4.799843 | 1308.387 | 3.351168 |  | 23.14687 | 22.76404 | 22.47659 | 22.40562 | 34.48847 | 33.97056
331.2012 | 4.800888 | 1312.271 | 3.351171 |  | 23.1847 | 22.76593 | 22.47504 | 22.41348 | 34.49206 | 33.97328
331.3008 | 4.800397 | 1310.894 | 3.351104 |  | 23.12471 | 22.78964 | 22.4618 | 22.42095 | 34.44167 | 33.98755
331.4004 | 4.801006 | 1310.818 | 3.351158 |  | 23.16621 | 22.76151 | 22.433 | 22.4339 | 34.45576 | 33.98466
331.5 | 4.800488 | 1310.873 | 3.351104 |  | 23.16809 | 22.79542 | 22.42828 | 22.39509 | 34.4828 | 33.98036
331.5996 | 4.800824 | 1312.009 | 3.351168 |  | 23.18919 | 22.76543 | 22.48251 | 22.41015 | 34.46067 | 33.99861
331.6992 | 4.800797 | 1309.481 | 3.351109 |  | 23.18977 | 22.76062 | 22.45713 | 22.43896 | 34.48362 | 33.99998
331.7988 | 4.801451 | 1312.154 | 3.351087 |  | 23.12442 | 22.78499 | 22.42866 | 22.43311 | 34.47432 | 33.99709
331.8984375 | 4.79997 | 1313.325 | 3.351096 |  | 23.14662 | 22.775 | 22.42126 | 22.44034 | 34.47246 | 33.97606
331.998 | 4.800788 | 1314.017 | 3.351118 |  | 23.1453 | 22.73652 | 22.43449 | 22.4528 | 34.46619 | 33.9921875
332.0977 | 4.800543 | 1310.563 | 3.35104 |  | 23.179 | 22.78832 | 22.43984 | 22.44994 | 34.49055 | 33.99606
332.1973 | 4.800134 | 1314.067 | 3.351051 |  | 23.17174 | 22.79618 | 22.42702 | 22.42503 | 34.50876 | 33.99615
332.296875 | 4.800597 | 1306.377 | 3.351067 |  | 23.16293 | 22.76174 | 22.41216 | 22.42643 | 34.50298 | 33.98877
332.3965 | 4.800497 | 1311.487 | 3.351074 |  | 23.14623 | 22.80272 | 22.45328 | 22.425 | 34.5167 | 33.98572
332.4961 | 4.799752 | 1312.392 | 3.35099 |  | 23.14532 | 22.76827 | 22.45745 | 22.46076 | 34.47264 | 34.00213
332.5957 | 4.800761 | 1308.246 | 3.351021 |  | 23.15296 | 22.79775 | 22.4237 | 22.45916 | 34.45876 | 33.99304
332.6953125 | 4.800915 | 1313.401 | 3.350971 |  | 23.14694 | 22.79889 | 22.44429 | 22.43624 | 34.45539 | 33.99473
332.7949 | 4.799898 | 1313.357 | 3.350987 |  | 23.14829 | 22.78749 | 22.43942 | 22.43662 | 34.45478 | 33.96507
332.8945 | 4.801278 | 1306.358 | 3.350992 |  | 23.14591 | 22.79229 | 22.43106 | 22.43442 | 34.4524 | 33.98647
332.9941 | 4.800588 | 1318.59 | 3.35097 |  | 23.16061 | 22.78687 | 22.42957 | 22.44709 | 34.43485 | 33.97306
333.09375 | 4.800578 | 1307.717 | 3.350943 |  | 23.18181 | 22.77691 | 22.42092 | 22.43076 | 34.41739 | 33.99931
333.1934 | 4.801242 | 1313.437 | 3.350946 |  | 23.14394 | 22.77169 | 22.44031 | 22.40951 | 34.44185 | 34.00904
333.293 | 4.799988 | 1311.518 | 3.350956 |  | 23.14886 | 22.78588 | 22.43336 | 22.44527 | 34.41363 | 33.9909
333.3926 | 4.800815 | 1314.938 | 3.350942 |  | 23.15373 | 22.79505 | 22.45523 | 22.43543 | 34.40926 | 33.99179
333.4921875 | 4.801133 | 1312.515 | 3.350902 |  | 23.16087 | 22.80335 | 22.44407 | 22.45267 | 34.39165 | 34.01186
333.5918 | 4.801206 | 1315.532 | 3.350895 |  | 23.16849 | 22.78515 | 22.45317 | 22.42529 | 34.36078 | 34.0169
333.6914 | 4.801006 | 1312.337 | 3.350888 |  | 23.14065 | 22.80308 | 22.45477 | 22.45147 | 34.33958 | 33.98313
333.791 | 4.800906 | 1312.244 | 3.350894 |  | 23.15164 | 22.78578 | 22.4466 | 22.43693 | 34.35941 | 33.97934
333.890625 | 4.80047 | 1307.199 | 3.350852 |  | 23.15771 | 22.77979 | 22.43103 | 22.42731 | 34.30163 | 34.01101
333.9902 | 4.80027 | 1314.053 | 3.35083 |  | 23.14323 | 22.77983 | 22.42665 | 22.46807 | 34.31241 | 33.995
334.0898 | 4.801197 | 1306.167 | 3.350809 |  | 23.13637 | 22.77311 | 22.46819 | 22.46618 | 34.3105 | 33.92129
334.1895 | 4.799834 | 1316.809 | 3.350809 |  | 23.1601 | 22.8191 | 22.43419 | 22.4751 | 34.31297 | 34.01034
334.2890625 | 4.801778 | 1312.849 | 3.350758 |  | 23.15901 | 22.79425 | 22.43013 | 22.44378 | 34.30275 | 33.99292
334.3887 | 4.801124 | 1312.814 | 3.350807 |  | 23.15649 | 22.80812 | 22.46885 | 22.45516 | 34.27306 | 33.95506
334.4883 | 4.801968 | 1307.065 | 3.350803 |  | 23.15466 | 22.81602 | 22.45526 | 22.46634 | 34.28939 | 34.01096
334.5879 | 4.801151 | 1313.267 | 3.350733 |  | 23.16215 | 22.81985 | 22.42694 | 22.4392 | 34.29018 | 33.99575
334.6875 | 4.801297 | 1310.477 | 3.350768 |  | 23.16098 | 22.76947 | 22.4491 | 22.44666 | 34.2862 | 33.9638
334.7871 | 4.801487 | 1313.586 | 3.350692 |  | 23.14045 | 22.78626 | 22.45641 | 22.48887 | 34.28949 | 34.01326
334.8867 | 4.800924 | 1310.319 | 3.350715 |  | 23.15764 | 22.79564 | 22.42993 | 22.481 | 34.29086 | 33.99887
334.9863 | 4.800806 | 1306.809 | 3.35068 |  | 23.14858 | 22.8193 | 22.38652 | 22.47877 | 34.30096 | 33.99122
335.0859375 | 4.801587 | 1304.367 | 3.350716 |  | 23.17045 | 22.78848 | 22.43909 | 22.46727 | 34.27657 | 34.02969
335.1855 | 4.801069 | 1304.434 | 3.35066 |  | 23.18411 | 22.79193 | 22.41364 | 22.46548 | 34.31134 | 34.01869
335.2852 | 4.800551 | 1307.887 | 3.350676 |  | 23.16206 | 22.80372 | 22.42324 | 22.46496 | 34.31511 | 34.01541
335.3848 | 4.800915 | 1307.271 | 3.350635 |  | 23.15539 | 22.80502 | 22.42071 | 22.45179 | 34.29892 | 34.01637
335.484375 | 4.800933 | 1307.489 | 3.350652 |  | 23.16068 | 22.79067 | 22.45748 | 22.44499 | 34.32557 | 34.01477
335.584 | 4.801015 | 1301.408 | 3.350651 |  | 23.15878 | 22.79368 | 22.42896 | 22.45243 | 34.34531 | 34.01594
335.6836 | 4.800479 | 1306.805 | 3.350639 |  | 23.18765 | 22.81042 | 22.44989 | 22.4666 | 34.35956 | 34.01521
335.7832 | 4.800733 | 1309.935 | 3.350568 |  | 23.18609 | 22.77517 | 22.44139 | 22.45236 | 34.33613 | 34.00302
335.8828125 | 4.800261 | 1309.896 | 3.350577 |  | 23.18529 | 22.80595 | 22.45843 | 22.48357 | 34.36128 | 34.00072
335.9824 | 4.80087 | 1307.258 | 3.350568 |  | 23.15896 | 22.80815 | 22.44559 | 22.4582 | 34.39888 | 33.99638
336.082 | 4.800197 | 1309.278 | 3.350529 |  | 23.14047 | 22.8411 | 22.44867 | 22.46566 | 34.35307 | 33.99775
336.1816 | 4.800206 | 1306.267 | 3.350567 |  | 23.1859 | 22.8315 | 22.44355 | 22.49229 | 34.42236 | 33.96088
336.28125 | 4.800761 | 1308.281 | 3.350516 |  | 23.17125 | 22.77601 | 22.44788 | 22.46905 | 34.39344 | 33.98722
336.3809 | 4.800452 | 1308.617 | 3.350522 |  | 23.17003 | 22.80803 | 22.46539 | 22.47186 | 34.39588 | 33.9928
336.4805 | 4.800979 | 1307.351 | 3.350487 |  | 23.19164 | 22.79398 | 22.43523 | 22.48984 | 34.43069 | 33.972
336.5801 | 4.801097 | 1304.1 | 3.350473 |  | 23.16721 | 22.79489 | 22.42778 | 22.47695 | 34.39319 | 33.98001
336.6796875 | 4.799907 | 1306.325 | 3.350422 |  | 23.16067 | 22.80236 | 22.4472 | 22.44789 | 34.40283 | 33.94478
336.7793 | 4.800461 | 1303.394 | 3.350426 |  | 23.178 | 22.81847 | 22.43831 | 22.46713 | 34.41871 | 33.9514
336.8789 | 4.801859 | 1308.87 | 3.350458 |  | 23.17995 | 22.80706 | 22.45107 | 22.46326 | 34.44377 | 33.93544
336.9785 | 4.800315 | 1301.153 | 3.350375 |  | 23.17672 | 22.7575 | 22.4666 | 22.43702 | 34.4025 | 33.90463
337.078125 | 4.80057 | 1304.105 | 3.350386 |  | 23.16534 | 22.78246 | 22.46921 | 22.44812 | 34.45407 | 33.92176
337.1777 | 4.801224 | 1299.096 | 3.35039 |  | 23.18055 | 22.79495 | 22.42687 | 22.45658 | 34.42215 | 33.89833
337.2773 | 4.800842 | 1303.752 | 3.350353 |  | 23.16574 | 22.78562 | 22.42702 | 22.44755 | 34.43752 | 33.88736
337.377 | 4.79997 | 1307.517 | 3.350304 |  | 23.14651 | 22.76365 | 22.48927 | 22.43575 | 34.45091 | 33.9031
337.4765625 | 4.800706 | 1308.486 | 3.350301 |  | 23.16908 | 22.77157 | 22.41742 | 22.45282 | 34.44374 | 33.91003
337.5762 | 4.800415 | 1306.71 | 3.350287 |  | 23.15137 | 22.78357 | 22.44195 | 22.47219 | 34.45247 | 33.91062
337.6758 | 4.79988 | 1307.206 | 3.350303 |  | 23.17783 | 22.80828 | 22.46433 | 22.46211 | 34.45824 | 33.90894
337.7754 | 4.800243 | 1306.295 | 3.350278 |  | 23.15665 | 22.80277 | 22.46046 | 22.47823 | 34.47531 | 33.92809
337.875 | 4.80027 | 1306.677 | 3.350265 |  | 23.16249 | 22.81239 | 22.44665 | 22.43593 | 34.4433 | 33.91989
337.9746 | 4.800097 | 1302.453 | 3.35025 |  | 23.15082 | 22.77607 | 22.47207 | 22.44999 | 34.47141 | 33.90421
338.0742 | 4.800379 | 1307.307 | 3.350227 |  | 23.17666 | 22.82296 | 22.44201 | 22.4604 | 34.45411 | 33.91693
338.1738 | 4.800125 | 1299.355 | 3.35024 |  | 23.16373 | 22.79347 | 22.47813 | 22.48099 | 34.47603 | 33.90313
338.2734375 | 4.800979 | 1299.96 | 3.350255 |  | 23.18805 | 22.79324 | 22.4575 | 22.47731 | 34.47566 | 33.92092
338.373 | 4.799807 | 1303.945 | 3.350205 |  | 23.17729 | 22.79 | 22.45399 | 22.47472 | 34.49927 | 33.92654
338.4727 | 4.800724 | 1305.422 | 3.350208 |  | 23.18369 | 22.82199 | 22.44571 | 22.45992 | 34.49175 | 33.89603
338.5723 | 4.799752 | 1301.731 | 3.350215 |  | 23.17874 | 22.80636 | 22.4812 | 22.45745 | 34.48576 | 33.94382
338.671875 | 4.800588 | 1302.585 | 3.350174 |  | 23.17686 | 22.80936 | 22.46183 | 22.46742 | 34.53646 | 33.91981
338.7715 | 4.799734 | 1298.167 | 3.350174 |  | 23.17708 | 22.81459 | 22.45385 | 22.46586 | 34.4917 | 33.94402
338.8711 | 4.800307 | 1300.526 | 3.350151 |  | 23.19747 | 22.81325 | 22.47912 | 22.494 | 34.49084 | 33.90918
338.9707 | 4.800379 | 1298.801 | 3.350114 |  | 23.2102 | 22.79692 | 22.46349 | 22.46609 | 34.54449 | 33.95023
339.0703125 | 4.800588 | 1294.167 | 3.350095 |  | 23.15942 | 22.78309 | 22.48247 | 22.49081 | 34.52534 | 33.92211
339.1699 | 4.800578 | 1292.989 | 3.350063 |  | 23.17572 | 22.80195 | 22.48209 | 22.48288 | 34.5324 | 33.90453
339.2695 | 4.799689 | 1299.86 | 3.350091 |  | 23.16485 | 22.82139 | 22.46221 | 22.47264 | 34.51744 | 33.94268
339.3691 | 4.800715 | 1296.065 | 3.350056 |  | 23.18414 | 22.79314 | 22.52812 | 22.46332 | 34.5002 | 33.8908
339.46875 | 4.800206 | 1295.727 | 3.350054 |  | 23.18601 | 22.80527 | 22.50615 | 22.45295 | 34.54718 | 33.91294
339.5684 | 4.800179 | 1294.089 | 3.350016 |  | 23.20161 | 22.80916 | 22.47606 | 22.48059 | 34.49634 | 33.91539
339.668 | 4.800079 | 1291.245 | 3.350049 |  | 23.19316 | 22.82285 | 22.4927 | 22.46835 | 34.53761 | 33.92034
339.7676 | 4.799871 | 1296.535 | 3.350024 |  | 23.1761 | 22.80956 | 22.46653 | 22.50947 | 34.53844 | 33.91442
339.8671875 | 4.800515 | 1293.46 | 3.349999 |  | 23.19443 | 22.8086 | 22.47465 | 22.51227 | 34.53616 | 33.9132
339.9668 | 4.800506 | 1293.995 | 3.350021 |  | 23.19181 | 22.81237 | 22.47101 | 22.49535 | 34.57373 | 33.90211
340.0664 | 4.800533 | 1296.379 | 3.349989 |  | 23.19321 | 22.82328 | 22.50205 | 22.49323 | 34.56112 | 33.87293
340.166 | 4.799734 | 1296.475 | 3.349968 |  | 23.18376 | 22.78822 | 22.50687 | 22.46699 | 34.55897 | 33.88963
340.265625 | 4.800543 | 1293.627 | 3.349975 |  | 23.22158 | 22.84938 | 22.49607 | 22.49617 | 34.56028 | 33.90018
340.3652 | 4.800543 | 1298.704 | 3.349917 |  | 23.21261 | 22.81738 | 22.48342 | 22.48165 | 34.55002 | 33.86916
340.4648 | 4.80057 | 1296.002 | 3.349942 |  | 23.22297 | 22.80874 | 22.45268 | 22.50763 | 34.5833 | 33.89408
340.5645 | 4.800234 | 1288.24 | 3.349893 |  | 23.2235 | 22.82834 | 22.49194 | 22.49624 | 34.55972 | 33.90818
340.6640625 | 4.800206 | 1295.436 | 3.34988 |  | 23.21064 | 22.83959 | 22.48043 | 22.47108 | 34.55383 | 33.88925
340.7637 | 4.800643 | 1294.992 | 3.349896 |  | 23.20145 | 22.83629 | 22.48195 | 22.51484 | 34.56815 | 33.85968
340.8633 | 4.800643 | 1298.991 | 3.349916 |  | 23.21346 | 22.84888 | 22.45589 | 22.50202 | 34.5496 | 33.91016
340.9629 | 4.800543 | 1292.617 | 3.349808 |  | 23.23821 | 22.80846 | 22.46713 | 22.47497 | 34.57859 | 33.90157
341.0625 | 4.800543 | 1294.905 | 3.349862 |  | 23.23492 | 22.82446 | 22.50004 | 22.5179 | 34.57038 | 33.89703
341.1621 | 4.801278 | 1296.241 | 3.349779 |  | 23.22062 | 22.81793 | 22.50736 | 22.49255 | 34.57183 | 33.8666
341.2617 | 4.800425 | 1297.374 | 3.349829 |  | 23.2363 | 22.84146 | 22.49336 | 22.48547 | 34.6109 | 33.85934
341.3613 | 4.800625 | 1296.762 | 3.349812 |  | 23.21793 | 22.82875 | 22.5125 | 22.48797 | 34.57699 | 33.89327
341.4609375 | 4.800533 | 1294.647 | 3.349768 |  | 23.23646 | 22.84384 | 22.50131 | 22.47889 | 34.57761 | 33.86137
341.5605 | 4.800997 | 1297.841 | 3.349784 |  | 23.21928 | 22.83738 | 22.48768 | 22.51041 | 34.57938 | 33.86542
341.6602 | 4.800606 | 1292.654 | 3.349751 |  | 23.22181 | 22.82977 | 22.48165 | 22.48286 | 34.58739 | 33.87171
341.7598 | 4.799907 | 1293.681 | 3.349765 |  | 23.23065 | 22.86018 | 22.51228 | 22.5103 | 34.55439 | 33.86022
341.859375 | 4.80027 | 1297.739 | 3.349723 |  | 23.23014 | 22.82499 | 22.49748 | 22.51359 | 34.5892 | 33.86095
341.959 | 4.799943 | 1294.452 | 3.349715 |  | 23.22913 | 22.82075 | 22.52859 | 22.49978 | 34.59977 | 33.84176
342.0586 | 4.801533 | 1293.807 | 3.349715 |  | 23.23111 | 22.8656 | 22.50601 | 22.50819 | 34.58533 | 33.81249
342.1582 | 4.800352 | 1295.115 | 3.349679 |  | 23.28158 | 22.85889 | 22.52566 | 22.51855 | 34.59393 | 33.87073
342.2578125 | 4.800724 | 1295.316 | 3.349662 |  | 23.23498 | 22.85845 | 22.50419 | 22.5048 | 34.5708 | 33.89379
342.3574 | 4.800597 | 1293.947 | 3.349632 |  | 23.25404 | 22.86622 | 22.56366 | 22.51547 | 34.60202 | 33.89421
342.457 | 4.800824 | 1296.048 | 3.349632 |  | 23.26507 | 22.84627 | 22.54225 | 22.54361 | 34.6034 | 33.87033
342.5566 | 4.800906 | 1291.691 | 3.34958 |  | 23.2397 | 22.84864 | 22.50643 | 22.5127 | 34.56312 | 33.90239
342.65625 | 4.800361 | 1293.564 | 3.349597 |  | 23.28713 | 22.85322 | 22.54844 | 22.54206 | 34.59756 | 33.88691
342.7559 | 4.800515 | 1292.793 | 3.349542 |  | 23.28167 | 22.84129 | 22.56545 | 22.50976 | 34.59992 | 33.89886
342.8555 | 4.800488 | 1292.597 | 3.34956 |  | 23.26305 | 22.85045 | 22.5077 | 22.51845 | 34.59959 | 33.90733
342.9551 | 4.800388 | 1291.425 | 3.349562 |  | 23.27934 | 22.86468 | 22.53558 | 22.4939 | 34.61463 | 33.93609
343.0546875 | 4.79988 | 1294.893 | 3.349539 |  | 23.28335 | 22.8432 | 22.55477 | 22.5342 | 34.59036 | 33.96791
343.1543 | 4.800906 | 1292.552 | 3.349548 |  | 23.278 | 22.87229 | 22.52552 | 22.50444 | 34.58567 | 33.98996
343.2539 | 4.800125 | 1289.174 | 3.349505 |  | 23.28882 | 22.87638 | 22.53219 | 22.51423 | 34.62064 | 33.93983
343.3535 | 4.800415 | 1287.534 | 3.349486 |  | 23.30904 | 22.86766 | 22.52964 | 22.50959 | 34.60497 | 33.95402
343.453125 | 4.800661 | 1287.503 | 3.349505 |  | 23.28086 | 22.849 | 22.52637 | 22.53486 | 34.55514 | 33.95456
343.5527 | 4.799916 | 1283.679 | 3.349455 |  | 23.2759 | 22.87258 | 22.56134 | 22.54464 | 34.60969 | 33.97385
343.6523 | 4.800325 | 1287.731 | 3.349457 |  | 23.28907 | 22.85106 | 22.52863 | 22.55013 | 34.60905 | 34.01816
343.752 | 4.800206 | 1291.633 | 3.349425 |  | 23.25102 | 22.87578 | 22.55276 | 22.53135 | 34.61043 | 33.98081
343.8515625 | 4.799925 | 1289.486 | 3.349406 |  | 23.27864 | 22.86801 | 22.53547 | 22.53005 | 34.58235 | 33.9993
343.9512 | 4.799589 | 1291.756 | 3.349283 |  | 23.28211 | 22.85746 | 22.55341 | 22.5815 | 34.62621 | 34.03035
344.0508 | 4.800288 | 1287.37 | 3.349319 |  | 23.29884 | 22.90678 | 22.54177 | 22.52027 | 34.61914 | 34.01702
344.1504 | 4.800425 | 1280.857 | 3.349298 |  | 23.25815 | 22.87014 | 22.51727 | 22.50705 | 34.5925 | 33.99231
344.25 | 4.800325 | 1286.228 | 3.34924 |  | 23.29197 | 22.87159 | 22.55322 | 22.56196 | 34.59628 | 33.98874
344.3496 | 4.799253 | 1285.293 | 3.349209 |  | 23.29312 | 22.88101 | 22.55545 | 22.53799 | 34.60174 | 34.03076
344.4492 | 4.800079 | 1283.308 | 3.349205 |  | 23.28919 | 22.88467 | 22.54985 | 22.55319 | 34.61492 | 33.99443
344.5488 | 4.79997 | 1290.678 | 3.349166 |  | 23.31636 | 22.89569 | 22.55493 | 22.55714 | 34.5897 | 34.00143
344.6484375 | 4.799979 | 1282.575 | 3.349169 |  | 23.28451 | 22.86004 | 22.51495 | 22.56048 | 34.61133 | 33.99891
344.748 | 4.80037 | 1283.042 | 3.349107 |  | 23.26377 | 22.87525 | 22.56357 | 22.55235 | 34.59 | 34.00946
344.8477 | 4.800406 | 1284.608 | 3.349097 |  | 23.30408 | 22.90597 | 22.56626 | 22.53453 | 34.60062 | 34.02551
344.9473 | 4.80017 | 1282.86 | 3.349051 |  | 23.26851 | 22.90287 | 22.54556 | 22.55504 | 34.60495 | 33.98443
345.046875 | 4.800025 | 1284.848 | 3.349045 |  | 23.28572 | 22.88263 | 22.55601 | 22.57489 | 34.60241 | 34.00447
345.1465 | 4.799834 | 1279.055 | 3.349001 |  | 23.31133 | 22.89864 | 22.55986 | 22.5629 | 34.62169 | 34.00739
345.2461 | 4.800551 | 1281.103 | 3.349044 |  | 23.28834 | 22.88742 | 22.54368 | 22.57189 | 34.61782 | 34.0054
345.3457 | 4.800524 | 1280.19 | 3.348989 |  | 23.32799 | 22.89738 | 22.55945 | 22.56997 | 34.62655 | 34.00958
345.4453125 | 4.80037 | 1284.121 | 3.348986 |  | 23.32682 | 22.87072 | 22.5476 | 22.55567 | 34.62976 | 34.01757
345.5449 | 4.799952 | 1280.462 | 3.349 |  | 23.28822 | 22.91405 | 22.57079 | 22.55772 | 34.60491 | 34.02282
345.6445 | 4.799171 | 1283.985 | 3.348973 |  | 23.31475 | 22.87471 | 22.54934 | 22.5434 | 34.65558 | 33.99221
345.7441 | 4.799598 | 1283.262 | 3.349002 |  | 23.30631 | 22.92752 | 22.54941 | 22.59425 | 34.62258 | 34.01098
345.84375 | 4.800215 | 1280.24 | 3.348926 |  | 23.30995 | 22.889 | 22.55968 | 22.56756 | 34.64723 | 34.02859
345.9434 | 4.799207 | 1277.58 | 3.348936 |  | 23.34029 | 22.89774 | 22.55667 | 22.56323 | 34.63626 | 34.03563
346.043 | 4.799316 | 1281.388 | 3.348915 |  | 23.33211 | 22.88396 | 22.55369 | 22.57249 | 34.64486 | 34.04348
346.1426 | 4.800116 | 1282.15 | 3.348913 |  | 23.31273 | 22.89234 | 22.55063 | 22.55044 | 34.63931 | 34.03667
346.2421875 | 4.799716 | 1280.746 | 3.348885 |  | 23.33378 | 22.89151 | 22.55015 | 22.59334 | 34.6572 | 34.02938
346.3418 | 4.799898 | 1278.165 | 3.348899 |  | 23.32834 | 22.87303 | 22.56609 | 22.57472 | 34.6576 | 34.02696
346.4414 | 4.799743 | 1279.415 | 3.348907 |  | 23.31582 | 22.88236 | 22.53132 | 22.55788 | 34.66 | 34.02314
346.541 | 4.799062 | 1279.848 | 3.348843 |  | 23.31371 | 22.88876 | 22.54838 | 22.57253 | 34.69238 | 34.028
346.640625 | 4.800343 | 1274.349 | 3.348834 |  | 23.32139 | 22.88514 | 22.55433 | 22.5884 | 34.69166 | 34.05193
346.7402 | 4.800252 | 1276.071 | 3.348876 |  | 23.33903 | 22.88456 | 22.54254 | 22.57492 | 34.65751 | 34.03214
346.8398 | 4.800288 | 1269.583 | 3.348783 |  | 23.31812 | 22.88658 | 22.57958 | 22.56846 | 34.69843 | 34.0126
346.9395 | 4.800143 | 1272.277 | 3.34873 |  | 23.30918 | 22.90177 | 22.54839 | 22.56481 | 34.69304 | 34.05172
347.0390625 | 4.799098 | 1271.587 | 3.348772 |  | 23.32093 | 22.87167 | 22.56115 | 22.57862 | 34.69417 | 34.03932
347.1387 | 4.798889 | 1276.332 | 3.348802 |  | 23.33634 | 22.90106 | 22.57176 | 22.60357 | 34.70644 | 34.03981
347.2383 | 4.799525 | 1277.952 | 3.348783 |  | 23.3397 | 22.90021 | 22.54428 | 22.56845 | 34.69304 | 34.07225
347.3379 | 4.799625 | 1269.551 | 3.34871 |  | 23.28572 | 22.90512 | 22.52877 | 22.56178 | 34.68468 | 34.03504
347.4375 | 4.799153 | 1270.943 | 3.348706 |  | 23.29252 | 22.86066 | 22.51241 | 22.5766 | 34.70727 | 34.02515
347.5371 | 4.798944 | 1275.461 | 3.348696 |  | 23.32146 | 22.88307 | 22.51627 | 22.56191 | 34.68941 | 34.04306
347.6367 | 4.799371 | 1270.27 | 3.34869 |  | 23.32205 | 22.90269 | 22.53489 | 22.58153 | 34.68644 | 34.02167
347.7363 | 4.799235 | 1269.444 | 3.348672 |  | 23.28441 | 22.89304 | 22.54631 | 22.5557 | 34.71416 | 34.04689
347.8359375 | 4.799807 | 1268.085 | 3.348657 |  | 23.28751 | 22.89576 | 22.54632 | 22.55948 | 34.70538 | 34.02423
347.9355 | 4.799089 | 1272.447 | 3.348633 |  | 23.31025 | 22.91314 | 22.51607 | 22.57283 | 34.68541 | 34.0335
348.0352 | 4.800097 | 1268.977 | 3.34862 |  | 23.29847 | 22.86633 | 22.53647 | 22.58292 | 34.72474 | 34.03016
348.1348 | 4.800097 | 1270.143 | 3.348558 |  | 23.29639 | 22.89337 | 22.53772 | 22.59041 | 34.71849 | 34.06335
348.234375 | 4.798935 | 1275.645 | 3.348614 |  | 23.31411 | 22.87392 | 22.55553 | 22.57129 | 34.71904 | 34.03714
348.334 | 4.799471 | 1269.85 | 3.348588 |  | 23.33736 | 22.86656 | 22.5156 | 22.57046 | 34.71035 | 34.06335
348.4336 | 4.799734 | 1270.744 | 3.348555 |  | 23.31243 | 22.89857 | 22.54226 | 22.5927 | 34.71162 | 34.05129
348.5332 | 4.798535 | 1277.68 | 3.348511 |  | 23.29824 | 22.89379 | 22.54453 | 22.57405 | 34.7331 | 34.05738
348.6328125 | 4.799344 | 1274.613 | 3.348524 |  | 23.31984 | 22.90257 | 22.5165 | 22.58327 | 34.76052 | 34.03304
348.7324 | 4.799116 | 1269.033 | 3.348511 |  | 23.31534 | 22.91277 | 22.52644 | 22.58288 | 34.7467 | 34.04987
348.832 | 4.798862 | 1272.559 | 3.348515 |  | 23.31026 | 22.89858 | 22.54477 | 22.5498 | 34.77025 | 34.03593
348.9316 | 4.799471 | 1274.55 | 3.348512 |  | 23.29438 | 22.89906 | 22.50507 | 22.59008 | 34.75443 | 34.03098
349.03125 | 4.799298 | 1275.548 | 3.348511 |  | 23.31777 | 22.89627 | 22.5324 | 22.59921 | 34.74141 | 34.03576
349.1309 | 4.799007 | 1276.669 | 3.34851 |  | 23.29753 | 22.91205 | 22.55449 | 22.59182 | 34.76276 | 34.04965
349.2305 | 4.798935 | 1280.058 | 3.3485 |  | 23.34677 | 22.8515 | 22.5337 | 22.57273 | 34.73101 | 34.03647
349.3301 | 4.798272 | 1280.989 | 3.348447 |  | 23.30927 | 22.89483 | 22.54922 | 22.58392 | 34.75732 | 34.02327
349.4296875 | 4.798935 | 1277.041 | 3.348472 |  | 23.31433 | 22.90853 | 22.53682 | 22.56999 | 34.73245 | 34.02454
349.5293 | 4.800025 | 1274.588 | 3.348483 |  | 23.31553 | 22.884 | 22.5578 | 22.57473 | 34.7558 | 34.01819
349.6289 | 4.799125 | 1275.041 | 3.348461 |  | 23.31154 | 22.86172 | 22.55664 | 22.5795 | 34.72655 | 34.06365
349.7285 | 4.799771 | 1278.227 | 3.348436 |  | 23.30058 | 22.90965 | 22.54851 | 22.58751 | 34.73479 | 33.99207
349.828125 | 4.798644 | 1272.413 | 3.348455 |  | 23.32872 | 22.8921 | 22.5436 | 22.57138 | 34.75638 | 34.02499
349.9277 | 4.798608 | 1267.861 | 3.348446 |  | 23.31368 | 22.91702 | 22.52238 | 22.57194 | 34.75166 | 34.05185
350.0273 | 4.799262 | 1270.501 | 3.348434 |  | 23.32039 | 22.9123 | 22.53861 | 22.60244 | 34.75751 | 34.03016
350.127 | 4.798953 | 1274.042 | 3.34837 |  | 23.29716 | 22.91258 | 22.56357 | 22.5766 | 34.72564 | 34.0153
350.2265625 | 4.799616 | 1276.542 | 3.348334 |  | 23.32949 | 22.89831 | 22.52293 | 22.58632 | 34.75388 | 34.01215
350.3262 | 4.798889 | 1270.404 | 3.348351 |  | 23.33657 | 22.91995 | 22.55837 | 22.5825 | 34.76095 | 34.00336
350.4258 | 4.799243 | 1270.954 | 3.34836 |  | 23.3173 | 22.9029 | 22.56231 | 22.59443 | 34.75562 | 34.00058
350.5254 | 4.798017 | 1269.547 | 3.348298 |  | 23.33012 | 22.90633 | 22.57134 | 22.5754 | 34.75498 | 34.02036
350.625 | 4.799553 | 1271.815 | 3.348348 |  | 23.30835 | 22.88255 | 22.54542 | 22.61184 | 34.7461 | 34.00856
350.7246 | 4.798944 | 1270.963 | 3.348322 |  | 23.33213 | 22.91986 | 22.54269 | 22.56474 | 34.76759 | 34.0026
350.8242 | 4.798744 | 1273.244 | 3.348361 |  | 23.34501 | 22.88321 | 22.54484 | 22.58632 | 34.72414 | 34.01749
350.9238 | 4.798299 | 1266.754 | 3.348306 |  | 23.31971 | 22.90715 | 22.55999 | 22.59846 | 34.73816 | 34.02486
351.0234375 | 4.798526 | 1263.123 | 3.348305 |  | 23.31928 | 22.90411 | 22.53498 | 22.56499 | 34.74522 | 34.02669
351.123 | 4.798799 | 1264.624 | 3.348286 |  | 23.34174 | 22.91818 | 22.53024 | 22.59451 | 34.75333 | 34.0208
351.2227 | 4.79928 | 1262.405 | 3.348267 |  | 23.34616 | 22.89854 | 22.5368 | 22.61864 | 34.74102 | 34.02978
351.3223 | 4.799044 | 1265.369 | 3.348244 |  | 23.31173 | 22.90794 | 22.58137 | 22.60739 | 34.75437 | 34.00603
351.421875 | 4.798399 | 1265.949 | 3.34821 |  | 23.32672 | 22.90196 | 22.53868 | 22.57511 | 34.67643 | 34.04108
351.5215 | 4.799371 | 1265.239 | 3.348206 |  | 23.34136 | 22.91296 | 22.54551 | 22.59279 | 34.72674 | 34.00337
351.6211 | 4.79918 | 1265.317 | 3.348219 |  | 23.37566 | 22.92135 | 22.541 | 22.60925 | 34.74437 | 34.07605
351.7207 | 4.799344 | 1263.838 | 3.348179 |  | 23.39366 | 22.87607 | 22.56894 | 22.58981 | 34.70559 | 34.02151
351.8203125 | 4.799652 | 1265.513 | 3.348194 |  | 23.37268 | 22.92536 | 22.56271 | 22.61375 | 34.72127 | 34.03358
351.9199 | 4.799062 | 1268.25 | 3.348198 |  | 23.36722 | 22.90743 | 22.56359 | 22.58351 | 34.74249 | 34.01686
352.0195 | 4.798789 | 1265.675 | 3.348145 |  | 23.3604 | 22.89463 | 22.56548 | 22.61739 | 34.69702 | 34.05598
352.1191 | 4.79888 | 1265.55 | 3.348138 |  | 23.36973 | 22.91212 | 22.59984 | 22.61018 | 34.71681 | 34.02695
352.21875 | 4.799253 | 1267.035 | 3.348121 |  | 23.34426 | 22.9264 | 22.57037 | 22.59543 | 34.73603 | 34.03778
352.3184 | 4.798426 | 1264.709 | 3.348114 |  | 23.35064 | 22.92644 | 22.55686 | 22.58479 | 34.70229 | 34.02081
352.418 | 4.798844 | 1268.051 | 3.348103 |  | 23.36102 | 22.90671 | 22.5744 | 22.62909 | 34.73867 | 34.04006
352.5176 | 4.798689 | 1267.649 | 3.348114 |  | 23.37185 | 22.90883 | 22.58211 | 22.6015 | 34.74834 | 34.06617
352.6171875 | 4.798236 | 1265.71 | 3.348078 |  | 23.36228 | 22.95301 | 22.59309 | 22.59447 | 34.7217 | 34.05796
352.7168 | 4.799098 | 1267.117 | 3.348071 |  | 23.38537 | 22.89805 | 22.58387 | 22.62689 | 34.71298 | 34.06137
352.8164 | 4.799344 | 1265.012 | 3.348022 |  | 23.36834 | 22.92501 | 22.61543 | 22.5992 | 34.76926 | 34.07853
352.916 | 4.799071 | 1264.969 | 3.348066 |  | 23.35831 | 22.91902 | 22.58576 | 22.60801 | 34.76768 | 34.06066
353.015625 | 4.799489 | 1267.713 | 3.34807 |  | 23.39686 | 22.90487 | 22.61143 | 22.58257 | 34.77937 | 34.07393
353.1152 | 4.798789 | 1266.25 | 3.347966 |  | 23.37786 | 22.9462 | 22.60573 | 22.59499 | 34.76707 | 34.07729
353.2148 | 4.798871 | 1268.566 | 3.34801 |  | 23.3669 | 22.91458 | 22.60231 | 22.60308 | 34.78431 | 34.05991
353.3145 | 4.79868 | 1268.751 | 3.34795 |  | 23.38195 | 22.9163 | 22.59411 | 22.59679 | 34.79885 | 34.08245
353.4140625 | 4.798789 | 1262.625 | 3.347955 |  | 23.40687 | 22.91953 | 22.59387 | 22.6131 | 34.7578 | 34.07873
353.5137 | 4.798862 | 1268.779 | 3.347934 |  | 23.37187 | 22.9339 | 22.60945 | 22.62331 | 34.78909 | 34.0718
353.6133 | 4.798081 | 1264.483 | 3.347933 |  | 23.41537 | 22.94346 | 22.58182 | 22.60643 | 34.78928 | 34.10329
353.7129 | 4.799398 | 1268.954 | 3.347915 |  | 23.3599 | 22.93256 | 22.61744 | 22.60506 | 34.78823 | 34.08264
353.8125 | 4.798626 | 1262.509 | 3.347853 |  | 23.40944 | 22.94152 | 22.59975 | 22.62052 | 34.78259 | 34.07275
353.9121 | 4.799007 | 1265.272 | 3.347902 |  | 23.3756 | 22.94462 | 22.58694 | 22.60281 | 34.80664 | 34.10167
354.0117 | 4.798353 | 1259.209 | 3.347893 |  | 23.41395 | 22.96249 | 22.60495 | 22.6306 | 34.81471 | 34.10352
354.1113 | 4.798072 | 1260.78 | 3.347893 |  | 23.40386 | 22.93164 | 22.60517 | 22.61752 | 34.82316 | 34.10899
354.2109375 | 4.799243 | 1265.342 | 3.347862 |  | 23.39382 | 22.92633 | 22.5839 | 22.6151 | 34.80185 | 34.09306
354.3105 | 4.799316 | 1262.868 | 3.34788 |  | 23.40541 | 22.93833 | 22.62679 | 22.61438 | 34.81034 | 34.10272
354.4102 | 4.797981 | 1258.362 | 3.347807 |  | 23.39947 | 22.94343 | 22.62669 | 22.65178 | 34.81805 | 34.11196
354.5098 | 4.79918 | 1266.91 | 3.347833 |  | 23.42405 | 22.93868 | 22.61643 | 22.64651 | 34.83083 | 34.11518
354.609375 | 4.798226 | 1266.756 | 3.347797 |  | 23.45261 | 22.95022 | 22.61049 | 22.62898 | 34.84776 | 34.13125
354.709 | 4.798808 | 1268.218 | 3.347803 |  | 23.41764 | 22.97297 | 22.61098 | 22.6254 | 34.8106 | 34.12096
354.8086 | 4.800379 | 1262.975 | 3.347743 |  | 23.42202 | 22.9553 | 22.61124 | 22.6265 | 34.8192 | 34.1211
354.9082 | 4.799071 | 1261.487 | 3.347759 |  | 23.43415 | 22.9265 | 22.61721 | 22.62731 | 34.82816 | 34.12379
355.0078125 | 4.798081 | 1263.852 | 3.347768 |  | 23.43465 | 22.97075 | 22.60394 | 22.64537 | 34.81775 | 34.11201
355.1074 | 4.799325 | 1263.508 | 3.347729 |  | 23.45949 | 22.95129 | 22.63127 | 22.6168 | 34.8359 | 34.13258
355.207 | 4.799943 | 1266.357 | 3.347709 |  | 23.42949 | 22.95763 | 22.608 | 22.62651 | 34.83026 | 34.13437
355.3066 | 4.799743 | 1267.793 | 3.347743 |  | 23.41062 | 22.98787 | 22.61908 | 22.64871 | 34.78807 | 34.13156
355.40625 | 4.800161 | 1266.454 | 3.347708 |  | 23.43751 | 22.95199 | 22.59634 | 22.63958 | 34.84817 | 34.13295
355.5059 | 4.799779 | 1268.851 | 3.347673 |  | 23.43316 | 22.96756 | 22.63165 | 22.64735 | 34.83583 | 34.15141
355.6055 | 4.799307 | 1269.268 | 3.347663 |  | 23.44656 | 22.9559 | 22.62647 | 22.62797 | 34.83332 | 34.15195
355.7051 | 4.799525 | 1270.869 | 3.34761 |  | 23.45825 | 22.93638 | 22.6434 | 22.63552 | 34.85964 | 34.12667
355.8046875 | 4.799407 | 1273.403 | 3.347661 |  | 23.41656 | 22.95748 | 22.62869 | 22.61727 | 34.82179 | 34.19699
355.9043 | 4.79988 | 1271.437 | 3.34763 |  | 23.43125 | 23.00975 | 22.64203 | 22.64227 | 34.86375 | 34.15488
356.0039 | 4.799134 | 1265.778 | 3.347609 |  | 23.4375 | 22.98295 | 22.63426 | 22.63364 | 34.83561 | 34.15893
356.1035 | 4.799362 | 1268.662 | 3.347617 |  | 23.44483 | 22.9273 | 22.63958 | 22.61932 | 34.85328 | 34.174
356.203125 | 4.798889 | 1265.529 | 3.347646 |  | 23.41875 | 22.96354 | 22.6194 | 22.61255 | 34.82919 | 34.18145
356.3027 | 4.799344 | 1264.044 | 3.347603 |  | 23.44666 | 22.97851 | 22.62989 | 22.66251 | 34.84121 | 34.18802
356.4023 | 4.799952 | 1262.229 | 3.347575 |  | 23.4486 | 22.98166 | 22.61182 | 22.64225 | 34.85722 | 34.1889
356.502 | 4.800606 | 1266.322 | 3.347573 |  | 23.43903 | 22.9625 | 22.6256 | 22.65008 | 34.86946 | 34.18115
356.6015625 | 4.798644 | 1265.093 | 3.347563 |  | 23.45586 | 22.95046 | 22.60905 | 22.64576 | 34.89608 | 34.1618
356.7012 | 4.800243 | 1270.22 | 3.347507 |  | 23.44369 | 22.98296 | 22.63474 | 22.63741 | 34.86713 | 34.21905
356.8008 | 4.799798 | 1266.257 | 3.347556 |  | 23.45138 | 22.97374 | 22.63828 | 22.64649 | 34.86597 | 34.2171
356.9004 | 4.799607 | 1264.446 | 3.347572 |  | 23.46625 | 22.95492 | 22.64459 | 22.6522 | 34.87211 | 34.20832
357 | 4.800197 | 1268.259 | 3.347517 |  | 23.45577 | 22.96594 | 22.62525 | 22.64815 | 34.86191 | 34.19814
357.0996 | 4.800561 | 1264.209 | 3.347521 |  | 23.47713 | 22.97775 | 22.59591 | 22.65086 | 34.89416 | 34.19514
357.1992 | 4.799779 | 1265.254 | 3.347478 |  | 23.44677 | 22.99103 | 22.63957 | 22.66101 | 34.87157 | 34.20788
357.2988 | 4.799898 | 1264.697 | 3.347514 |  | 23.4709 | 22.95369 | 22.65828 | 22.63894 | 34.85748 | 34.19889
357.3984375 | 4.800697 | 1264.642 | 3.347441 |  | 23.4713 | 22.98832 | 22.63382 | 22.65998 | 34.87101 | 34.19889
357.498 | 4.800861 | 1264.284 | 3.34749 |  | 23.44719 | 22.99857 | 22.61703 | 22.65986 | 34.8745 | 34.21597
357.5977 | 4.799634 | 1271.202 | 3.347414 |  | 23.46119 | 22.99767 | 22.62177 | 22.65627 | 34.84991 | 34.17231
357.6973 | 4.799943 | 1271.906 | 3.347421 |  | 23.45658 | 22.97138 | 22.59905 | 22.66063 | 34.87152 | 34.18876
357.796875 | 4.800397 | 1265.929 | 3.347445 |  | 23.47017 | 22.97926 | 22.6073 | 22.69096 | 34.84665 | 34.19302
357.8965 | 4.799771 | 1264.162 | 3.347426 |  | 23.46642 | 22.99368 | 22.63203 | 22.67808 | 34.88255 | 34.17808
357.9961 | 4.800061 | 1270.553 | 3.347434 |  | 23.47519 | 23.00599 | 22.612 | 22.68294 | 34.84993 | 34.19276
358.0957 | 4.79997 | 1272.628 | 3.347394 |  | 23.45494 | 22.98321 | 22.61209 | 22.67342 | 34.85463 | 34.21155
358.1953125 | 4.800052 | 1264.325 | 3.347373 |  | 23.49455 | 22.97712 | 22.62641 | 22.66809 | 34.85397 | 34.17994
358.2949 | 4.799652 | 1263.849 | 3.347313 |  | 23.46077 | 22.98731 | 22.62868 | 22.69409 | 34.85079 | 34.19633
358.3945 | 4.799779 | 1271.309 | 3.347297 |  | 23.46424 | 23.0041 | 22.63601 | 22.69409 | 34.88445 | 34.20146
358.4941 | 4.800334 | 1270.307 | 3.347305 |  | 23.49565 | 23.01451 | 22.63499 | 22.65117 | 34.87477 | 34.20343
358.59375 | 4.79908 | 1273.742 | 3.347269 |  | 23.44092 | 22.96142 | 22.60986 | 22.69023 | 34.84538 | 34.20587
358.6934 | 4.799071 | 1267.841 | 3.347293 |  | 23.46226 | 23.01038 | 22.6312 | 22.68234 | 34.87344 | 34.195
358.793 | 4.799679 | 1269.955 | 3.347234 |  | 23.48697 | 23.01175 | 22.61632 | 22.68941 | 34.88958 | 34.24834
358.8926 | 4.800143 | 1270.519 | 3.347269 |  | 23.46433 | 22.99152 | 22.60871 | 22.70731 | 34.88988 | 34.19859
358.9921875 | 4.799861 | 1259.135 | 3.347285 |  | 23.47406 | 23.0112 | 22.6111 | 22.67883 | 34.86421 | 34.24073
359.0918 | 4.800425 | 1265.056 | 3.347241 |  | 23.47754 | 22.98075 | 22.62137 | 22.70101 | 34.88363 | 34.24782
359.1914 | 4.800597 | 1266.068 | 3.3472 |  | 23.48219 | 22.98199 | 22.63935 | 22.70409 | 34.88642 | 34.24597
359.291 | 4.800924 | 1267.923 | 3.347272 |  | 23.46911 | 22.97768 | 22.62476 | 22.69461 | 34.87905 | 34.22633
359.390625 | 4.799498 | 1269.073 | 3.347208 |  | 23.47443 | 22.98294 | 22.65795 | 22.68585 | 34.8952 | 34.24221
359.4902 | 4.800089 | 1266.034 | 3.347221 |  | 23.48562 | 22.98059 | 22.6185 | 22.66904 | 34.85926 | 34.24609
359.5898 | 4.800606 | 1268.642 | 3.347231 |  | 23.47772 | 22.99579 | 22.6286 | 22.72357 | 34.89925 | 34.23838
359.6895 | 4.799616 | 1266.96 | 3.347143 |  | 23.47104 | 23.0112 | 22.59987 | 22.70075 | 34.90438 | 34.28278
359.7890625 | 4.800079 | 1270.693 | 3.347147 |  | 23.47038 | 23.00395 | 22.64166 | 22.70859 | 34.90372 | 34.23978
359.8887 | 4.799825 | 1271.772 | 3.347153 |  | 23.46329 | 22.97949 | 22.61012 | 22.72157 | 34.89549 | 34.22871
359.9883 | 4.800307 | 1263.985 | 3.347148 |  | 23.47804 | 22.99869 | 22.62267 | 22.71066 | 34.92721 | 34.24774
360.0879 | 4.800515 | 1264.397 | 3.347168 |  | 23.46538 | 23.00997 | 22.62338 | 22.67412 | 34.88047 | 34.26148
360.1875 | 4.80037 | 1267.962 | 3.347101 |  | 23.47882 | 23.01461 | 22.63461 | 22.68745 | 34.88605 | 34.27795
360.2871 | 4.799371 | 1262.478 | 3.347105 |  | 23.47602 | 22.98576 | 22.60441 | 22.67852 | 34.89421 | 34.25113
360.3867 | 4.799625 | 1266.25 | 3.347079 |  | 23.47853 | 23.01498 | 22.5842 | 22.69946 | 34.90031 | 34.26944
360.4863 | 4.800097 | 1271.276 | 3.347032 |  | 23.45922 | 23.01658 | 22.6115 | 22.68755 | 34.87873 | 34.26471
360.5859375 | 4.800243 | 1271.802 | 3.347062 |  | 23.47663 | 23.01171875 | 22.63626 | 22.73725 | 34.88581 | 34.26093
360.6855 | 4.799961 | 1271.311 | 3.347063 |  | 23.48186 | 22.99817 | 22.64606 | 22.70174 | 34.89046 | 34.27074
360.7852 | 4.799889 | 1264.966 | 3.347016 |  | 23.46139 | 22.99311 | 22.60192 | 22.72812 | 34.90177 | 34.29838
360.8848 | 4.799461 | 1269.887 | 3.347033 |  | 23.47997 | 23.00419 | 22.62501 | 22.69411 | 34.90159 | 34.27527
360.984375 | 4.800252 | 1267.495 | 3.347 |  | 23.50235 | 23.02817 | 22.64925 | 22.68114 | 34.89556 | 34.28858
361.084 | 4.799416 | 1267.36 | 3.346975 |  | 23.50173 | 22.98341 | 22.61695 | 22.70205 | 34.86215 | 34.26926
361.1836 | 4.799825 | 1262.613 | 3.346986 |  | 23.4877 | 23.03161 | 22.63832 | 22.70471 | 34.9097 | 34.28005
361.2832 | 4.801097 | 1267.063 | 3.346924 |  | 23.47383 | 23.01133 | 22.631 | 22.71594 | 34.92023 | 34.29448
361.3828125 | 4.800097 | 1265.347 | 3.346956 |  | 23.49521 | 23.02507 | 22.6506 | 22.72528 | 34.90995 | 34.28851
361.4824 | 4.800297 | 1270.245 | 3.346951 |  | 23.49312 | 22.98263 | 22.61349 | 22.69605 | 34.90496 | 34.30787
361.582 | 4.799916 | 1264.358 | 3.346925 |  | 23.48123 | 23.01543 | 22.63683 | 22.67522 | 34.88881 | 34.32219
361.6816 | 4.799679 | 1264.877 | 3.346977 |  | 23.48572 | 23.00474 | 22.61905 | 22.72569 | 34.90015 | 34.30114
361.78125 | 4.800288 | 1266.479 | 3.346891 |  | 23.45825 | 22.99954 | 22.60366 | 22.71057 | 34.87068 | 34.26558
361.8809 | 4.800488 | 1260.266 | 3.346878 |  | 23.47453 | 23.02232 | 22.62 | 22.67263 | 34.9249 | 34.3088
361.9805 | 4.799779 | 1261.005 | 3.346851 |  | 23.47928 | 23.01029 | 22.60803 | 22.73988 | 34.91109 | 34.31627
362.0801 | 4.79997 | 1266.722 | 3.346853 |  | 23.4686 | 23.02153 | 22.64082 | 22.70271 | 34.89494 | 34.29433
362.1796875 | 4.800797 | 1262.116 | 3.346881 |  | 23.48412 | 23.03467 | 22.64619 | 22.74111 | 34.92181 | 34.31408
362.2793 | 4.799871 | 1263.169 | 3.346819 |  | 23.49051 | 23.04015 | 22.64023 | 22.73318 | 34.8927 | 34.30658
362.3789 | 4.800297 | 1268.598 | 3.346867 |  | 23.48786 | 23.01061 | 22.63379 | 22.74617 | 34.90493 | 34.31132
362.4785 | 4.799452 | 1266.11 | 3.346799 |  | 23.48468 | 23.01333 | 22.63549 | 22.72269 | 34.9112 | 34.31786
362.578125 | 4.800751 | 1266.714 | 3.346804 |  | 23.48265 | 23.00262 | 22.63927 | 22.75553 | 34.8884 | 34.32452
362.6777 | 4.800688 | 1263.497 | 3.346761 |  | 23.48143 | 23.01053 | 22.65749 | 22.71487 | 34.90174 | 34.30756
362.7773 | 4.800361 | 1264.066 | 3.346751 |  | 23.45712 | 23.0134 | 22.6152 | 22.72216 | 34.91565 | 34.30218
362.877 | 4.800097 | 1263.838 | 3.346765 |  | 23.4567 | 23.00007 | 22.6011 | 22.6973 | 34.88366 | 34.29485
362.9765625 | 4.800751 | 1267.198 | 3.346706 |  | 23.48637 | 23.00044 | 22.61399 | 22.70241 | 34.88234 | 34.28799
363.0762 | 4.800724 | 1275.429 | 3.346735 |  | 23.47563 | 23.01255 | 22.61322 | 22.75296 | 34.9074 | 34.31691
363.1758 | 4.800161 | 1268.546 | 3.346721 |  | 23.46079 | 22.9828 | 22.67443 | 22.70804 | 34.90139 | 34.29046
363.2754 | 4.800697 | 1271.724 | 3.346707 |  | 23.4798 | 23.01671 | 22.62507 | 22.69675 | 34.89266 | 34.2779
363.375 | 4.799707 | 1268.206 | 3.346732 |  | 23.46192 | 23.03666 | 22.62151 | 22.71035 | 34.8772 | 34.31634
363.4746 | 4.800215 | 1267.954 | 3.346696 |  | 23.48358 | 23.00854 | 22.62698 | 22.73732 | 34.91216 | 34.33738
363.5742 | 4.800261 | 1265.88 | 3.346666 |  | 23.45337 | 23.01865 | 22.65321 | 22.7174 | 34.89003 | 34.32999
363.6738 | 4.800334 | 1266.646 | 3.346664 |  | 23.46581 | 23.02083 | 22.66343 | 22.69834 | 34.89008 | 34.3415
363.7734375 | 4.79997 | 1268.5 | 3.346703 |  | 23.46597 | 23.01929 | 22.63249 | 22.71146 | 34.8533 | 34.32206
363.873 | 4.800924 | 1266.871 | 3.346633 |  | 23.48656 | 22.99596 | 22.66025 | 22.72988 | 34.86058 | 34.28671
363.9727 | 4.800506 | 1268.509 | 3.346634 |  | 23.46292 | 22.98933 | 22.64208 | 22.74429 | 34.83448 | 34.3026
364.0723 | 4.800679 | 1267.249 | 3.346649 |  | 23.48374 | 22.99754 | 22.66405 | 22.74898 | 34.8102 | 34.30875
364.171875 | 4.800679 | 1264.909 | 3.346648 |  | 23.50285 | 23.01238 | 22.6585 | 22.73504 | 34.80152 | 34.3195
364.2715 | 4.800724 | 1265.941 | 3.346596 |  | 23.47935 | 23.00806 | 22.61316 | 22.77495 | 34.79293 | 34.33954
364.3711 | 4.800679 | 1266.689 | 3.346605 |  | 23.50344 | 23.0566 | 22.63998 | 22.71475 | 34.78942 | 34.34488
364.4707 | 4.800397 | 1267.572 | 3.346521 |  | 23.49136 | 23.01791 | 22.6759 | 22.73642 | 34.76815 | 34.33473
364.5703125 | 4.800879 | 1262.455 | 3.346558 |  | 23.48762 | 23.03281 | 22.63962 | 22.74621 | 34.80295 | 34.34642
364.6699 | 4.800179 | 1266.037 | 3.346534 |  | 23.48363 | 23.02489 | 22.66229 | 22.73422 | 34.77737 | 34.3896
364.7695 | 4.800161 | 1262.406 | 3.346586 |  | 23.4905 | 23.0127 | 22.67085 | 22.72809 | 34.8029 | 34.34567
364.8691 | 4.800079 | 1265.166 | 3.346494 |  | 23.48483 | 23.01034 | 22.65953 | 22.75255 | 34.77876 | 34.37469
364.96875 | 4.800243 | 1259.817 | 3.346517 |  | 23.50078 | 23.03239 | 22.67582 | 22.72125 | 34.80869 | 34.3587
365.0684 | 4.800779 | 1262.685 | 3.346545 |  | 23.50132 | 23.03287 | 22.64776 | 22.73638 | 34.81076 | 34.3509
365.168 | 4.801188 | 1264.526 | 3.346499 |  | 23.5079 | 23.0154 | 22.6734 | 22.75736 | 34.7928 | 34.36053
365.2676 | 4.800506 | 1258.625 | 3.346464 |  | 23.48518 | 23.04074 | 22.67587 | 22.74687 | 34.81575 | 34.36356
365.3671875 | 4.800697 | 1263.868 | 3.346476 |  | 23.50257 | 23.04415 | 22.63567 | 22.71671 | 34.80687 | 34.34746
365.4668 | 4.799798 | 1265.177 | 3.34643 |  | 23.51807 | 23.00796 | 22.66377 | 22.73773 | 34.81075 | 34.35175
365.5664 | 4.800824 | 1266.173 | 3.346445 |  | 23.49141 | 23.02551 | 22.66193 | 22.76606 | 34.80551 | 34.3588
365.666 | 4.80047 | 1261.504 | 3.346418 |  | 23.50866 | 23.02696 | 22.65515 | 22.76725 | 34.83686 | 34.32955
365.765625 | 4.800851 | 1260.099 | 3.346401 |  | 23.49354 | 23.02772 | 22.65547 | 22.76238 | 34.82359 | 34.33792
365.8652 | 4.800606 | 1261.984 | 3.346389 |  | 23.51672 | 23.03426 | 22.67489 | 22.75082 | 34.82959 | 34.34057
365.9648 | 4.799997 | 1263.02 | 3.346364 |  | 23.51642 | 23.03535 | 22.67304 | 22.74607 | 34.86392 | 34.35465
366.0645 | 4.800425 | 1262.076 | 3.346367 |  | 23.52982 | 23.0458 | 22.67349 | 22.72455 | 34.87018 | 34.35365
366.1640625 | 4.800125 | 1255.585 | 3.346372 |  | 23.49028 | 23.06336 | 22.67985 | 22.72255 | 34.86637 | 34.3608
366.2637 | 4.80037 | 1264.575 | 3.346348 |  | 23.54703 | 23.02123 | 22.66782 | 22.73147 | 34.87056 | 34.33991
366.3633 | 4.800007 | 1260.154 | 3.346347 |  | 23.5043 | 23.02986 | 22.66824 | 22.77163 | 34.88764 | 34.36341
366.4629 | 4.800515 | 1260.887 | 3.346323 |  | 23.48336 | 23.04506 | 22.6672 | 22.75978 | 34.87193 | 34.35889
366.5625 | 4.800307 | 1260.561 | 3.346291 |  | 23.51883 | 23.00973 | 22.64231 | 22.73945 | 34.88607 | 34.35347
366.6621 | 4.800961 | 1265.825 | 3.346263 |  | 23.54194 | 23.04691 | 22.64121 | 22.77813 | 34.88258 | 34.3708
366.7617 | 4.800461 | 1261.391 | 3.34628 |  | 23.51538 | 23.03266 | 22.67991 | 22.76806 | 34.8669 | 34.35818
366.8613 | 4.800334 | 1262.351 | 3.346276 |  | 23.54003 | 23.0214 | 22.6792 | 22.74133 | 34.86849 | 34.37376
366.9609375 | 4.800215 | 1257.099 | 3.346293 |  | 23.52141 | 23.05142 | 22.65858 | 22.75876 | 34.89024 | 34.38465
367.0605 | 4.800597 | 1257.224 | 3.346251 |  | 23.52416 | 23.04966 | 22.67886 | 22.75404 | 34.8614 | 34.41757
367.1602 | 4.800361 | 1258.339 | 3.346235 |  | 23.50213 | 23.04386 | 22.68888 | 22.75283 | 34.84801 | 34.41062
367.2598 | 4.799743 | 1258.553 | 3.346253 |  | 23.54499 | 23.03698 | 22.67608 | 22.74593 | 34.84881 | 34.40421
367.359375 | 4.799943 | 1255.154 | 3.346213 |  | 23.5318 | 23.04856 | 22.66184 | 22.74107 | 34.81811 | 34.41975
367.459 | 4.800307 | 1259.734 | 3.346231 |  | 23.52546 | 23.0296 | 22.67195 | 22.76955 | 34.82411 | 34.41953
367.5586 | 4.80047 | 1258.441 | 3.34623 |  | 23.51616 | 23.07395 | 22.71984 | 22.7647 | 34.84449 | 34.44147
367.6582 | 4.800479 | 1263.575 | 3.346196 |  | 23.53585 | 23.07723 | 22.69793 | 22.76524 | 34.81227 | 34.48241
367.7578125 | 4.801133 | 1262.915 | 3.34615 |  | 23.51204 | 23.04696 | 22.67579 | 22.73721 | 34.82554 | 34.46159
367.8574 | 4.800733 | 1258.735 | 3.346139 |  | 23.50488 | 23.04334 | 22.68695 | 22.77082 | 34.80488 | 34.4824
367.957 | 4.79997 | 1258.294 | 3.346162 |  | 23.54873 | 23.0708 | 22.69339 | 22.7861 | 34.82917 | 34.47923
368.0566 | 4.800252 | 1258.801 | 3.346168 |  | 23.55267 | 23.06532 | 22.73099 | 22.76525 | 34.8354 | 34.49164
368.15625 | 4.800197 | 1260.137 | 3.346131 |  | 23.54269 | 23.08457 | 22.70715 | 22.77635 | 34.82275 | 34.50752
368.2559 | 4.800815 | 1260.396 | 3.346131 |  | 23.5827 | 23.05717 | 22.73466 | 22.7636 | 34.80595 | 34.50471
368.3555 | 4.800388 | 1259.164 | 3.346119 |  | 23.56407 | 23.08144 | 22.71814 | 22.78149 | 34.79554 | 34.51159
368.4551 | 4.799771 | 1256.115 | 3.346116 |  | 23.57521 | 23.03682 | 22.74096 | 22.79268 | 34.79443 | 34.52436
368.5546875 | 4.800425 | 1253.378 | 3.346123 |  | 23.55774 | 23.0696 | 22.71844 | 22.7831 | 34.77448 | 34.5409
368.6543 | 4.800116 | 1259.097 | 3.346019 |  | 23.5643 | 23.07772 | 22.73302 | 22.77297 | 34.7843 | 34.48941
368.7539 | 4.799407 | 1261.682 | 3.346053 |  | 23.54317 | 23.05381 | 22.70307 | 22.78288 | 34.79996 | 34.54438
368.8535 | 4.799988 | 1258.31 | 3.34603 |  | 23.57449 | 23.0868 | 22.72617 | 22.7815 | 34.76768 | 34.51022
368.953125 | 4.801051 | 1259.93 | 3.346005 |  | 23.59726 | 23.07402 | 22.70425 | 22.7861 | 34.79633 | 34.51036
369.0527 | 4.80067 | 1253.813 | 3.345994 |  | 23.57359 | 23.06017 | 22.72626 | 22.78424 | 34.79699 | 34.5187
369.1523 | 4.800488 | 1257.032 | 3.34602 |  | 23.56083 | 23.06853 | 22.72605 | 22.79191 | 34.78798 | 34.52386
369.252 | 4.800279 | 1257.113 | 3.346001 |  | 23.56491 | 23.08479 | 22.74624 | 22.78963 | 34.80888 | 34.5105
369.3515625 | 4.799925 | 1257.668 | 3.346009 |  | 23.58067 | 23.08299 | 22.7161 | 22.76522 | 34.7921 | 34.5046
369.4512 | 4.800779 | 1253.649 | 3.345978 |  | 23.5663 | 23.06552 | 22.75272 | 22.79318 | 34.8302 | 34.52776
369.5508 | 4.799734 | 1256.024 | 3.345946 |  | 23.55777 | 23.09696 | 22.7559 | 22.76851 | 34.8229 | 34.50397
369.6504 | 4.800134 | 1254.739 | 3.345936 |  | 23.58362 | 23.07382 | 22.72172 | 22.76381 | 34.81958 | 34.50269
369.75 | 4.800652 | 1258.178 | 3.346007 |  | 23.56931 | 23.08821 | 22.69332 | 22.77911 | 34.82314 | 34.50706
369.8496 | 4.799898 | 1256.927 | 3.345948 |  | 23.56866 | 23.06696 | 22.74608 | 22.79697 | 34.81145 | 34.50575
369.9492 | 4.801415 | 1257.958 | 3.345934 |  | 23.58028 | 23.08904 | 22.69357 | 22.78729 | 34.81903 | 34.5191
370.0488 | 4.799907 | 1258.674 | 3.345929 |  | 23.57552 | 23.07193 | 22.72795 | 22.78654 | 34.83319 | 34.54986
370.1484375 | 4.801069 | 1251.396 | 3.3459 |  | 23.57596 | 23.0752 | 22.726 | 22.78171 | 34.8008 | 34.51738
370.248 | 4.800661 | 1257.494 | 3.345788 |  | 23.57839 | 23.09092 | 22.73169 | 22.7972 | 34.81514 | 34.53897
370.3477 | 4.799934 | 1258.701 | 3.34584 |  | 23.56896 | 23.073 | 22.73117 | 22.77449 | 34.8267 | 34.5164
370.4473 | 4.79958 | 1255.91 | 3.345835 |  | 23.57689 | 23.0826 | 22.73109 | 22.79856 | 34.80449 | 34.52826
370.546875 | 4.800061 | 1251.621 | 3.345784 |  | 23.60735 | 23.09761 | 22.74625 | 22.8057 | 34.86065 | 34.55832
370.6465 | 4.800297 | 1251.641 | 3.345787 |  | 23.59795 | 23.07484 | 22.75528 | 22.77003 | 34.83328 | 34.51444
370.7461 | 4.800188 | 1256.612 | 3.34574 |  | 23.57815 | 23.08541 | 22.7101 | 22.81377 | 34.85756 | 34.52207
370.8457 | 4.80027 | 1250.559 | 3.345735 |  | 23.58319 | 23.1154 | 22.74399 | 22.81138 | 34.82843 | 34.55566
370.9453125 | 4.800243 | 1254.358 | 3.345746 |  | 23.5887 | 23.11006 | 22.73678 | 22.81345 | 34.82266 | 34.56782
371.0449 | 4.800933 | 1257.326 | 3.345773 |  | 23.60723 | 23.07705 | 22.72571 | 22.80703 | 34.86413 | 34.54774
371.1445 | 4.799607 | 1253.317 | 3.34573 |  | 23.58614 | 23.09749 | 22.72492 | 22.81433 | 34.85392 | 34.53292
371.2441 | 4.800425 | 1250.17 | 3.345748 |  | 23.59921 | 23.10866 | 22.73522 | 22.80733 | 34.80638 | 34.5778
371.34375 | 4.800533 | 1251 | 3.34569 |  | 23.6001 | 23.10463 | 22.73886 | 22.80301 | 34.82856 | 34.56936
371.4434 | 4.800533 | 1248.44 | 3.345685 |  | 23.59654 | 23.10484 | 22.73087 | 22.82321 | 34.85109 | 34.57355
371.543 | 4.799407 | 1252.155 | 3.345666 |  | 23.6014 | 23.10095 | 22.76246 | 22.79343 | 34.847 | 34.56898
371.6426 | 4.800906 | 1253.811 | 3.345722 |  | 23.62513 | 23.1028 | 22.74192 | 22.79156 | 34.8179 | 34.58287
371.7421875 | 4.800643 | 1249.261 | 3.34572 |  | 23.61458 | 23.10961 | 22.72721 | 22.80066 | 34.83231 | 34.5587
371.8418 | 4.80007 | 1252.182 | 3.345637 |  | 23.62596 | 23.07987 | 22.77087 | 22.80726 | 34.8635 | 34.60651
371.9414 | 4.799761 | 1253.616 | 3.34564 |  | 23.59168 | 23.08644 | 22.73983 | 22.83664 | 34.84738 | 34.57218
372.041 | 4.800961 | 1254.885 | 3.345641 |  | 23.62385 | 23.0762 | 22.75544 | 22.82461 | 34.8097 | 34.56696
372.140625 | 4.800279 | 1252.675 | 3.345607 |  | 23.63849 | 23.10277 | 22.74003 | 22.81336 | 34.84543 | 34.59256
372.2402 | 4.800243 | 1248.215 | 3.345618 |  | 23.60922 | 23.0991 | 22.76656 | 22.81847 | 34.8442 | 34.55686
372.3398 | 4.799807 | 1250.884 | 3.345563 |  | 23.59875 | 23.08399 | 22.7205 | 22.84744 | 34.85148 | 34.56894
372.4395 | 4.799407 | 1248.131 | 3.34564 |  | 23.63292 | 23.10794 | 22.74928 | 22.81987 | 34.84673 | 34.58873
372.5390625 | 4.799271 | 1247.924 | 3.345519 |  | 23.63658 | 23.10118 | 22.74228 | 22.82324 | 34.83804 | 34.58028
372.6387 | 4.799816 | 1249.53 | 3.345572 |  | 23.61004 | 23.11535 | 22.73549 | 22.81194 | 34.87679 | 34.59235
372.7383 | 4.800588 | 1249.789 | 3.345568 |  | 23.6268 | 23.11422 | 22.73852 | 22.81007 | 34.84907 | 34.58583
372.8379 | 4.800633 | 1249.179 | 3.345531 |  | 23.62671 | 23.09429 | 22.74939 | 22.84105 | 34.86565 | 34.5968
372.9375 | 4.800052 | 1244.726 | 3.345572 |  | 23.62116 | 23.08347 | 22.73064 | 22.83822 | 34.87271 | 34.58279
373.0371 | 4.800551 | 1246.609 | 3.345582 |  | 23.6349 | 23.09452 | 22.73007 | 22.825 | 34.87301 | 34.61184
373.1367 | 4.800252 | 1249.328 | 3.345546 |  | 23.59438 | 23.13487 | 22.73007 | 22.84234 | 34.85372 | 34.565
373.2363 | 4.80057 | 1246.93 | 3.345479 |  | 23.59912 | 23.12266 | 22.70147 | 22.82488 | 34.86765 | 34.5564
373.3359375 | 4.800297 | 1248.512 | 3.345537 |  | 23.61829 | 23.11365 | 22.71083 | 22.79876 | 34.85889 | 34.53647
373.4355 | 4.799925 | 1247.346 | 3.345533 |  | 23.60304 | 23.10364 | 22.72843 | 22.82341 | 34.86569 | 34.55438
373.5352 | 4.79997 | 1244.906 | 3.345447 |  | 23.58187 | 23.0967 | 22.70127 | 22.8237 | 34.87987 | 34.51921
373.6348 | 4.799725 | 1245.782 | 3.345436 |  | 23.57594 | 23.08925 | 22.68724 | 22.83221 | 34.87382 | 34.52772
373.734375 | 4.799198 | 1244.217 | 3.345451 |  | 23.58817 | 23.13472 | 22.70163 | 22.81759 | 34.89706 | 34.51397
373.834 | 4.800107 | 1245.532 | 3.345469 |  | 23.61472 | 23.12527 | 22.69921 | 22.82371 | 34.91158 | 34.51222
373.9336 | 4.799389 | 1245.564 | 3.345417 |  | 23.6201 | 23.11012 | 22.69983 | 22.84812 | 34.92262 | 34.51955
374.0332 | 4.800661 | 1243.473 | 3.345409 |  | 23.56848 | 23.11057 | 22.7397 | 22.83809 | 34.93238 | 34.51519
374.1328125 | 4.799898 | 1242.309 | 3.345407 |  | 23.60843 | 23.08232 | 22.74473 | 22.81368 | 34.90953 | 34.50069
374.2324 | 4.799335 | 1242.641 | 3.345421 |  | 23.58743 | 23.11971 | 22.70434 | 22.80995 | 34.96053 | 34.49362
374.332 | 4.800007 | 1245.443 | 3.345386 |  | 23.58607 | 23.10093 | 22.71941 | 22.81408 | 34.93511 | 34.48477
374.4316 | 4.800533 | 1243.185 | 3.345392 |  | 23.57719 | 23.11607 | 22.68898 | 22.81453 | 34.94625 | 34.49886
374.53125 | 4.800379 | 1243.026 | 3.345368 |  | 23.5882 | 23.09337 | 22.7309 | 22.81689 | 34.93054 | 34.48074
374.6309 | 4.799743 | 1251.557 | 3.345385 |  | 23.6031 | 23.117 | 22.70438 | 22.86121 | 34.9553 | 34.47268
374.7305 | 4.799371 | 1243.746 | 3.345321 |  | 23.61353 | 23.12423 | 22.74381 | 22.83082 | 34.97498 | 34.48255
374.8301 | 4.799679 | 1244.177 | 3.345309 |  | 23.59217 | 23.10952 | 22.72716 | 22.83527 | 34.98004 | 34.46684
374.9296875 | 4.799543 | 1244.345 | 3.345307 |  | 23.6053 | 23.09618 | 22.73576 | 22.84497 | 34.99081 | 34.46574
375.0293 | 4.798217 | 1239.398 | 3.345299 |  | 23.61414 | 23.1089 | 22.70149 | 22.82434 | 34.97831 | 34.47772
375.1289 | 4.799516 | 1241.564 | 3.345312 |  | 23.60568 | 23.11277 | 22.71299 | 22.82894 | 34.96667 | 34.48416
375.2285 | 4.799534 | 1242.799 | 3.345266 |  | 23.60185 | 23.12809 | 22.69702 | 22.83167 | 34.95811 | 34.48709
375.328125 | 4.799035 | 1241.336 | 3.34528 |  | 23.59786 | 23.12181 | 22.75804 | 22.84774 | 34.98446 | 34.47914
375.4277 | 4.799452 | 1238.276 | 3.345249 |  | 23.61106 | 23.09845 | 22.71653 | 22.8412 | 34.90899 | 34.49231
375.5273 | 4.799443 | 1245.119 | 3.345283 |  | 23.61588 | 23.1047 | 22.72153 | 22.8467 | 34.98051 | 34.47187
375.627 | 4.799698 | 1241.25 | 3.345283 |  | 23.60029 | 23.09768 | 22.73572 | 22.85264 | 34.97825 | 34.45654
375.7265625 | 4.799743 | 1237.64 | 3.345211 |  | 23.61011 | 23.10855 | 22.72385 | 22.83376 | 34.95371 | 34.48275
375.8262 | 4.799425 | 1229.87 | 3.345255 |  | 23.60392 | 23.12444 | 22.73382 | 22.84795 | 34.94298 | 34.47485
375.9258 | 4.798699 | 1241.685 | 3.345207 |  | 23.60589 | 23.08945 | 22.7109 | 22.84807 | 34.919 | 34.49789
376.0254 | 4.799162 | 1237.342 | 3.345231 |  | 23.64181 | 23.1042 | 22.71825 | 22.84468 | 34.95066 | 34.49614
376.125 | 4.799489 | 1231.847 | 3.345209 |  | 23.60634 | 23.11262 | 22.72606 | 22.8349 | 34.93913 | 34.50172
376.2246 | 4.799025 | 1233.661 | 3.345177 |  | 23.62647 | 23.15273 | 22.71545 | 22.83979 | 34.95712 | 34.51077
376.3242 | 4.799416 | 1234.552 | 3.345197 |  | 23.58287 | 23.11301 | 22.72908 | 22.84227 | 34.93839 | 34.48958
376.4238 | 4.799443 | 1239.105 | 3.345154 |  | 23.61186 | 23.07644 | 22.72359 | 22.82392 | 34.92273 | 34.51026
376.5234375 | 4.799771 | 1232.074 | 3.345154 |  | 23.62581 | 23.13346 | 22.73465 | 22.84939 | 34.92975 | 34.5028
376.623 | 4.799017 | 1234.8 | 3.345115 |  | 23.61083 | 23.07252 | 22.74571 | 22.85425 | 34.92421 | 34.5372
376.7227 | 4.798844 | 1235.132 | 3.345122 |  | 23.63213 | 23.1372 | 22.71692 | 22.85318 | 34.93371 | 34.51699
376.8223 | 4.799171 | 1227.539 | 3.34512 |  | 23.60452 | 23.11785 | 22.73094 | 22.86493 | 34.92636 | 34.52206
376.921875 | 4.798944 | 1236.186 | 3.345129 |  | 23.61947 | 23.12638 | 22.72773 | 22.85539 | 34.96536 | 34.53208
377.0215 | 4.799634 | 1237.091 | 3.345079 |  | 23.6212 | 23.13098 | 22.72099 | 22.8454 | 34.91764 | 34.52546
377.1211 | 4.799062 | 1229.102 | 3.345094 |  | 23.63291 | 23.1429 | 22.71897 | 22.83944 | 34.97056 | 34.50518
377.2207 | 4.799534 | 1228.79 | 3.345115 |  | 23.63127 | 23.11791 | 22.73083 | 22.85847 | 34.96672 | 34.50257
377.3203125 | 4.798562 | 1233.947 | 3.345042 |  | 23.62293 | 23.13157 | 22.744 | 22.86574 | 34.94839 | 34.53487
377.4199 | 4.798553 | 1230.063 | 3.345072 |  | 23.58774 | 23.12099 | 22.73649 | 22.82564 | 34.98577 | 34.51233
377.5195 | 4.798753 | 1232.278 | 3.345092 |  | 23.63253 | 23.12546 | 22.74003 | 22.83517 | 34.97701 | 34.48666
377.6191 | 4.799144 | 1232.774 | 3.344939 |  | 23.62007 | 23.12862 | 22.7601 | 22.83623 | 35.01008 | 34.47945
377.71875 | 4.798535 | 1231.116 | 3.34494 |  | 23.61794 | 23.159 | 22.73306 | 22.87569 | 34.97937 | 34.49246
377.8184 | 4.798389 | 1228.08 | 3.344909 |  | 23.62496 | 23.1377 | 22.7321 | 22.8554 | 34.9707 | 34.50838
377.918 | 4.798245 | 1228.279 | 3.344941 |  | 23.61441 | 23.14494 | 22.72836 | 22.86474 | 34.99878 | 34.50285
378.0176 | 4.798917 | 1225.434 | 3.34497 |  | 23.62952 | 23.11594 | 22.7085 | 22.85178 | 34.98512 | 34.50967
378.1171875 | 4.798844 | 1229.748 | 3.344899 |  | 23.59587 | 23.12632 | 22.73905 | 22.85055 | 35.00009 | 34.49616
378.2168 | 4.798608 | 1231.249 | 3.34486 |  | 23.63469 | 23.11482 | 22.73791 | 22.84308 | 35.01574 | 34.45068
378.3164 | 4.798253 | 1227.293 | 3.344881 |  | 23.63371 | 23.12239 | 22.76504 | 22.8618 | 35.0272 | 34.4866
378.416 | 4.799525 | 1225.333 | 3.344884 |  | 23.64173 | 23.11996 | 22.77113 | 22.84241 | 35.00371 | 34.49436
378.515625 | 4.798417 | 1228.021 | 3.344837 |  | 23.62794 | 23.16148 | 22.75906 | 22.86864 | 35.00967 | 34.52916
378.6152 | 4.799116 | 1235.526 | 3.344842 |  | 23.64136 | 23.14578 | 22.74636 | 22.85424 | 35.04122 | 34.52099
378.7148 | 4.798371 | 1236.139 | 3.344794 |  | 23.648 | 23.15239 | 22.74581 | 22.86224 | 35.00694 | 34.52591
378.8145 | 4.798544 | 1230.71 | 3.344808 |  | 23.63124 | 23.13446 | 22.76301 | 22.83782 | 34.98932 | 34.52156
378.9140625 | 4.798862 | 1229.14 | 3.344782 |  | 23.6193 | 23.12588 | 22.74523 | 22.87164 | 34.98228 | 34.48858
379.0137 | 4.798971 | 1229.841 | 3.344762 |  | 23.64199 | 23.12979 | 22.74565 | 22.83653 | 34.97982 | 34.53581
379.1133 | 4.79898 | 1229.898 | 3.344762 |  | 23.65013 | 23.12072 | 22.74846 | 22.85368 | 34.9394 | 34.53503
379.2129 | 4.798653 | 1230.388 | 3.344766 |  | 23.61187 | 23.15138 | 22.7661 | 22.84511 | 34.94873 | 34.54632
379.3125 | 4.798362 | 1228.923 | 3.344729 |  | 23.65017 | 23.13126 | 22.76226 | 22.82256 | 34.93966 | 34.56651
379.4121 | 4.798653 | 1224.747 | 3.344769 |  | 23.66135 | 23.13922 | 22.74679 | 22.85051 | 34.96333 | 34.55221
379.5117 | 4.798399 | 1225.902 | 3.344743 |  | 23.64361 | 23.16421 | 22.7342 | 22.85967 | 34.96099 | 34.58494
379.6113 | 4.797554 | 1224.249 | 3.34465 |  | 23.6466 | 23.16605 | 22.75845 | 22.87453 | 34.96607 | 34.56674
379.7109375 | 4.797927 | 1228.803 | 3.344703 |  | 23.65256 | 23.12002 | 22.76764 | 22.84554 | 34.92065 | 34.60915
379.8105 | 4.797835 | 1227.014 | 3.344696 |  | 23.65382 | 23.1242 | 22.7844 | 22.85866 | 34.95599 | 34.57344
379.9102 | 4.799371 | 1228.397 | 3.344706 |  | 23.66913 | 23.1378 | 22.79169 | 22.86156 | 34.93816 | 34.59652
380.0098 | 4.797763 | 1232.965 | 3.344625 |  | 23.65105 | 23.15794 | 22.77932 | 22.84917 | 34.93073 | 34.58494
380.109375 | 4.797454 | 1227.946 | 3.344619 |  | 23.66027 | 23.12181 | 22.79439 | 22.86349 | 34.93585 | 34.58506
380.209 | 4.798308 | 1227.918 | 3.344614 |  | 23.63784 | 23.14579 | 22.77698 | 22.85468 | 34.92382 | 34.62713
380.3086 | 4.79849 | 1229.836 | 3.344629 |  | 23.68084 | 23.17446 | 22.77028 | 22.85042 | 34.91589 | 34.62202
380.4082 | 4.798144 | 1228.715 | 3.344626 |  | 23.6469 | 23.15304 | 22.75968 | 22.85743 | 34.929 | 34.61232
380.5078125 | 4.797945 | 1235.774 | 3.344573 |  | 23.66996 | 23.13016 | 22.78239 | 22.85916 | 34.94566 | 34.60372
380.6074 | 4.799053 | 1233.329 | 3.3446 |  | 23.63669 | 23.16879 | 22.74772 | 22.86039 | 34.90244 | 34.59445
380.707 | 4.798344 | 1226.981 | 3.344568 |  | 23.66335 | 23.15004 | 22.79223 | 22.86706 | 34.95389 | 34.604
380.8066 | 4.798199 | 1232.688 | 3.344563 |  | 23.67336 | 23.15163 | 22.78131 | 22.86562 | 34.90645 | 34.60919
380.90625 | 4.798699 | 1231.388 | 3.344573 |  | 23.65176 | 23.15222 | 22.79934 | 22.86216 | 34.90901 | 34.61607
381.0059 | 4.798835 | 1228.047 | 3.344578 |  | 23.68263 | 23.15461 | 22.7663 | 22.89888 | 34.93758 | 34.58219
381.1055 | 4.798589 | 1232.961 | 3.344444 |  | 23.6711 | 23.15429 | 22.80827 | 22.88587 | 34.94561 | 34.58305
381.2051 | 4.798989 | 1234.186 | 3.344447 |  | 23.67997 | 23.17235 | 22.79364 | 22.86287 | 34.91174 | 34.59478
381.3046875 | 4.799807 | 1232.172 | 3.344426 |  | 23.67981 | 23.17903 | 22.81473 | 22.85752 | 34.94174 | 34.55481
381.4043 | 4.799053 | 1234.356 | 3.344486 |  | 23.66951 | 23.16425 | 22.79212 | 22.88561 | 34.92652 | 34.5929
381.5039 | 4.798817 | 1237.024 | 3.344505 |  | 23.67048 | 23.17187 | 22.79159 | 22.88925 | 34.92205 | 34.6004
381.6035 | 4.798608 | 1240.071 | 3.344409 |  | 23.69657 | 23.14065 | 22.80569 | 22.89892 | 34.93734 | 34.58329
381.703125 | 4.799534 | 1237.347 | 3.34441 |  | 23.69407 | 23.12448 | 22.78173 | 22.89173 | 34.92398 | 34.5836
381.8027 | 4.799325 | 1237.51 | 3.344366 |  | 23.66993 | 23.1715 | 22.7973 | 22.8883 | 34.91991 | 34.60022
381.9023 | 4.799679 | 1243.087 | 3.344414 |  | 23.68042 | 23.17387 | 22.78025 | 22.89121 | 34.96843 | 34.63018
382.002 | 4.799652 | 1242.824 | 3.344169 |  | 23.66643 | 23.19786 | 22.78099 | 22.90049 | 34.93612 | 34.62462
382.1015625 | 4.79997 | 1241.608 | 3.344108 |  | 23.69676 | 23.17708 | 22.79098 | 22.87381 | 34.95298 | 34.62626
382.2012 | 4.800706 | 1243.914 | 3.344134 |  | 23.69274 | 23.18358 | 22.77802 | 22.89643 | 34.94488 | 34.63009
382.3008 | 4.800116 | 1241.45 | 3.344304 |  | 23.70506 | 23.14072 | 22.82801 | 22.88326 | 34.92245 | 34.63601
382.4004 | 4.800125 | 1244.419 | 3.344269 |  | 23.69697 | 23.17504 | 22.78879 | 22.8759 | 34.95573 | 34.61622
382.5 | 4.799344 | 1247.043 | 3.344268 |  | 23.70531 | 23.16016 | 22.83799 | 22.87893 | 34.94628 | 34.6344
382.5996 | 4.799325 | 1246.167 | 3.344255 |  | 23.70803 | 23.15994 | 22.78052 | 22.87096 | 34.96042 | 34.63902
382.6992 | 4.799916 | 1247.953 | 3.344301 |  | 23.68609 | 23.15939 | 22.82958 | 22.87103 | 34.9531 | 34.68142
382.7988 | 4.80027 | 1255.931 | 3.344244 |  | 23.69967 | 23.19239 | 22.79829 | 22.91165 | 34.96225 | 34.66924
382.8984375 | 4.800761 | 1247.783 | 3.344238 |  | 23.69565 | 23.19215 | 22.81328 | 22.88247 | 34.9693 | 34.6976
382.998 | 4.800388 | 1252.949 | 3.344235 |  | 23.69679 | 23.18692 | 22.80563 | 22.89183 | 34.9452 | 34.68647
383.0977 | 4.800842 | 1251.247 | 3.344228 |  | 23.71755 | 23.16709 | 22.81352 | 22.86451 | 34.98124 | 34.6432
383.1973 | 4.800997 | 1249.336 | 3.344218 |  | 23.71236 | 23.15787 | 22.81572 | 22.88181 | 34.97938 | 34.68677
383.296875 | 4.801269 | 1252.818 | 3.34424 |  | 23.72161 | 23.2037 | 22.79694 | 22.89885 | 34.98006 | 34.70367
383.3965 | 4.801233 | 1247.918 | 3.344193 |  | 23.70293 | 23.15204 | 22.81248 | 22.89823 | 34.97296 | 34.67932
383.4961 | 4.800742 | 1246.337 | 3.344214 |  | 23.70233 | 23.20204 | 22.81613 | 22.89956 | 34.98774 | 34.70757
383.5957 | 4.801533 | 1249.08 | 3.344195 |  | 23.72413 | 23.18832 | 22.81585 | 22.88466 | 34.96267 | 34.70866
383.6953125 | 4.799816 | 1244.987 | 3.344179 |  | 23.71661 | 23.17119 | 22.81979 | 22.90467 | 34.99765 | 34.71211
383.7949 | 4.800733 | 1250.318 | 3.344162 |  | 23.75702 | 23.18521 | 22.8324 | 22.87856 | 34.97032 | 34.73346
383.8945 | 4.801015 | 1255.079 | 3.344193 |  | 23.71598 | 23.19671 | 22.82187 | 22.9095 | 34.98072 | 34.73306
383.9941 | 4.800824 | 1253.761 | 3.34416 |  | 23.72967 | 23.19939 | 22.81915 | 22.92981 | 34.99498 | 34.71694
384.09375 | 4.801923 | 1253.175 | 3.344126 |  | 23.72864 | 23.20247 | 22.8074 | 22.8949 | 35.02066 | 34.71274
384.1934 | 4.801933 | 1253.195 | 3.344136 |  | 23.74497 | 23.19091 | 22.83649 | 22.94855 | 35.0244 | 34.67894
384.293 | 4.801342 | 1254.778 | 3.344126 |  | 23.73626 | 23.22106 | 22.78003 | 22.93088 | 35.04259 | 34.69884
384.3926 | 4.801524 | 1254.331 | 3.34409 |  | 23.75583 | 23.18174 | 22.80292 | 22.89705 | 34.99793 | 34.71263
384.4921875 | 4.801278 | 1254.865 | 3.344123 |  | 23.73678 | 23.20223 | 22.82117 | 22.93021 | 35.00439 | 34.73612
384.5918 | 4.801169 | 1251.063 | 3.344083 |  | 23.75088 | 23.18995 | 22.82112 | 22.91257 | 35.03397 | 34.72366
384.6914 | 4.801623 | 1253.049 | 3.344083 |  | 23.73685 | 23.21607 | 22.8135 | 22.89439 | 35.01028 | 34.73072
384.791 | 4.801832 | 1256.969 | 3.344043 |  | 23.73276 | 23.19314 | 22.82097 | 22.94256 | 35.04758 | 34.69717
384.890625 | 4.801369 | 1259.642 | 3.344023 |  | 23.73561 | 23.19319 | 22.84557 | 22.94934 | 35.05349 | 34.71084
384.9902 | 4.800888 | 1256.781 | 3.344061 |  | 23.75489 | 23.19732 | 22.83776 | 22.92461 | 35.10119 | 34.71481
385.0898 | 4.800751 | 1254.065 | 3.344033 |  | 23.7218 | 23.23477 | 22.79608 | 22.92744 | 35.06472 | 34.71498
385.1895 | 4.800924 | 1255.385 | 3.344089 |  | 23.75869 | 23.18429 | 22.86977 | 22.9194 | 35.11045 | 34.69788
385.2890625 | 4.802087 | 1255.769 | 3.344023 |  | 23.72894 | 23.21146 | 22.84433 | 22.91662 | 35.11333 | 34.71412
385.3887 | 4.801305 | 1257.503 | 3.344026 |  | 23.74673 | 23.21373 | 22.85855 | 22.93604 | 35.12207 | 34.71613
385.4883 | 4.802141 | 1254.459 | 3.343966 |  | 23.74689 | 23.2323 | 22.84212 | 22.95353 | 35.12808 | 34.68837
385.5879 | 4.801442 | 1258.401 | 3.344044 |  | 23.75052 | 23.21911 | 22.83312 | 22.93813 | 35.13359 | 34.73475
385.6875 | 4.802251 | 1259.305 | 3.344002 |  | 23.76836 | 23.21548 | 22.82577 | 22.91941 | 35.12837 | 34.714
385.7871 | 4.801905 | 1256.522 | 3.344002 |  | 23.75657 | 23.2026 | 22.86351 | 22.91559 | 35.15922 | 34.71299
385.8867 | 4.801533 | 1255.2 | 3.34399 |  | 23.72176 | 23.19319 | 22.83488 | 22.91678 | 35.18468 | 34.73024
385.9863 | 4.801887 | 1257.425 | 3.343981 |  | 23.76817 | 23.21157 | 22.84277 | 22.90133 | 35.16608 | 34.72643
386.0859375 | 4.80195 | 1250.435 | 3.343956 |  | 23.76561 | 23.23431 | 22.82343 | 22.95619 | 35.1621 | 34.71578
386.1855 | 4.80195 | 1251.283 | 3.343942 |  | 23.76975 | 23.21781 | 22.83774 | 22.91987 | 35.17736 | 34.72314
386.2852 | 4.80196 | 1256.678 | 3.343909 |  | 23.7619 | 23.21508 | 22.82507 | 22.92203 | 35.15751 | 34.70491
386.3848 | 4.802132 | 1256.322 | 3.343891 |  | 23.77713 | 23.21001 | 22.85209 | 22.91131 | 35.19023 | 34.72743
386.484375 | 4.801142 | 1257.066 | 3.343883 |  | 23.76891 | 23.23855 | 22.83507 | 22.937 | 35.19492 | 34.74222
386.584 | 4.801487 | 1256.273 | 3.343838 |  | 23.75543 | 23.23099 | 22.8273 | 22.92728 | 35.20591 | 34.73871
386.6836 | 4.803086 | 1256.049 | 3.34379 |  | 23.75987 | 23.22129 | 22.83308 | 22.93735 | 35.22239 | 34.71263
386.7832 | 4.801769 | 1256.36 | 3.343863 |  | 23.78584 | 23.22518 | 22.83118 | 22.94835 | 35.18543 | 34.77328
386.8828125 | 4.801968 | 1251.363 | 3.343852 |  | 23.75148 | 23.22072 | 22.87498 | 22.93426 | 35.1913 | 34.73098
386.9824 | 4.801161 | 1251.444 | 3.343853 |  | 23.7383 | 23.22846 | 22.84161 | 22.92251 | 35.20484 | 34.71116
387.082 | 4.801405 | 1250.794 | 3.343788 |  | 23.75617 | 23.224 | 22.83529 | 22.95805 | 35.19345 | 34.74202
387.1816 | 4.80146 | 1251.85 | 3.343839 |  | 23.76272 | 23.20484 | 22.85217 | 22.94063 | 35.18398 | 34.74171
387.28125 | 4.801724 | 1247.725 | 3.343863 |  | 23.7463 | 23.23201 | 22.8627 | 22.93316 | 35.20288 | 34.73666
387.3809 | 4.802078 | 1247.917 | 3.343806 |  | 23.75839 | 23.233 | 22.80746 | 22.93868 | 35.22709 | 34.75263
387.4805 | 4.801351 | 1249.994 | 3.343846 |  | 23.7618 | 23.23836 | 22.84974 | 22.94087 | 35.18707 | 34.73739
387.5801 | 4.801742 | 1249.416 | 3.343796 |  | 23.77187 | 23.21487 | 22.86615 | 22.94811 | 35.23215 | 34.73187
387.6796875 | 4.802178 | 1251.052 | 3.343768 |  | 23.77321 | 23.21178 | 22.82773 | 22.98174 | 35.19524 | 34.70858
387.7793 | 4.800706 | 1248.256 | 3.343711 |  | 23.78086 | 23.22173 | 22.83642 | 22.94704 | 35.21188 | 34.76862
387.8789 | 4.802014 | 1248.791 | 3.34374 |  | 23.76391 | 23.23553 | 22.85401 | 22.94556 | 35.20344 | 34.73181
387.9785 | 4.802296 | 1247.667 | 3.343737 |  | 23.7882 | 23.24641 | 22.85744 | 22.94002 | 35.24283 | 34.72969
388.078125 | 4.801487 | 1251.006 | 3.343676 |  | 23.76463 | 23.2383 | 22.83694 | 22.96535 | 35.21799 | 34.73053
388.1777 | 4.801878 | 1246.753 | 3.343681 |  | 23.77509 | 23.26015 | 22.82183 | 22.93473 | 35.19798 | 34.72401
388.2773 | 4.801451 | 1247.214 | 3.34371 |  | 23.79973 | 23.21072 | 22.85931 | 22.97178 | 35.22858 | 34.69589
388.377 | 4.801923 | 1248.277 | 3.343718 |  | 23.76762 | 23.25832 | 22.88881 | 22.9558 | 35.21804 | 34.731
388.4765625 | 4.800942 | 1250.628 | 3.343731 |  | 23.78316 | 23.22928 | 22.83575 | 22.93714 | 35.21392 | 34.6803
388.5762 | 4.801887 | 1251.79 | 3.34363 |  | 23.75295 | 23.22364 | 22.80051 | 22.98163 | 35.21295 | 34.66372
388.6758 | 4.800479 | 1250.741 | 3.343589 |  | 23.75859 | 23.21739 | 22.81995 | 22.94405 | 35.21428 | 34.67916
388.7754 | 4.80156 | 1250.776 | 3.343632 |  | 23.78356 | 23.23514 | 22.81684 | 22.97996 | 35.24072 | 34.65838
388.875 | 4.801469 | 1244.829 | 3.343623 |  | 23.74623 | 23.2114 | 22.77274 | 22.95897 | 35.20066 | 34.65649
388.9746 | 4.801387 | 1246.109 | 3.34355 |  | 23.75811 | 23.22531 | 22.81727 | 22.93209 | 35.21817 | 34.67232
389.0742 | 4.801587 | 1247.743 | 3.343564 |  | 23.7528 | 23.23343 | 22.83478 | 22.95491 | 35.21715 | 34.66556
389.1738 | 4.800361 | 1246.438 | 3.34357 |  | 23.78089 | 23.23295 | 22.79855 | 22.94909 | 35.23499 | 34.65022
389.2734375 | 4.80007 | 1246.997 | 3.343575 |  | 23.76034 | 23.20225 | 22.81763 | 22.93982 | 35.21827 | 34.6445
389.373 | 4.801206 | 1244.285 | 3.343533 |  | 23.76741 | 23.24668 | 22.79324 | 22.95362 | 35.25293 | 34.64485
389.4727 | 4.800633 | 1240.97 | 3.343489 |  | 23.77408 | 23.24302 | 22.81376 | 22.9677 | 35.21199 | 34.63489
389.5723 | 4.800679 | 1236.832 | 3.343423 |  | 23.75273 | 23.2106 | 22.84139 | 22.94975 | 35.23433 | 34.63603
389.671875 | 4.801188 | 1244.799 | 3.343582 |  | 23.78175 | 23.21384 | 22.82007 | 22.93724 | 35.24023 | 34.62387
389.7715 | 4.800561 | 1247.088 | 3.343431 |  | 23.75306 | 23.24976 | 22.81209 | 22.94871 | 35.25609 | 34.61424
389.8711 | 4.800551 | 1243.615 | 3.343345 |  | 23.76475 | 23.23543 | 22.8317 | 22.96053 | 35.26385 | 34.63506
389.9707 | 4.801024 | 1245.412 | 3.343305 |  | 23.77223 | 23.22759 | 22.80716 | 22.94042 | 35.24786 | 34.62306
390.0703125 | 4.800288 | 1245.783 | 3.343342 |  | 23.76037 | 23.22276 | 22.83015 | 22.9368 | 35.26429 | 34.63583
390.1699 | 4.800724 | 1249.825 | 3.343332 |  | 23.78135 | 23.2132 | 22.8312 | 22.96248 | 35.23886 | 34.62613
390.2695 | 4.801133 | 1251.127 | 3.343277 |  | 23.76841 | 23.22557 | 22.83599 | 22.9886 | 35.26885 | 34.62442
390.3691 | 4.80106 | 1244.895 | 3.343246 |  | 23.79194 | 23.22718 | 22.85077 | 22.98078 | 35.28553 | 34.6167
390.46875 | 4.800543 | 1244.954 | 3.343188 |  | 23.7839 | 23.24149 | 22.86442 | 22.95532 | 35.27946 | 34.62386
390.5684 | 4.801015 | 1247.992 | 3.343248 |  | 23.77623 | 23.23457 | 22.81964 | 22.9969 | 35.24548 | 34.61996
390.668 | 4.800824 | 1248.108 | 3.343225 |  | 23.78601 | 23.22664 | 22.82632 | 22.94402 | 35.23557 | 34.62252
390.7676 | 4.800261 | 1238.575 | 3.34327 |  | 23.79826 | 23.25879 | 22.81402 | 22.96096 | 35.23166 | 34.62804
390.8671875 | 4.800315 | 1243.332 | 3.343128 |  | 23.77141 | 23.23436 | 22.82818 | 22.96396 | 35.28961 | 34.62905
390.9668 | 4.801314 | 1244.25 | 3.343356 |  | 23.78854 | 23.2312 | 22.82747 | 22.95448 | 35.269 | 34.64718
391.0664 | 4.800833 | 1243.028 | 3.343208 |  | 23.76231 | 23.24367 | 22.84437 | 22.97779 | 35.25352 | 34.63832
391.166 | 4.800297 | 1239.39 | 3.343227 |  | 23.78637 | 23.26429 | 22.84743 | 22.98201 | 35.22557 | 34.59281
391.265625 | 4.800933 | 1239.562 | 3.343237 |  | 23.78627 | 23.24831 | 22.84729 | 22.96898 | 35.24852 | 34.62755
391.3652 | 4.801151 | 1240.078 | 3.343224 |  | 23.7735 | 23.23563 | 22.83516 | 22.96277 | 35.26833 | 34.64858
391.4648 | 4.800288 | 1239.873 | 3.343216 |  | 23.80919 | 23.24231 | 22.83067 | 22.97361 | 35.25994 | 34.63293
391.5645 | 4.801051 | 1240.233 | 3.343267 |  | 23.76978 | 23.24378 | 22.83836 | 22.96205 | 35.28783 | 34.64146
391.6640625 | 4.800279 | 1238.206 | 3.343208 |  | 23.77997 | 23.2365 | 22.79289 | 22.94977 | 35.29087 | 34.65693
391.7637 | 4.800479 | 1239.637 | 3.343266 |  | 23.77769 | 23.23677 | 22.81889 | 23.00495 | 35.27604 | 34.62671
391.8633 | 4.800615 | 1241.393 | 3.343259 |  | 23.76758 | 23.24455 | 22.86099 | 22.96343 | 35.27168 | 34.63341
391.9629 | 4.800933 | 1239.226 | 3.34327 |  | 23.79307 | 23.24834 | 22.84391 | 22.97509 | 35.30251 | 34.65005
392.0625 | 4.800325 | 1240.825 | 3.343244 |  | 23.77043 | 23.25442 | 22.84422 | 22.96786 | 35.28487 | 34.62181
392.1621 | 4.800733 | 1231.784 | 3.343206 |  | 23.78199 | 23.24572 | 22.85576 | 22.98986 | 35.32045 | 34.65162
392.2617 | 4.801015 | 1237.879 | 3.343223 |  | 23.75196 | 23.2437 | 22.84747 | 22.99522 | 35.30294 | 34.67517
392.3613 | 4.800851 | 1232.813 | 3.34324 |  | 23.79251 | 23.25683 | 22.82545 | 22.98621 | 35.32267 | 34.65412
392.4609375 | 4.800597 | 1230.07 | 3.34325 |  | 23.80247 | 23.24232 | 22.85734 | 22.98424 | 35.33717 | 34.67346
392.5605 | 4.800297 | 1231.21 | 3.343256 |  | 23.7952 | 23.23188 | 22.81878 | 22.95742 | 35.29097 | 34.66661
392.6602 | 4.799679 | 1235.784 | 3.343214 |  | 23.78076 | 23.26057 | 22.81659 | 22.96015 | 35.34195 | 34.63964
392.7598 | 4.800724 | 1232.644 | 3.343203 |  | 23.80229 | 23.26625 | 22.85449 | 22.99803 | 35.32793 | 34.68748
392.859375 | 4.800034 | 1230.348 | 3.343188 |  | 23.7971 | 23.2496 | 22.84789 | 22.95237 | 35.33253 | 34.68523
392.959 | 4.801188 | 1231.006 | 3.343153 |  | 23.76096 | 23.25027 | 22.81931 | 23.00488 | 35.32599 | 34.67859
393.0586 | 4.800761 | 1229.989 | 3.34316 |  | 23.77994 | 23.24833 | 22.81526 | 23.00935 | 35.33195 | 34.6982
393.1582 | 4.799262 | 1235.56 | 3.34317 |  | 23.80796 | 23.24122 | 22.85844 | 22.98226 | 35.34716 | 34.73105
393.2578125 | 4.800578 | 1232.257 | 3.34315 |  | 23.79916 | 23.23326 | 22.85467 | 22.98933 | 35.36069 | 34.68264
393.3574 | 4.800307 | 1232.386 | 3.343176 |  | 23.78316 | 23.21879 | 22.86611 | 23.01267 | 35.30746 | 34.69264
393.457 | 4.800116 | 1236.124 | 3.343078 |  | 23.77549 | 23.25436 | 22.84787 | 22.98772 | 35.34348 | 34.70538
393.5566 | 4.799925 | 1238.39 | 3.343097 |  | 23.77073 | 23.22613 | 22.84433 | 22.97736 | 35.32916 | 34.67567
393.65625 | 4.799907 | 1237.142 | 3.343111 |  | 23.80035 | 23.27361 | 22.82647 | 23.00924 | 35.3225 | 34.69539
393.7559 | 4.800079 | 1236.538 | 3.343098 |  | 23.80495 | 23.23518 | 22.8455 | 22.96341 | 35.341 | 34.73735
393.8555 | 4.799907 | 1232.142 | 3.343093 |  | 23.80501 | 23.2483 | 22.86141 | 22.96626 | 35.34351 | 34.70511
393.9551 | 4.799997 | 1237.464 | 3.343088 |  | 23.78978 | 23.24613 | 22.86791 | 22.97233 | 35.33085 | 34.6978
394.0546875 | 4.799398 | 1231.505 | 3.343062 |  | 23.82102 | 23.26586 | 22.88185 | 23.01017 | 35.37326 | 34.68787
394.1543 | 4.80007 | 1232.881 | 3.343016 |  | 23.79986 | 23.2458 | 22.90532 | 22.98043 | 35.36886 | 34.70298
394.2539 | 4.800533 | 1237.392 | 3.343024 |  | 23.80774 | 23.24833 | 22.86254 | 23.01299 | 35.33745 | 34.71309
394.3535 | 4.799843 | 1236.57 | 3.342982 |  | 23.84246 | 23.23843 | 22.89053 | 22.96865 | 35.36026 | 34.71124
394.453125 | 4.799734 | 1233.553 | 3.342995 |  | 23.78926 | 23.26751 | 22.87046 | 23.01335 | 35.34657 | 34.68116
394.5527 | 4.799943 | 1234.838 | 3.343009 |  | 23.83524 | 23.23864 | 22.86034 | 22.96715 | 35.36602 | 34.6777
394.6523 | 4.800551 | 1234.067 | 3.342953 |  | 23.81323 | 23.23701 | 22.88692 | 22.99784 | 35.38052 | 34.69761
394.752 | 4.799271 | 1232.611 | 3.342968 |  | 23.81016 | 23.26963 | 22.88973 | 22.98432 | 35.36327 | 34.6992
394.8515625 | 4.800515 | 1230.238 | 3.342968 |  | 23.80383 | 23.25343 | 22.84951 | 22.97606 | 35.35931 | 34.68799
394.9512 | 4.799489 | 1231.052 | 3.342974 |  | 23.8073 | 23.25691 | 22.86116 | 22.97045 | 35.38694 | 34.69796
395.0508 | 4.799389 | 1234.424 | 3.342935 |  | 23.81408 | 23.24921 | 22.86152 | 22.99928 | 35.37259 | 34.69855
395.1504 | 4.799053 | 1233.763 | 3.342978 |  | 23.82578 | 23.2742 | 22.87853 | 22.95247 | 35.37083 | 34.71737
395.25 | 4.799716 | 1229.299 | 3.3429 |  | 23.81866 | 23.26847 | 22.89422 | 23.02164 | 35.38679 | 34.68166
395.3496 | 4.800143 | 1232.097 | 3.34299 |  | 23.82044 | 23.26219 | 22.8884 | 23.00855 | 35.38993 | 34.70211
395.4492 | 4.800161 | 1232.121 | 3.342988 |  | 23.85649 | 23.25769 | 22.86385 | 23.01988 | 35.39184 | 34.66047
395.5488 | 4.800661 | 1229.059 | 3.342912 |  | 23.84552 | 23.2741 | 22.88944 | 22.99062 | 35.39588 | 34.7109
395.6484375 | 4.799471 | 1230.186 | 3.342919 |  | 23.82717 | 23.26797 | 22.87416 | 22.99766 | 35.35958 | 34.68844
395.748 | 4.800461 | 1225.146 | 3.342899 |  | 23.8672 | 23.25784 | 22.91273 | 23.02106 | 35.37578 | 34.73244
395.8477 | 4.799789 | 1227.164 | 3.342915 |  | 23.86874 | 23.26584 | 22.87549 | 23.00629 | 35.37912 | 34.73386
395.9473 | 4.799553 | 1230.837 | 3.342896 |  | 23.83982 | 23.27002 | 22.89838 | 23.02162 | 35.38975 | 34.66372
396.046875 | 4.800079 | 1225.8 | 3.342873 |  | 23.87455 | 23.246 | 22.91577 | 22.99931 | 35.40348 | 34.74803
396.1465 | 4.800307 | 1228.572 | 3.342825 |  | 23.85313 | 23.25554 | 22.91 | 23.0316 | 35.37232 | 34.73904
396.2461 | 4.799816 | 1225.141 | 3.342829 |  | 23.86326 | 23.26999 | 22.89872 | 22.99835 | 35.41087 | 34.72324
396.3457 | 4.799553 | 1224.356 | 3.34282 |  | 23.83116 | 23.27163 | 22.88854 | 23.01168 | 35.39737 | 34.68159
396.4453125 | 4.800052 | 1229.054 | 3.34279 |  | 23.87986 | 23.26525 | 22.89594 | 23.04434 | 35.37684 | 34.70502
396.5449 | 4.799779 | 1228.208 | 3.342839 |  | 23.82395 | 23.27805 | 22.88369 | 23.02488 | 35.38961 | 34.75012
396.6445 | 4.799798 | 1227.329 | 3.342847 |  | 23.86847 | 23.26267 | 22.89604 | 23.03213 | 35.37712 | 34.73765
396.7441 | 4.800861 | 1230.415 | 3.342848 |  | 23.8451 | 23.28696 | 22.89429 | 23.00119 | 35.43769 | 34.72825
396.84375 | 4.799843 | 1227.452 | 3.342778 |  | 23.85979 | 23.28191 | 22.8691 | 23.01062 | 35.42781 | 34.73282
396.9434 | 4.799798 | 1227.842 | 3.342805 |  | 23.85189 | 23.27062 | 22.89202 | 23.02647 | 35.38704 | 34.71227
397.043 | 4.798535 | 1229.746 | 3.342779 |  | 23.85746 | 23.28472 | 22.92283 | 23.03721 | 35.37949 | 34.70335
397.1426 | 4.799997 | 1227.149 | 3.342768 |  | 23.8682 | 23.28374 | 22.91902 | 23.00787 | 35.39983 | 34.71157
397.2421875 | 4.799725 | 1227.195 | 3.342763 |  | 23.84749 | 23.26204 | 22.89637 | 23.02139 | 35.38988 | 34.68202
397.3418 | 4.800279 | 1223.758 | 3.342762 |  | 23.87303 | 23.27338 | 22.89746 | 22.98353 | 35.39413 | 34.69774
397.4414 | 4.799816 | 1221.385 | 3.342731 |  | 23.86667 | 23.28135 | 22.90132 | 23.01368 | 35.39748 | 34.69916
397.541 | 4.800279 | 1230.989 | 3.342758 |  | 23.85399 | 23.25754 | 22.90697 | 23.02539 | 35.41034 | 34.70488
397.640625 | 4.79918 | 1227.709 | 3.342718 |  | 23.85472 | 23.27616 | 22.93476 | 22.99722 | 35.40327 | 34.7383
397.7402 | 4.799889 | 1222.951 | 3.342718 |  | 23.86196 | 23.31268 | 22.94547 | 23.00317 | 35.42609 | 34.71704
397.8398 | 4.799425 | 1227.967 | 3.342716 |  | 23.8714 | 23.27706 | 22.89771 | 23.02037 | 35.425 | 34.71735
397.9395 | 4.799689 | 1223.277 | 3.342684 |  | 23.87297 | 23.28881 | 22.91462 | 23.03758 | 35.43279 | 34.72804
398.0390625 | 4.799443 | 1224.101 | 3.342671 |  | 23.87765 | 23.28189 | 22.94325 | 23.00639 | 35.40745 | 34.70242
398.1387 | 4.799807 | 1225.214 | 3.342694 |  | 23.86889 | 23.28576 | 22.89734 | 23.04394 | 35.44099 | 34.70465
398.2383 | 4.800125 | 1227.882 | 3.34267 |  | 23.88335 | 23.28908 | 22.90394 | 23.00774 | 35.37216 | 34.72966
398.3379 | 4.799543 | 1227.455 | 3.342671 |  | 23.88059 | 23.29951 | 22.8995 | 23.04624 | 35.41659 | 34.69279
398.4375 | 4.79809 | 1228.703 | 3.342663 |  | 23.90121 | 23.27627 | 22.90118 | 23.00692 | 35.40824 | 34.72781
398.5371 | 4.799316 | 1221.163 | 3.342603 |  | 23.87656 | 23.27207 | 22.89153 | 23.02693 | 35.43102 | 34.72554
398.6367 | 4.799325 | 1225.908 | 3.342602 |  | 23.8807 | 23.29188 | 22.94106 | 23.02268 | 35.45322 | 34.73059
398.7363 | 4.799889 | 1229.88 | 3.342608 |  | 23.87978 | 23.2793 | 22.88982 | 23.02556 | 35.42302 | 34.7017
398.8359375 | 4.799725 | 1226.267 | 3.342583 |  | 23.90115 | 23.28723 | 22.93807 | 23.02752 | 35.41293 | 34.74385
398.9355 | 4.799916 | 1224.584 | 3.342605 |  | 23.91125 | 23.34951 | 22.93744 | 23.0738 | 35.4066 | 34.76737
399.0352 | 4.799843 | 1227.398 | 3.342609 |  | 23.9061 | 23.31023 | 22.9318 | 23.06494 | 35.43504 | 34.7848
399.1348 | 4.799071 | 1225.631 | 3.342568 |  | 23.90571 | 23.31427 | 22.94063 | 23.0353 | 35.3981 | 34.77186
399.234375 | 4.799761 | 1224.917 | 3.342527 |  | 23.90274 | 23.33019 | 22.93193 | 23.0566 | 35.41946 | 34.79259
399.334 | 4.799162 | 1230.121 | 3.342514 |  | 23.8901 | 23.30965 | 22.92612 | 23.0258 | 35.43306 | 34.77877
399.4336 | 4.800042 | 1226.992 | 3.342507 |  | 23.9177 | 23.29673 | 22.92683 | 23.04002 | 35.36855 | 34.79528
399.5332 | 4.800034 | 1228.012 | 3.342523 |  | 23.92603 | 23.30153 | 22.92836 | 23.05555 | 35.4054 | 34.80291
399.6328125 | 4.79988 | 1227.835 | 3.34254 |  | 23.92739 | 23.36287 | 22.95389 | 23.03312 | 35.40579 | 34.79911
399.7324 | 4.799589 | 1221.014 | 3.342498 |  | 23.89884 | 23.33315 | 22.94204 | 23.03456 | 35.42609 | 34.75792
399.832 | 4.799779 | 1225.16 | 3.34249 |  | 23.93103 | 23.32896 | 22.93788 | 23.03991 | 35.42876 | 34.80194
399.9316 | 4.799561 | 1222.824 | 3.342491 |  | 23.92097 | 23.31213 | 22.93958 | 23.03877 | 35.41088 | 34.80096
400.03125 | 4.798753 | 1223.92 | 3.342471 |  | 23.88943 | 23.34302 | 22.94872 | 23.04621 | 35.41592 | 34.7835
400.1309 | 4.799443 | 1223.667 | 3.342474 |  | 23.91458 | 23.33816 | 22.93955 | 23.04101 | 35.42569 | 34.78788
400.2305 | 4.799661 | 1224.536 | 3.342263 |  | 23.94005 | 23.35079 | 22.92401 | 23.03928 | 35.41982 | 34.77142
400.3301 | 4.799997 | 1221.668 | 3.342422 |  | 23.91707 | 23.31754 | 22.95291 | 23.04515 | 35.41796 | 34.78684
400.4296875 | 4.799789 | 1226.46 | 3.342383 |  | 23.89955 | 23.34345 | 22.91675 | 23.03964 | 35.41098 | 34.77651
400.5293 | 4.799898 | 1225.697 | 3.342447 |  | 23.90955 | 23.32174 | 22.91857 | 23.06236 | 35.38929 | 34.7813
400.6289 | 4.798917 | 1226.905 | 3.342377 |  | 23.89646 | 23.33515 | 22.94771 | 23.05984 | 35.42498 | 34.77835
400.7285 | 4.798217 | 1222.898 | 3.342301 |  | 23.92542 | 23.36649 | 22.95853 | 23.06493 | 35.43829 | 34.76167
400.828125 | 4.798762 | 1220.119 | 3.342408 |  | 23.9183 | 23.33461 | 22.90753 | 23.04453 | 35.42631 | 34.78835
400.9277 | 4.799698 | 1228.47 | 3.34236 |  | 23.94162 | 23.34305 | 22.9363 | 23.04034 | 35.39816 | 34.77624
401.0273 | 4.799107 | 1221.67 | 3.342395 |  | 23.92372 | 23.35205 | 22.95296 | 23.05827 | 35.37487 | 34.7895
401.127 | 4.799125 | 1225.733 | 3.342388 |  | 23.92645 | 23.32739 | 22.93054 | 23.03144 | 35.42797 | 34.76254
401.2265625 | 4.799398 | 1223.614 | 3.342288 |  | 23.93077 | 23.33279 | 22.95535 | 23.06464 | 35.42037 | 34.78994
401.3262 | 4.799198 | 1221.743 | 3.34229 |  | 23.94318 | 23.31987 | 22.94267 | 23.08031 | 35.38929 | 34.78211
401.4258 | 4.798853 | 1219.663 | 3.342291 |  | 23.91418 | 23.33798 | 22.92625 | 23.06054 | 35.40511 | 34.77771
401.5254 | 4.799198 | 1224.289 | 3.342284 |  | 23.93792 | 23.34318 | 22.92859 | 23.08665 | 35.39373 | 34.80285
401.625 | 4.798871 | 1217.591 | 3.342314 |  | 23.92549 | 23.31702 | 22.92083 | 23.05787 | 35.38839 | 34.80073
401.7246 | 4.799207 | 1217.756 | 3.342292 |  | 23.91998 | 23.31498 | 22.95846 | 23.08044 | 35.37754 | 34.80148
401.8242 | 4.79958 | 1219.847 | 3.34229 |  | 23.9401 | 23.33249 | 22.93691 | 23.07588 | 35.3843 | 34.79183
401.9238 | 4.798735 | 1219.964 | 3.342288 |  | 23.90661 | 23.34979 | 22.97873 | 23.06059 | 35.37466 | 34.8176
402.0234375 | 4.799253 | 1220.341 | 3.342279 |  | 23.96368 | 23.36585 | 22.93419 | 23.06038 | 35.40259 | 34.79741
402.123 | 4.798925 | 1223.929 | 3.342249 |  | 23.9482 | 23.33706 | 22.9414 | 23.05084 | 35.42151 | 34.82722
402.2227 | 4.799107 | 1221.027 | 3.342256 |  | 23.95023 | 23.35626 | 22.95072 | 23.0595 | 35.39538 | 34.78828
402.3223 | 4.799089 | 1221.869 | 3.342237 |  | 23.93574 | 23.33413 | 22.96726 | 23.05654 | 35.39578 | 34.77611
402.421875 | 4.79908 | 1224.031 | 3.342207 |  | 23.94733 | 23.34414 | 22.92405 | 23.08241 | 35.36537 | 34.76763
402.5215 | 4.799553 | 1224.398 | 3.342176 |  | 23.93073 | 23.34985 | 22.9394 | 23.05595 | 35.37949 | 34.77441
402.6211 | 4.798453 | 1225.649 | 3.342188 |  | 23.94065 | 23.37352 | 22.9456 | 23.08402 | 35.38564 | 34.762
402.7207 | 4.798971 | 1218.343 | 3.342198 |  | 23.9285 | 23.35525 | 22.91643 | 23.05391 | 35.36271 | 34.77046
402.8203125 | 4.798508 | 1221.621 | 3.342154 |  | 23.94691 | 23.38318 | 22.93594 | 23.05804 | 35.33638 | 34.78797
402.9199 | 4.798871 | 1218.026 | 3.342131 |  | 23.93927 | 23.35233 | 22.97637 | 23.07617 | 35.35767 | 34.76103
403.0195 | 4.798907 | 1217.603 | 3.342105 |  | 23.93421 | 23.35195 | 22.91991 | 23.06217 | 35.38696 | 34.75752
403.1191 | 4.798871 | 1216.316 | 3.342124 |  | 23.93213 | 23.34583 | 22.94622 | 23.06415 | 35.37492 | 34.78046
403.21875 | 4.799162 | 1220.736 | 3.342115 |  | 23.93189 | 23.33267 | 22.97482 | 23.07113 | 35.35913 | 34.77489
403.3184 | 4.798925 | 1222.959 | 3.342068 |  | 23.95717 | 23.31846 | 22.9481 | 23.09446 | 35.37023 | 34.79036
403.418 | 4.798499 | 1217.904 | 3.342099 |  | 23.92031 | 23.34557 | 22.93851 | 23.1154 | 35.34662 | 34.77129
403.5176 | 4.799498 | 1220.115 | 3.34208 |  | 23.92637 | 23.36486 | 22.93595 | 23.05754 | 35.38084 | 34.78825
403.6171875 | 4.799289 | 1216.167 | 3.342066 |  | 23.91339 | 23.34447 | 22.95964 | 23.0841 | 35.34412 | 34.73784
403.7168 | 4.799125 | 1216.953 | 3.342045 |  | 23.9386 | 23.38337 | 22.95073 | 23.05049 | 35.35987 | 34.78082
403.8164 | 4.799416 | 1216.667 | 3.342051 |  | 23.91933 | 23.35937 | 22.92785 | 23.13071 | 35.36012 | 34.76928
403.916 | 4.799625 | 1215.13 | 3.342077 |  | 23.93473 | 23.3632 | 22.9469 | 23.11319 | 35.37057 | 34.79065
404.015625 | 4.799553 | 1210.701 | 3.342036 |  | 23.9521 | 23.34884 | 22.95702 | 23.10222 | 35.37242 | 34.83042
404.1152 | 4.799071 | 1218.41 | 3.342039 |  | 23.92806 | 23.3265 | 22.9151 | 23.10596 | 35.38238 | 34.76846
404.2148 | 4.799271 | 1214.058 | 3.342085 |  | 23.92268 | 23.31858 | 22.90983 | 23.12098 | 35.36185 | 34.77184
404.3145 | 4.799771 | 1210.562 | 3.342012 |  | 23.92845 | 23.34812 | 22.89649 | 23.0808 | 35.36528 | 34.78299
404.4140625 | 4.798971 | 1211.326 | 3.341969 |  | 23.94212 | 23.34922 | 22.92055 | 23.09542 | 35.39538 | 34.77018
404.5137 | 4.797917 | 1215.226 | 3.342001 |  | 23.92239 | 23.34573 | 22.92051 | 23.09899 | 35.39003 | 34.76989
404.6133 | 4.798562 | 1216.589 | 3.341992 |  | 23.89687 | 23.37892 | 22.93002 | 23.09047 | 35.36942 | 34.79112
404.7129 | 4.798653 | 1215.262 | 3.341946 |  | 23.93968 | 23.33723 | 22.92903 | 23.07697 | 35.39351 | 34.79673
404.8125 | 4.798762 | 1214.295 | 3.34198 |  | 23.95078 | 23.35023 | 22.95348 | 23.09226 | 35.37686 | 34.75853
404.9121 | 4.799534 | 1217.677 | 3.341933 |  | 23.91131 | 23.36919 | 22.93017 | 23.08697 | 35.3429 | 34.78845
405.0117 | 4.798917 | 1218.286 | 3.341962 |  | 23.92132 | 23.36316 | 22.91763 | 23.08698 | 35.40839 | 34.7832
405.1113 | 4.798799 | 1217.682 | 3.341923 |  | 23.91348 | 23.33991 | 22.90303 | 23.09872 | 35.38468 | 34.79874
405.2109375 | 4.799516 | 1217.207 | 3.341895 |  | 23.90836 | 23.33513 | 22.97224 | 23.09811 | 35.37699 | 34.79821
405.3105 | 4.798599 | 1220.567 | 3.341882 |  | 23.92922 | 23.36421 | 22.91075 | 23.11601 | 35.42427 | 34.78986
405.4102 | 4.798281 | 1214.726 | 3.341908 |  | 23.93899 | 23.34659 | 22.93879 | 23.11473 | 35.43624 | 34.80613
405.5098 | 4.798826 | 1214.199 | 3.341876 |  | 23.92684 | 23.36345 | 22.93274 | 23.07981 | 35.43032 | 34.8063
405.609375 | 4.798844 | 1215.111 | 3.341872 |  | 23.93995 | 23.32762 | 22.93792 | 23.08565 | 35.43037 | 34.80761
405.709 | 4.798989 | 1212.734 | 3.341854 |  | 23.9104 | 23.3339 | 22.90849 | 23.13905 | 35.40445 | 34.81192
405.8086 | 4.798862 | 1217.85 | 3.341843 |  | 23.92848 | 23.4198 | 22.93081 | 23.12253 | 35.42621 | 34.82401
405.9082 | 4.798389 | 1220.938 | 3.341851 |  | 23.91621 | 23.35575 | 22.95502 | 23.11336 | 35.44562 | 34.80669
406.0078125 | 4.798644 | 1211.551 | 3.341862 |  | 23.92418 | 23.34178 | 22.93069 | 23.12515 | 35.42384 | 34.80238
406.1074 | 4.799017 | 1217.352 | 3.34186 |  | 23.91825 | 23.35461 | 22.94571 | 23.13382 | 35.44189 | 34.80098
406.207 | 4.799516 | 1215.616 | 3.341819 |  | 23.92837 | 23.35163 | 22.94154 | 23.12097 | 35.44426 | 34.80116
406.3066 | 4.798735 | 1214.709 | 3.341819 |  | 23.9414 | 23.35376 | 22.92416 | 23.13244 | 35.40923 | 34.80632
406.40625 | 4.799134 | 1213.913 | 3.341806 |  | 23.94765 | 23.33753 | 22.94763 | 23.11313 | 35.46326 | 34.82033
406.5059 | 4.799661 | 1216.542 | 3.341778 |  | 23.92658 | 23.36862 | 22.94528 | 23.13214 | 35.44006 | 34.80691
406.6055 | 4.799025 | 1216.979 | 3.341796 |  | 23.92959 | 23.36623 | 22.94884 | 23.11837 | 35.47832 | 34.80411
406.7051 | 4.798817 | 1217.543 | 3.341794 |  | 23.92237 | 23.37026 | 22.94349 | 23.10183 | 35.45427 | 34.82281
406.8046875 | 4.799107 | 1214.172 | 3.341727 |  | 23.93886 | 23.3528 | 22.96036 | 23.12563 | 35.46584 | 34.797
406.9043 | 4.798989 | 1214.863 | 3.341768 |  | 23.92311 | 23.34839 | 22.93823 | 23.12149 | 35.44851 | 34.83075
407.0039 | 4.799461 | 1215.993 | 3.341776 |  | 23.92035 | 23.35655 | 22.96403 | 23.11187 | 35.45752 | 34.83564
407.1035 | 4.798871 | 1211.336 | 3.341714 |  | 23.94755 | 23.36362 | 22.92786 | 23.11484 | 35.45403 | 34.79955
407.203125 | 4.799017 | 1216.409 | 3.341753 |  | 23.92536 | 23.37872 | 22.95343 | 23.11852 | 35.48497 | 34.83919
407.3027 | 4.799262 | 1214.617 | 3.341708 |  | 23.96083 | 23.35721 | 22.96509 | 23.15664 | 35.46519 | 34.84363
407.4023 | 4.798144 | 1214.528 | 3.341698 |  | 23.93215 | 23.37724 | 22.93921 | 23.13226 | 35.46597 | 34.81796
407.502 | 4.798735 | 1215.38 | 3.341705 |  | 23.95114 | 23.36169 | 22.91723 | 23.12626 | 35.47118 | 34.82607
407.6015625 | 4.798898 | 1213.822 | 3.341723 |  | 23.92833 | 23.36766 | 22.93667 | 23.12961 | 35.46655 | 34.82097
407.7012 | 4.798699 | 1212.69 | 3.341687 |  | 23.93618 | 23.37687 | 22.93885 | 23.13633 | 35.4971 | 34.82033
407.8008 | 4.798635 | 1215.472 | 3.341697 |  | 23.96152 | 23.37546 | 22.97461 | 23.14134 | 35.4803 | 34.82608
407.9004 | 4.798871 | 1215.71 | 3.341658 |  | 23.92629 | 23.36413 | 22.95249 | 23.1246 | 35.45779 | 34.81883
408 | 4.79908 | 1215.661 | 3.341685 |  | 23.93589 | 23.37178 | 22.98614 | 23.10711 | 35.46073 | 34.81667
408.0996 | 4.799498 | 1216.17 | 3.34164 |  | 23.95401 | 23.36938 | 22.93697 | 23.13077 | 35.4736 | 34.80214
408.1992 | 4.798871 | 1216.174 | 3.341605 |  | 23.94895 | 23.40413 | 22.921 | 23.11703 | 35.4789 | 34.82995
408.2988 | 4.798181 | 1218.451 | 3.341625 |  | 23.96709 | 23.36721 | 22.94942 | 23.13085 | 35.4708 | 34.80609
408.3984375 | 4.798435 | 1215.758 | 3.341606 |  | 23.97235 | 23.37637 | 22.96445 | 23.1341 | 35.48026 | 34.82328
408.498 | 4.79948 | 1216.639 | 3.34162 |  | 23.93357 | 23.37971 | 22.98219 | 23.10617 | 35.48248 | 34.80066
408.5977 | 4.797927 | 1215.425 | 3.341624 |  | 23.96092 | 23.39671 | 22.95475 | 23.15243 | 35.48919 | 34.78495
408.6973 | 4.798381 | 1212.551 | 3.341607 |  | 23.95389 | 23.36852 | 22.94806 | 23.12537 | 35.4888 | 34.83255
408.796875 | 4.798517 | 1215.498 | 3.34157 |  | 23.95728 | 23.37532 | 22.99898 | 23.11213 | 35.49447 | 34.81249
408.8965 | 4.798362 | 1208.563 | 3.341601 |  | 23.95173 | 23.37536 | 22.95853 | 23.13891 | 35.49007 | 34.79503
408.9961 | 4.798717 | 1213.708 | 3.341579 |  | 23.96646 | 23.3871 | 22.95932 | 23.11581 | 35.5076 | 34.78903
409.0957 | 4.797963 | 1212.622 | 3.341572 |  | 23.92161 | 23.39546 | 22.94778 | 23.1406 | 35.47603 | 34.79958
409.1953125 | 4.798671 | 1214.524 | 3.341536 |  | 23.95249 | 23.35397 | 22.97696 | 23.1317 | 35.48912 | 34.80685
409.2949 | 4.799243 | 1213.759 | 3.341565 |  | 23.98888 | 23.36459 | 22.97604 | 23.12113 | 35.49933 | 34.81815
409.3945 | 4.799044 | 1213.209 | 3.341534 |  | 23.98245 | 23.38082 | 22.98315 | 23.1164 | 35.49833 | 34.83241
409.4941 | 4.798781 | 1216.812 | 3.341573 |  | 23.97639 | 23.36355 | 23.00813 | 23.10943 | 35.51474 | 34.82098
409.59375 | 4.798789 | 1214.981 | 3.341535 |  | 23.97702 | 23.35657 | 22.98566 | 23.13868 | 35.53473 | 34.81168
409.6934 | 4.79759 | 1214.993 | 3.341493 |  | 23.96061 | 23.35955 | 22.99399 | 23.16565 | 35.51478 | 34.83706
409.793 | 4.798599 | 1214.723 | 3.341516 |  | 23.96738 | 23.40972 | 22.99497 | 23.1159 | 35.51725 | 34.81984
409.8926 | 4.79789 | 1210.395 | 3.341502 |  | 23.98211 | 23.37664 | 23.00133 | 23.12486 | 35.50218 | 34.82581
409.9921875 | 4.798808 | 1210.737 | 3.34156 |  | 23.9502 | 23.35742 | 22.981 | 23.12213 | 35.49822 | 34.80229
410.0918 | 4.798653 | 1213.05 | 3.341482 |  | 23.96952 | 23.35444 | 23.00615 | 23.12794 | 35.50632 | 34.77932
410.1914 | 4.798726 | 1211.709 | 3.341486 |  | 23.97145 | 23.39172 | 23.03334 | 23.13042 | 35.49168 | 34.80997
410.291 | 4.797817 | 1209.911 | 3.341496 |  | 23.94872 | 23.36264 | 23.02735 | 23.13389 | 35.47518 | 34.75758
410.390625 | 4.798789 | 1210.574 | 3.341468 |  | 23.99878 | 23.38598 | 23.02464 | 23.11925 | 35.50338 | 34.79164
410.4902 | 4.798435 | 1211.97 | 3.341433 |  | 23.98562 | 23.37312 | 23.01628 | 23.13035 | 35.48419 | 34.81238
410.5898 | 4.79829 | 1211.697 | 3.341444 |  | 23.98657 | 23.39672 | 23.00442 | 23.17101 | 35.48865 | 34.79195
410.6895 | 4.798962 | 1213.334 | 3.341429 |  | 23.9766 | 23.41511 | 23.03121 | 23.14485 | 35.46796 | 34.74202
410.7890625 | 4.79908 | 1212.288 | 3.341407 |  | 24.00537 | 23.40202 | 22.99611 | 23.13509 | 35.47474 | 34.74945
410.8887 | 4.798662 | 1206.603 | 3.3414 |  | 23.9892 | 23.37926 | 23.03858 | 23.14394 | 35.47955 | 34.77774
410.9883 | 4.798998 | 1207.056 | 3.341412 |  | 23.99088 | 23.41068 | 23.02132 | 23.12883 | 35.46971 | 34.79012
411.0879 | 4.798263 | 1214.059 | 3.34142 |  | 23.97798 | 23.40068 | 22.99847 | 23.14085 | 35.47495 | 34.77108
411.1875 | 4.798326 | 1212.176 | 3.341399 |  | 23.98595 | 23.38512 | 23.00697 | 23.14305 | 35.4456 | 34.75894
411.2871 | 4.798181 | 1213.477 | 3.341371 |  | 23.98776 | 23.4031 | 23.03752 | 23.15847 | 35.43413 | 34.75385
411.3867 | 4.799216 | 1213.93 | 3.341348 |  | 23.98682 | 23.41845 | 23.03254 | 23.11969 | 35.45975 | 34.77188
411.4863 | 4.798799 | 1211.894 | 3.341362 |  | 23.99333 | 23.41673 | 23.03379 | 23.1361 | 35.45564 | 34.77162
411.5859375 | 4.798589 | 1214.891 | 3.341276 |  | 23.97618 | 23.39625 | 23.03354 | 23.13824 | 35.46351 | 34.76176
411.6855 | 4.798299 | 1211.116 | 3.341339 |  | 24.00027 | 23.38314 | 23.01848 | 23.15632 | 35.43872 | 34.7986
411.7852 | 4.798117 | 1215.007 | 3.341311 |  | 23.98698 | 23.4336 | 23.02288 | 23.14711 | 35.46938 | 34.76996
411.8848 | 4.798762 | 1211.546 | 3.341284 |  | 23.99264 | 23.42085 | 23.0249 | 23.16122 | 35.44743 | 34.80518
411.984375 | 4.798699 | 1212.125 | 3.341287 |  | 23.95926 | 23.43254 | 23.02655 | 23.13414 | 35.46878 | 34.81764
412.084 | 4.79918 | 1218.56 | 3.341311 |  | 23.99827 | 23.39932 | 23.02863 | 23.1483 | 35.45999 | 34.81635
412.1836 | 4.799116 | 1214.899 | 3.34127 |  | 23.98642 | 23.41972 | 23.04178 | 23.15073 | 35.46425 | 34.8553
412.2832 | 4.800107 | 1215.639 | 3.341316 |  | 24.00225 | 23.41578 | 23.05862 | 23.16854 | 35.45968 | 34.83977
412.3828125 | 4.799561 | 1217.749 | 3.341303 |  | 24.00284 | 23.44239 | 23.04165 | 23.14651 | 35.48104 | 34.81007
412.4824 | 4.798817 | 1216.473 | 3.34131 |  | 24.00847 | 23.4271 | 23.03213 | 23.17111 | 35.47435 | 34.85793
412.582 | 4.798671 | 1210.742 | 3.341267 |  | 24.00881 | 23.39717 | 23.03175 | 23.1603 | 35.48931 | 34.84835
412.6816 | 4.799589 | 1220.164 | 3.341277 |  | 24.02139 | 23.47542 | 23.03357 | 23.1543 | 35.46102 | 34.84446
412.78125 | 4.799344 | 1220.949 | 3.341224 |  | 24.00968 | 23.39114 | 22.99726 | 23.1602 | 35.48859 | 34.8521
412.8809 | 4.798907 | 1219.384 | 3.341279 |  | 24.03089 | 23.41157 | 23.04789 | 23.13924 | 35.48615 | 34.85094
412.9805 | 4.798944 | 1219.527 | 3.341249 |  | 24.01402 | 23.41794 | 23.05819 | 23.15006 | 35.48477 | 34.86225
413.0801 | 4.799325 | 1218.266 | 3.341236 |  | 24.00608 | 23.40948 | 23.03893 | 23.16057 | 35.51849 | 34.84526
413.1796875 | 4.799271 | 1218.632 | 3.341191 |  | 23.99795 | 23.41994 | 23.03367 | 23.14927 | 35.499 | 34.86221
413.2793 | 4.799344 | 1222.497 | 3.341188 |  | 23.99611 | 23.41636 | 23.03582 | 23.14012 | 35.48251 | 34.86763
413.3789 | 4.799689 | 1217.09 | 3.341214 |  | 23.99272 | 23.4254 | 23.03042 | 23.1385 | 35.49759 | 34.84764
413.4785 | 4.800116 | 1224.236 | 3.341172 |  | 24.02677 | 23.42762 | 23.05072 | 23.16213 | 35.50504 | 34.86993
413.578125 | 4.799434 | 1225.005 | 3.341185 |  | 24.03359 | 23.44098 | 23.02622 | 23.15229 | 35.50015 | 34.85237
413.6777 | 4.799298 | 1222.808 | 3.341223 |  | 24.0062 | 23.43354 | 23.06898 | 23.1616 | 35.5239 | 34.90215
413.7773 | 4.799789 | 1225.636 | 3.341114 |  | 24.02444 | 23.43933 | 23.03341 | 23.16945 | 35.49723 | 34.9068
413.877 | 4.800015 | 1225.478 | 3.341149 |  | 23.99353 | 23.42609 | 23.03304 | 23.14982 | 35.50746 | 34.88992
413.9765625 | 4.800379 | 1219.067 | 3.341177 |  | 24.00751 | 23.43648 | 23.05671 | 23.15817 | 35.52522 | 34.87928
414.0762 | 4.798935 | 1219.117 | 3.34113 |  | 24.01425 | 23.44643 | 23.01355 | 23.1623 | 35.52233 | 34.90876
414.1758 | 4.800261 | 1224.428 | 3.341129 |  | 24.03383 | 23.44197 | 23.01023 | 23.18659 | 35.52754 | 34.89947
414.2754 | 4.799679 | 1226.795 | 3.341136 |  | 24.04286 | 23.44248 | 23.06063 | 23.15644 | 35.51747 | 34.88614
414.375 | 4.799371 | 1226.364 | 3.341099 |  | 24.00879 | 23.435 | 23.04259 | 23.17554 | 35.49766 | 34.90583
414.4746 | 4.799516 | 1223.526 | 3.341107 |  | 24.01377 | 23.46601 | 23.05926 | 23.18187 | 35.53222 | 34.93982
414.5742 | 4.800152 | 1222.582 | 3.341091 |  | 24.04587 | 23.42685 | 23.02729 | 23.19926 | 35.49237 | 34.9271
414.6738 | 4.799889 | 1223.561 | 3.34111 |  | 24.03267 | 23.44915 | 23.05651 | 23.21555 | 35.51843 | 34.91973
414.7734375 | 4.799489 | 1221.932 | 3.341101 |  | 24.01986 | 23.46369 | 23.03017 | 23.1953 | 35.4868 | 34.92125
414.873 | 4.800206 | 1220.184 | 3.341116 |  | 24.00409 | 23.44542 | 23.0276 | 23.1667 | 35.50729 | 34.93669
414.9727 | 4.800824 | 1223.262 | 3.341061 |  | 24.02651 | 23.44535 | 23.01369 | 23.21781 | 35.50034 | 34.92755
415.0723 | 4.799961 | 1222.646 | 3.341052 |  | 24.02492 | 23.47034 | 23.04329 | 23.18145 | 35.50784 | 34.96669
415.171875 | 4.799925 | 1225.962 | 3.341069 |  | 24.0486 | 23.43062 | 23.05045 | 23.20523 | 35.49061 | 34.95886
415.2715 | 4.800597 | 1229.04 | 3.341074 |  | 24.05243 | 23.45661 | 23.03595 | 23.19341 | 35.47532 | 34.96918
415.3711 | 4.800779 | 1231.404 | 3.341033 |  | 24.05198 | 23.45415 | 23.04403 | 23.19961 | 35.47063 | 34.93967
415.4707 | 4.800025 | 1226.967 | 3.341008 |  | 24.02113 | 23.4674 | 23.02064 | 23.18101 | 35.49133 | 34.99875
415.5703125 | 4.800179 | 1227.596 | 3.340979 |  | 24.05014 | 23.41167 | 23.04032 | 23.21161 | 35.46612 | 34.9619
415.6699 | 4.800742 | 1227.4 | 3.340973 |  | 24.01199 | 23.4515 | 23.02957 | 23.16275 | 35.46034 | 34.9746
415.7695 | 4.799335 | 1230.778 | 3.340995 |  | 24.03162 | 23.4846 | 23.04355 | 23.20896 | 35.48389 | 34.96893
415.8691 | 4.800425 | 1226.753 | 3.340952 |  | 24.03316 | 23.46174 | 22.99875 | 23.21397 | 35.45429 | 34.9715
415.96875 | 4.800288 | 1230.072 | 3.340915 |  | 24.02865 | 23.46015 | 23.07492 | 23.19328 | 35.47148 | 34.93098
416.0684 | 4.800997 | 1226.359 | 3.340978 |  | 24.03908 | 23.46648 | 23.05193 | 23.25694 | 35.43549 | 34.96778
416.168 | 4.800688 | 1227.619 | 3.340973 |  | 24.05585 | 23.48306 | 23.04986 | 23.18452 | 35.42998 | 34.982
416.2676 | 4.801042 | 1233.674 | 3.340949 |  | 24.03823 | 23.4541 | 23.02776 | 23.18592 | 35.4417 | 34.97626
416.3671875 | 4.799925 | 1235.071 | 3.340961 |  | 24.04779 | 23.44289 | 23.02089 | 23.19269 | 35.47111 | 34.96648
416.4668 | 4.801242 | 1228.896 | 3.340877 |  | 24.03306 | 23.46273 | 23.06167 | 23.18363 | 35.48464 | 34.97609
416.5664 | 4.800679 | 1234.751 | 3.340772 |  | 24.06923 | 23.47824 | 23.03065 | 23.19325 | 35.46851 | 34.9627
416.666 | 4.800615 | 1232.487 | 3.340757 |  | 24.04827 | 23.45395 | 23.02462 | 23.18129 | 35.50639 | 34.95643
416.765625 | 4.800842 | 1230.031 | 3.340782 |  | 24.06521 | 23.45193 | 23.0295 | 23.20482 | 35.48253 | 34.96167
416.8652 | 4.801051 | 1232.86 | 3.340758 |  | 24.03903 | 23.45957 | 23.05317 | 23.2038 | 35.50641 | 34.98963
416.9648 | 4.800742 | 1235.922 | 3.340747 |  | 24.0387 | 23.47166 | 23.03333 | 23.19898 | 35.51026 | 34.97212
417.0645 | 4.799898 | 1232.068 | 3.340802 |  | 24.0278 | 23.47379 | 23.02911 | 23.18683 | 35.5311 | 34.97985
417.1640625 | 4.801733 | 1235.37 | 3.340782 |  | 24.0372 | 23.44325 | 23.02349 | 23.22842 | 35.49969 | 34.99155
417.2637 | 4.801206 | 1231.673 | 3.340792 |  | 24.04041 | 23.45602 | 23.04704 | 23.20766 | 35.51275 | 34.9768
417.3633 | 4.80166 | 1232.771 | 3.340788 |  | 24.03431 | 23.47527 | 23.01091 | 23.19627 | 35.50576 | 34.95285
417.4629 | 4.800261 | 1229.443 | 3.340733 |  | 24.0235 | 23.45046 | 23.03796 | 23.18942 | 35.50917 | 34.96531
417.5625 | 4.80097 | 1235.876 | 3.340704 |  | 24.01443 | 23.46265 | 23.07033 | 23.21746 | 35.51049 | 34.96633
417.6621 | 4.801642 | 1234.046 | 3.340738 |  | 24.03643 | 23.46651 | 23.03402 | 23.21264 | 35.52276 | 34.98688
417.7617 | 4.801342 | 1236.417 | 3.340756 |  | 24.04532 | 23.49142 | 23.03024 | 23.17735 | 35.51415 | 34.99393
417.8613 | 4.800661 | 1239.104 | 3.340701 |  | 24.02476 | 23.47869 | 23.04428 | 23.2042 | 35.52143 | 34.97689
417.9609375 | 4.801496 | 1235.123 | 3.34071 |  | 24.01865 | 23.45543 | 23.05466 | 23.20537 | 35.51212 | 34.96931
418.0605 | 4.80166 | 1231.222 | 3.340714 |  | 24.01983 | 23.4669 | 23.0523 | 23.20426 | 35.53564 | 34.9924
418.1602 | 4.801097 | 1239.777 | 3.340659 |  | 24.05895 | 23.46506 | 23.02597 | 23.19699 | 35.56008 | 35.00802
418.2598 | 4.800706 | 1234.772 | 3.34067 |  | 24.0291 | 23.47838 | 23.04088 | 23.20959 | 35.51686 | 35.01091
418.359375 | 4.800551 | 1236.847 | 3.340658 |  | 24.04627 | 23.44617 | 23.0502 | 23.20138 | 35.54231 | 34.98758
418.459 | 4.800742 | 1235.515 | 3.340644 |  | 24.04828 | 23.49197 | 23.03111 | 23.18567 | 35.5209 | 34.97976
418.5586 | 4.800833 | 1238.73 | 3.340677 |  | 24.06678 | 23.47514 | 23.03744 | 23.23199 | 35.54076 | 34.98738
418.6582 | 4.801124 | 1232.968 | 3.340671 |  | 24.04506 | 23.47837 | 23.03043 | 23.19298 | 35.50018 | 34.98259
418.7578125 | 4.801342 | 1231.421 | 3.34066 |  | 24.04665 | 23.44043 | 23.03086 | 23.22244 | 35.53256 | 34.96207
418.8574 | 4.801378 | 1233.234 | 3.340645 |  | 24.04392 | 23.44242 | 23.05339 | 23.22113 | 35.49469 | 34.98295
418.957 | 4.80165 | 1231.589 | 3.34064 |  | 24.03861 | 23.45026 | 23.04014 | 23.22816 | 35.52653 | 34.9643
419.0566 | 4.801169 | 1235.214 | 3.34062 |  | 24.0546 | 23.46694 | 23.05381 | 23.2221 | 35.5284 | 34.9826
419.15625 | 4.801551 | 1235.918 | 3.340575 |  | 24.03862 | 23.47642 | 23.03901 | 23.20032 | 35.53527 | 34.97773
419.2559 | 4.801397 | 1234.339 | 3.340616 |  | 24.05255 | 23.48684 | 23.03219 | 23.23864 | 35.54478 | 34.94615
419.3555 | 4.801551 | 1237.106 | 3.340566 |  | 24.05029 | 23.4463 | 23.05231 | 23.23481 | 35.52877 | 34.92973
419.4551 | 4.801705 | 1235.006 | 3.340578 |  | 24.04611 | 23.46511 | 23.06708 | 23.20333 | 35.53812 | 34.95288
419.5546875 | 4.801324 | 1237.55 | 3.340547 |  | 24.03341 | 23.48026 | 23.05465 | 23.20432 | 35.51595 | 34.92874
419.6543 | 4.801968 | 1239.59 | 3.340559 |  | 24.0446 | 23.45207 | 23.0197 | 23.22047 | 35.51631 | 34.9404
419.7539 | 4.801642 | 1232.617 | 3.340518 |  | 24.02957 | 23.47761 | 23.06296 | 23.19085 | 35.52919 | 34.9172
419.8535 | 4.800833 | 1234.929 | 3.340524 |  | 24.04876 | 23.48897 | 23.03288 | 23.23512 | 35.52848 | 34.90592
419.953125 | 4.80136 | 1233.467 | 3.340524 |  | 24.06497 | 23.49918 | 23.0603 | 23.18064 | 35.53764 | 34.89411
420.0527 | 4.801905 | 1235.19 | 3.34054 |  | 24.05557 | 23.49369 | 23.06956 | 23.22456 | 35.49758 | 34.90114
420.1523 | 4.801161 | 1234.023 | 3.340535 |  | 24.06169 | 23.47043 | 23.05461 | 23.19621 | 35.52929 | 34.88621
420.252 | 4.801823 | 1237.406 | 3.340477 |  | 24.0545 | 23.47344 | 23.03282 | 23.22226 | 35.50228 | 34.88245
420.3515625 | 4.801269 | 1237.07 | 3.340453 |  | 24.05995 | 23.44619 | 23.05572 | 23.19861 | 35.52311 | 34.87782
420.4512 | 4.801623 | 1235.597 | 3.340429 |  | 24.05832 | 23.47314 | 23.03163 | 23.19711 | 35.52326 | 34.88257
420.5508 | 4.801987 | 1233.435 | 3.340473 |  | 24.0732 | 23.46861 | 23.0499 | 23.20219 | 35.5213 | 34.8771
420.6504 | 4.801596 | 1237.172 | 3.340448 |  | 24.04831 | 23.4672 | 23.05669 | 23.20279 | 35.53126 | 34.86307
420.75 | 4.801896 | 1236.554 | 3.340432 |  | 24.05723 | 23.47495 | 23.04179 | 23.20472 | 35.51434 | 34.83919
420.8496 | 4.80165 | 1233.764 | 3.340461 |  | 24.04914 | 23.46021 | 23.05775 | 23.21164 | 35.51706 | 34.86427
420.9492 | 4.80185 | 1232.11 | 3.340405 |  | 24.03792 | 23.48952 | 23.05872 | 23.23198 | 35.52393 | 34.85261
421.0488 | 4.801596 | 1230.907 | 3.340495 |  | 24.04358 | 23.49971 | 23.05039 | 23.21835 | 35.5021 | 34.83605
421.1484375 | 4.801778 | 1232.621 | 3.340414 |  | 24.06211 | 23.47935 | 23.08026 | 23.21819 | 35.47248 | 34.88379
421.248 | 4.80206 | 1230.93 | 3.340435 |  | 24.03641 | 23.47106 | 23.08049 | 23.23631 | 35.50098 | 34.86498
421.3477 | 4.802223 | 1226.727 | 3.340379 |  | 24.05664 | 23.45075 | 23.03546 | 23.22198 | 35.51234 | 34.84306
421.4473 | 4.801841 | 1230.145 | 3.340392 |  | 24.06064 | 23.48809 | 23.05638 | 23.22966 | 35.50716 | 34.8632
421.546875 | 4.801715 | 1231.654 | 3.340333 |  | 24.04673 | 23.45738 | 23.07521 | 23.17307 | 35.47783 | 34.82141
421.6465 | 4.801805 | 1237.224 | 3.340416 |  | 24.03671 | 23.49665 | 23.06456 | 23.2342 | 35.48315 | 34.85116
421.7461 | 4.801805 | 1229.477 | 3.340358 |  | 24.06283 | 23.46722 | 23.07579 | 23.18698 | 35.50172 | 34.86161
421.8457 | 4.801206 | 1230.381 | 3.340386 |  | 24.04521 | 23.47983 | 23.04979 | 23.24292 | 35.50904 | 34.86229
421.9453125 | 4.801314 | 1226.892 | 3.340311 |  | 24.07608 | 23.45623 | 23.06199 | 23.22513 | 35.49847 | 34.83249
422.0449 | 4.802132 | 1229.696 | 3.340346 |  | 24.05169 | 23.47754 | 23.06033 | 23.21794 | 35.48537 | 34.87229
422.1445 | 4.801297 | 1230.884 | 3.340284 |  | 24.06381 | 23.49436 | 23.0771 | 23.21107 | 35.49397 | 34.86539
422.2441 | 4.80097 | 1227.87 | 3.340326 |  | 24.06721 | 23.47562 | 23.09732 | 23.22292 | 35.49238 | 34.85937
422.34375 | 4.801333 | 1229.445 | 3.340331 |  | 24.09413 | 23.47404 | 23.03557 | 23.22708 | 35.4823 | 34.86965
422.4434 | 4.801968 | 1229.761 | 3.340302 |  | 24.06036 | 23.47977 | 23.09577 | 23.24883 | 35.50915 | 34.83826
422.543 | 4.80156 | 1231.51 | 3.340281 |  | 24.0696 | 23.48335 | 23.05821 | 23.22949 | 35.51483 | 34.8755
422.6426 | 4.802032 | 1229.145 | 3.340276 |  | 24.05988 | 23.49114 | 23.05351 | 23.24136 | 35.51205 | 34.89075
422.7421875 | 4.801469 | 1233.696 | 3.340302 |  | 24.09107 | 23.4877 | 23.10802 | 23.22136 | 35.51063 | 34.8746
422.8418 | 4.801179 | 1230.121 | 3.340269 |  | 24.06063 | 23.49236 | 23.08837 | 23.23 | 35.51033 | 34.85582
422.9414 | 4.80195 | 1231.513 | 3.340287 |  | 24.06027 | 23.48257 | 23.06993 | 23.22011 | 35.48922 | 34.87852
423.041 | 4.802051 | 1227.622 | 3.340261 |  | 24.04508 | 23.50633 | 23.07023 | 23.23084 | 35.50146 | 34.85725
423.140625 | 4.800788 | 1228.905 | 3.340239 |  | 24.06368 | 23.48306 | 23.10321 | 23.23912 | 35.49068 | 34.84803
423.2402 | 4.801197 | 1229.191 | 3.340274 |  | 24.07467 | 23.4973 | 23.08325 | 23.24943 | 35.48948 | 34.86878
423.3398 | 4.801442 | 1224.239 | 3.340252 |  | 24.08587 | 23.50382 | 23.08852 | 23.23593 | 35.50382 | 34.85598
423.4395 | 4.800961 | 1228.108 | 3.340249 |  | 24.0722 | 23.49644 | 23.09875 | 23.24753 | 35.53648 | 34.85889
423.5390625 | 4.802477 | 1229.44 | 3.340252 |  | 24.07881 | 23.49704 | 23.09709 | 23.22347 | 35.47322 | 34.85973
423.6387 | 4.80176 | 1223.976 | 3.340258 |  | 24.07134 | 23.50249 | 23.1065 | 23.24946 | 35.4768 | 34.86433
423.7383 | 4.801596 | 1226.05 | 3.340206 |  | 24.10532 | 23.50203 | 23.05083 | 23.23944 | 35.50249 | 34.88081
423.8379 | 4.80166 | 1231.809 | 3.340202 |  | 24.05412 | 23.47459 | 23.078 | 23.23775 | 35.481 | 34.90635
423.9375 | 4.801342 | 1228.575 | 3.340168 |  | 24.10368 | 23.54955 | 23.12579 | 23.2332 | 35.47026 | 34.85909
424.0371 | 4.801905 | 1224.924 | 3.340172 |  | 24.09878 | 23.48849 | 23.06829 | 23.25669 | 35.47325 | 34.89915
424.1367 | 4.801269 | 1227.546 | 3.340167 |  | 24.07274 | 23.51908 | 23.1014 | 23.23635 | 35.4776 | 34.89952
424.2363 | 4.80195 | 1225.294 | 3.340158 |  | 24.06422 | 23.51861 | 23.10871 | 23.24756 | 35.4836 | 34.89213
424.3359375 | 4.801133 | 1227.077 | 3.340154 |  | 24.0909 | 23.49773 | 23.13228 | 23.24478 | 35.46478 | 34.90335
424.4355 | 4.801542 | 1223.641 | 3.340177 |  | 24.0991 | 23.51353 | 23.12928 | 23.22697 | 35.46463 | 34.91499
424.5352 | 4.800906 | 1224.301 | 3.340181 |  | 24.10985 | 23.50181 | 23.10843 | 23.23965 | 35.46938 | 34.88497
424.6348 | 4.801487 | 1232.926 | 3.340068 |  | 24.11417 | 23.50884 | 23.12113 | 23.23097 | 35.46202 | 34.87125
424.734375 | 4.801251 | 1221.156 | 3.340123 |  | 24.1419 | 23.51678 | 23.13587 | 23.25582 | 35.483 | 34.93582
424.834 | 4.800506 | 1223.654 | 3.340135 |  | 24.11586 | 23.5184 | 23.14352 | 23.26509 | 35.4796 | 34.93159
424.9336 | 4.800769 | 1224.211 | 3.340096 |  | 24.12467 | 23.51619 | 23.1189 | 23.24249 | 35.47421 | 34.93705
425.0332 | 4.800606 | 1227.526 | 3.340077 |  | 24.14708 | 23.54759 | 23.12581 | 23.26445 | 35.49756 | 34.93275
425.1328125 | 4.800578 | 1221.415 | 3.340089 |  | 24.12735 | 23.51707 | 23.12185 | 23.29907 | 35.47363 | 34.92972
425.2324 | 4.801006 | 1225.064 | 3.340056 |  | 24.13082 | 23.52492 | 23.12955 | 23.25291 | 35.47487 | 34.93896
425.332 | 4.800633 | 1221.718 | 3.340068 |  | 24.15851 | 23.5257 | 23.10158 | 23.26224 | 35.47832 | 34.92751
425.4316 | 4.800561 | 1225.28 | 3.34008 |  | 24.14256 | 23.51412 | 23.13509 | 23.26166 | 35.47576 | 34.9053
425.53125 | 4.80106 | 1225.046 | 3.339988 |  | 24.13999 | 23.52485 | 23.11073 | 23.26189 | 35.49413 | 34.87489
425.6309 | 4.800606 | 1222.836 | 3.340015 |  | 24.1576 | 23.52841 | 23.12526 | 23.26165 | 35.46011 | 34.90334
425.7305 | 4.800851 | 1215.859 | 3.340013 |  | 24.1295 | 23.53254 | 23.12961 | 23.27933 | 35.4667 | 34.87553
425.8301 | 4.800578 | 1223.279 | 3.340039 |  | 24.12847 | 23.54026 | 23.13314 | 23.25073 | 35.47978 | 34.90031
425.9296875 | 4.801387 | 1222.689 | 3.340009 |  | 24.15839 | 23.56561 | 23.11193 | 23.24578 | 35.45909 | 34.85827
426.0293 | 4.800206 | 1218.09 | 3.339955 |  | 24.16585 | 23.52324 | 23.13736 | 23.29234 | 35.48397 | 34.87131
426.1289 | 4.801697 | 1216.13 | 3.339947 |  | 24.15981 | 23.50896 | 23.13776 | 23.25768 | 35.46067 | 34.86419
426.2285 | 4.800751 | 1219.312 | 3.339955 |  | 24.15279 | 23.53717 | 23.1233 | 23.26925 | 35.44029 | 34.89391
426.328125 | 4.800397 | 1216.662 | 3.339957 |  | 24.206 | 23.51832 | 23.12711 | 23.24362 | 35.45473 | 34.86575
426.4277 | 4.800652 | 1218.948 | 3.339923 |  | 24.18724 | 23.52915 | 23.12492 | 23.28434 | 35.45591 | 34.87979
426.5273 | 4.801469 | 1216.773 | 3.339908 |  | 24.16468 | 23.53114 | 23.15468 | 23.27716 | 35.41674 | 34.88981
426.627 | 4.800797 | 1214.672 | 3.339969 |  | 24.15876 | 23.55729 | 23.15721 | 23.25714 | 35.4248 | 34.89574
426.7265625 | 4.801269 | 1219.776 | 3.339892 |  | 24.16562 | 23.53783 | 23.14257 | 23.2549 | 35.42949 | 34.89909
426.8262 | 4.800897 | 1220.151 | 3.33989 |  | 24.17552 | 23.5616 | 23.13177 | 23.30573 | 35.43789 | 34.88999
426.9258 | 4.801114 | 1216.783 | 3.339909 |  | 24.14541 | 23.54028 | 23.14344 | 23.28173 | 35.45959 | 34.86665
427.0254 | 4.799871 | 1219.269 | 3.339845 |  | 24.17808 | 23.55583 | 23.11206 | 23.29159 | 35.43393 | 34.89481
427.125 | 4.80097 | 1218.08 | 3.339923 |  | 24.20318 | 23.56097 | 23.14572 | 23.24522 | 35.44744 | 34.88076
427.2246 | 4.800325 | 1215.156 | 3.3399 |  | 24.17543 | 23.53321 | 23.13993 | 23.27859 | 35.45348 | 34.90414
427.3242 | 4.800052 | 1215.347 | 3.339908 |  | 24.18193 | 23.54593 | 23.13199 | 23.27983 | 35.43108 | 34.91831
427.4238 | 4.800751 | 1222.681 | 3.339894 |  | 24.20212 | 23.54068 | 23.1302 | 23.2602 | 35.42591 | 34.92553
427.5234375 | 4.800343 | 1220.518 | 3.339896 |  | 24.1808 | 23.56497 | 23.16469 | 23.26478 | 35.43081 | 34.9264
427.623 | 4.801161 | 1216.981 | 3.339869 |  | 24.17567 | 23.56873 | 23.14026 | 23.28509 | 35.40641 | 34.93371
427.7227 | 4.800343 | 1217.893 | 3.339892 |  | 24.20763 | 23.53861 | 23.11916 | 23.26638 | 35.38209 | 34.93995
427.8223 | 4.800633 | 1217.046 | 3.339831 |  | 24.14654 | 23.54869 | 23.13779 | 23.31175 | 35.44506 | 34.96099
427.921875 | 4.800815 | 1213.673 | 3.339863 |  | 24.20678 | 23.56562 | 23.14968 | 23.28942 | 35.40479 | 34.98144
428.0215 | 4.800061 | 1215.596 | 3.33983 |  | 24.17211 | 23.5598 | 23.13206 | 23.29928 | 35.40132 | 34.99144
428.1211 | 4.800697 | 1220.947 | 3.33982 |  | 24.20029 | 23.53672 | 23.16066 | 23.27859 | 35.41049 | 35.01245
428.2207 | 4.801269 | 1216.669 | 3.339779 |  | 24.17841 | 23.55689 | 23.13306 | 23.29342 | 35.41728 | 35.0264
428.3203125 | 4.801397 | 1210.582 | 3.339801 |  | 24.18403 | 23.54012 | 23.11643 | 23.25666 | 35.38956 | 35.02072
428.4199 | 4.801324 | 1214.227 | 3.339864 |  | 24.19955 | 23.5275 | 23.14622 | 23.28646 | 35.39693 | 35.02729
428.5195 | 4.800397 | 1216.14 | 3.339843 |  | 24.1682 | 23.54727 | 23.15544 | 23.29518 | 35.4087 | 35.02969
428.6191 | 4.800979 | 1210.129 | 3.339798 |  | 24.1587 | 23.57456 | 23.16664 | 23.29794 | 35.41394 | 35.0658
428.71875 | 4.800588 | 1212.012 | 3.339787 |  | 24.18286 | 23.56661 | 23.16443 | 23.28645 | 35.41923 | 35.06846
428.8184 | 4.799752 | 1210.915 | 3.33981 |  | 24.1761 | 23.55949 | 23.12451 | 23.32513 | 35.41803 | 35.08813
428.918 | 4.801224 | 1213.187 | 3.339783 |  | 24.17152 | 23.56531 | 23.19956 | 23.2966 | 35.40135 | 35.09211
429.0176 | 4.801033 | 1210.908 | 3.339754 |  | 24.20493 | 23.59441 | 23.12626 | 23.32635 | 35.40894 | 35.07016
429.1171875 | 4.799825 | 1210.453 | 3.339761 |  | 24.17252 | 23.5673 | 23.14417 | 23.28386 | 35.42954 | 35.08609
429.2168 | 4.800788 | 1213.077 | 3.339745 |  | 24.19 | 23.58087 | 23.14363 | 23.30687 | 35.42838 | 35.13444
429.3164 | 4.801151 | 1210.966 | 3.339747 |  | 24.17864 | 23.56074 | 23.14857 | 23.30428 | 35.45808 | 35.0948
429.416 | 4.801006 | 1206.937 | 3.339702 |  | 24.1899 | 23.55293 | 23.15887 | 23.32153 | 35.45596 | 35.09697
429.515625 | 4.800461 | 1205.504 | 3.339705 |  | 24.18352 | 23.58843 | 23.13446 | 23.3175 | 35.44284 | 35.12476
429.6152 | 4.800543 | 1200.298 | 3.339755 |  | 24.19156 | 23.54877 | 23.15346 | 23.31085 | 35.47223 | 35.09646
429.7148 | 4.800161 | 1208.587 | 3.339703 |  | 24.19843 | 23.55536 | 23.13899 | 23.32567 | 35.47527 | 35.10334
429.8145 | 4.799553 | 1206.316 | 3.339721 |  | 24.18874 | 23.56549 | 23.12918 | 23.31342 | 35.47163 | 35.11198
429.9140625 | 4.800225 | 1209.187 | 3.339672 |  | 24.14867 | 23.54174 | 23.10815 | 23.30613 | 35.47813 | 35.09377
430.0137 | 4.800652 | 1206.77 | 3.339673 |  | 24.1475 | 23.54719 | 23.12945 | 23.30546 | 35.49715 | 35.08402
430.1133 | 4.800061 | 1204.882 | 3.339663 |  | 24.19921 | 23.54355 | 23.13064 | 23.31838 | 35.48772 | 35.08717
430.2129 | 4.800052 | 1204.021 | 3.339686 |  | 24.15807 | 23.55874 | 23.15418 | 23.31961 | 35.49179 | 35.09306
430.3125 | 4.800506 | 1207.093 | 3.339666 |  | 24.15522 | 23.56527 | 23.10394 | 23.32057 | 35.50341 | 35.07824
430.4121 | 4.799889 | 1206.389 | 3.339668 |  | 24.17525 | 23.55492 | 23.14075 | 23.33402 | 35.50482 | 35.06573
430.5117 | 4.800815 | 1206.628 | 3.339722 |  | 24.1661 | 23.52274 | 23.12074 | 23.305 | 35.51162 | 35.04267
430.6113 | 4.800951 | 1206.649 | 3.339631 |  | 24.17061 | 23.54215 | 23.1305 | 23.32375 | 35.5584 | 35.05371
430.7109375 | 4.800979 | 1204.991 | 3.339631 |  | 24.17231 | 23.55619 | 23.10987 | 23.33966 | 35.53201 | 35.05671
430.8105 | 4.800815 | 1205.563 | 3.339641 |  | 24.19399 | 23.54883 | 23.13198 | 23.31352 | 35.57336 | 35.034
430.9102 | 4.800897 | 1205.107 | 3.339588 |  | 24.15744 | 23.56165 | 23.12351 | 23.3164 | 35.57647 | 35.0357
431.0098 | 4.800097 | 1205.815 | 3.339604 |  | 24.16481 | 23.54074 | 23.12834 | 23.31064 | 35.57989 | 35.02766
431.109375 | 4.800325 | 1210.825 | 3.33959 |  | 24.16577 | 23.56312 | 23.12225 | 23.33994 | 35.56779 | 35.01811
431.209 | 4.80027 | 1206.479 | 3.339629 |  | 24.16297 | 23.54686 | 23.13259 | 23.35264 | 35.55856 | 35.02816
431.3086 | 4.798817 | 1207.436 | 3.339583 |  | 24.13638 | 23.56423 | 23.14519 | 23.29998 | 35.60254 | 35.00536
431.4082 | 4.800161 | 1197.844 | 3.339556 |  | 24.16137 | 23.56099 | 23.14535 | 23.32662 | 35.58746 | 35.00132
431.5078125 | 4.799943 | 1205.567 | 3.339571 |  | 24.13597 | 23.57974 | 23.1149 | 23.33533 | 35.61539 | 35.01817
431.6074 | 4.800297 | 1199.854 | 3.339585 |  | 24.16592 | 23.57007 | 23.13284 | 23.35107 | 35.60241 | 35.00121
431.707 | 4.800125 | 1202.841 | 3.33955 |  | 24.15944 | 23.54798 | 23.12508 | 23.33085 | 35.59586 | 34.98383
431.8066 | 4.799898 | 1200.428 | 3.339557 |  | 24.15397 | 23.56817 | 23.12588 | 23.33387 | 35.64257 | 34.97722
431.90625 | 4.799189 | 1203.205 | 3.339522 |  | 24.15313 | 23.57054 | 23.1445 | 23.31646 | 35.57661 | 34.94241
432.0059 | 4.799607 | 1194.948 | 3.339551 |  | 24.15796 | 23.55794 | 23.11479 | 23.34144 | 35.59787 | 34.95845
432.1055 | 4.800007 | 1197.296 | 3.339507 |  | 24.14502 | 23.55493 | 23.11624 | 23.34359 | 35.60399 | 34.98228
432.2051 | 4.798517 | 1199.702 | 3.339477 |  | 24.16103 | 23.55953 | 23.15963 | 23.32522 | 35.62412 | 34.9263
432.3046875 | 4.800143 | 1204.021 | 3.339511 |  | 24.17889 | 23.58091 | 23.14074 | 23.33564 | 35.61136 | 34.95633
432.4043 | 4.800025 | 1198.387 | 3.339507 |  | 24.16046 | 23.54983 | 23.12793 | 23.327 | 35.62347 | 34.94019
432.5039 | 4.799443 | 1200.059 | 3.339521 |  | 24.18505 | 23.5653 | 23.15139 | 23.29721 | 35.61984 | 34.95519
432.6035 | 4.800107 | 1197.692 | 3.339451 |  | 24.17204 | 23.5638 | 23.1475 | 23.36075 | 35.65112 | 34.95633
432.703125 | 4.799771 | 1198.817 | 3.339491 |  | 24.1936 | 23.58429 | 23.13072 | 23.31701 | 35.64592 | 34.94094
432.8027 | 4.799307 | 1199.943 | 3.339488 |  | 24.16736 | 23.56825 | 23.16084 | 23.34361 | 35.64245 | 34.95942
432.9023 | 4.800179 | 1199.886 | 3.339494 |  | 24.15922 | 23.54461 | 23.11965 | 23.34946 | 35.65501 | 34.94596
433.002 | 4.799689 | 1200.824 | 3.339467 |  | 24.19305 | 23.54669 | 23.13693 | 23.33234 | 35.65179 | 34.93368
433.1015625 | 4.799661 | 1202.102 | 3.339436 |  | 24.17934 | 23.56833 | 23.11855 | 23.33137 | 35.65363 | 34.93207
433.2012 | 4.799834 | 1203.462 | 3.33946 |  | 24.16399 | 23.54892 | 23.15319 | 23.32805 | 35.62995 | 34.95874
433.3008 | 4.799561 | 1202.094 | 3.339383 |  | 24.19628 | 23.56347 | 23.13026 | 23.33679 | 35.62767 | 34.94031
433.4004 | 4.800179 | 1198.63 | 3.339337 |  | 24.18593 | 23.5895 | 23.16747 | 23.33466 | 35.63368 | 34.9367
433.5 | 4.79938 | 1196.988 | 3.339372 |  | 24.16141 | 23.58895 | 23.16086 | 23.35442 | 35.64754 | 34.93825
433.5996 | 4.799652 | 1197.122 | 3.339372 |  | 24.18416 | 23.58424 | 23.13513 | 23.35707 | 35.63858 | 34.93924
433.6992 | 4.799416 | 1196.022 | 3.339377 |  | 24.20066 | 23.57436 | 23.16379 | 23.32137 | 35.66815 | 34.90845
433.7988 | 4.79997 | 1195.77 | 3.339332 |  | 24.2071 | 23.56058 | 23.13975 | 23.36326 | 35.67064 | 34.92386
433.8984375 | 4.799162 | 1197.233 | 3.339366 |  | 24.18602 | 23.56545 | 23.1339 | 23.34707 | 35.66858 | 34.94428
433.998 | 4.798925 | 1197.077 | 3.339402 |  | 24.18198 | 23.58152 | 23.1579 | 23.36355 | 35.64817 | 34.93854
434.0977 | 4.798925 | 1197.301 | 3.339315 |  | 24.1724 | 23.58047 | 23.15123 | 23.327 | 35.64042 | 34.89854
434.1973 | 4.799262 | 1198.644 | 3.339303 |  | 24.20704 | 23.56774 | 23.17459 | 23.34102 | 35.66049 | 34.95459
434.296875 | 4.798671 | 1196.744 | 3.339269 |  | 24.18293 | 23.59316 | 23.1555 | 23.34358 | 35.67068 | 34.93681
434.3965 | 4.79868 | 1194.121 | 3.339314 |  | 24.20629 | 23.57262 | 23.12265 | 23.34 | 35.66521 | 34.90708
434.4961 | 4.799589 | 1193.776 | 3.339297 |  | 24.20785 | 23.56302 | 23.12992 | 23.33719 | 35.65481 | 34.92087
434.5957 | 4.799171 | 1195.058 | 3.339274 |  | 24.21373 | 23.56963 | 23.1432 | 23.32382 | 35.64877 | 34.89058
434.6953125 | 4.799325 | 1199.018 | 3.339309 |  | 24.16872 | 23.58907 | 23.1615 | 23.36304 | 35.6502 | 34.91392
434.7949 | 4.798817 | 1192.607 | 3.339343 |  | 24.21206 | 23.56368 | 23.1693 | 23.37142 | 35.65639 | 34.89634
434.8945 | 4.799571 | 1193.527 | 3.339259 |  | 24.17762 | 23.57335 | 23.15 | 23.35063 | 35.65378 | 34.89223
434.9941 | 4.799589 | 1192.294 | 3.339268 |  | 24.20108 | 23.60389 | 23.13175 | 23.34139 | 35.65456 | 34.9058
435.09375 | 4.799207 | 1197.281 | 3.339242 |  | 24.23153 | 23.5703 | 23.15769 | 23.33219 | 35.65186 | 34.9328
435.1934 | 4.79948 | 1196.675 | 3.339263 |  | 24.22171 | 23.58544 | 23.19374 | 23.36117 | 35.67263 | 34.92044
435.293 | 4.799443 | 1190.849 | 3.339263 |  | 24.20771 | 23.55633 | 23.20512 | 23.37058 | 35.66812 | 34.90858
435.3926 | 4.799725 | 1194.825 | 3.339224 |  | 24.21756 | 23.59379 | 23.17084 | 23.3696 | 35.65957 | 34.91309
435.4921875 | 4.798526 | 1193.134 | 3.339201 |  | 24.23397 | 23.58998 | 23.18348 | 23.31097 | 35.66484 | 34.87291
435.5918 | 4.799489 | 1193.136 | 3.339245 |  | 24.23817 | 23.56286 | 23.17599 | 23.33717 | 35.66147 | 34.91184
435.6914 | 4.799452 | 1190.972 | 3.339184 |  | 24.21673 | 23.56844 | 23.17943 | 23.34106 | 35.66711 | 34.89936
435.791 | 4.798317 | 1193.16 | 3.339193 |  | 24.22258 | 23.58538 | 23.19649 | 23.33447 | 35.66009 | 34.90321
435.890625 | 4.798917 | 1190.875 | 3.33918 |  | 24.23014 | 23.58988 | 23.19059 | 23.34578 | 35.62378 | 34.9012
435.9902 | 4.799362 | 1196.172 | 3.339189 |  | 24.26233 | 23.56761 | 23.19302 | 23.33121 | 35.67752 | 34.92768
436.0898 | 4.798735 | 1190.153 | 3.339184 |  | 24.24763 | 23.58533 | 23.18937 | 23.37576 | 35.68962 | 34.91019
436.1895 | 4.798063 | 1189.211 | 3.339188 |  | 24.24784 | 23.59694 | 23.20221 | 23.32015 | 35.69154 | 34.93742
436.2890625 | 4.799271 | 1186.272 | 3.339157 |  | 24.22997 | 23.60357 | 23.19721 | 23.33572 | 35.67056 | 34.91202
436.3887 | 4.798408 | 1188.739 | 3.339157 |  | 24.21924 | 23.58963 | 23.20967 | 23.32972 | 35.69507 | 34.91531
436.4883 | 4.798426 | 1188.889 | 3.339183 |  | 24.26124 | 23.60094 | 23.20574 | 23.37748 | 35.67139 | 34.92014
436.5879 | 4.798481 | 1191.064 | 3.339131 |  | 24.24489 | 23.59654 | 23.21385 | 23.35005 | 35.66171 | 34.93704
436.6875 | 4.797945 | 1187.159 | 3.339125 |  | 24.26541 | 23.57802 | 23.18464 | 23.32083 | 35.65321 | 34.89016
436.7871 | 4.798799 | 1187.164 | 3.339121 |  | 24.25892 | 23.5944 | 23.19486 | 23.36218 | 35.6828 | 34.89342
436.8867 | 4.798844 | 1190.294 | 3.339115 |  | 24.25178 | 23.57666 | 23.16603 | 23.35344 | 35.66479 | 34.92192
436.9863 | 4.797981 | 1186.64 | 3.339101 |  | 24.2508 | 23.59895 | 23.20706 | 23.35486 | 35.67837 | 34.9174
437.0859375 | 4.798435 | 1188.03 | 3.339081 |  | 24.2778 | 23.59874 | 23.20981 | 23.32909 | 35.66305 | 34.91645
437.1855 | 4.798635 | 1183.433 | 3.339088 |  | 24.28487 | 23.57952 | 23.19992 | 23.3546 | 35.67003 | 34.8999
437.2852 | 4.797881 | 1187.748 | 3.339099 |  | 24.28797 | 23.60462 | 23.21746 | 23.35215 | 35.66975 | 34.92135
437.3848 | 4.799452 | 1184.651 | 3.339081 |  | 24.25388 | 23.61103 | 23.1967 | 23.34166 | 35.66932 | 34.92053
437.484375 | 4.798444 | 1186.193 | 3.339101 |  | 24.24613 | 23.5963 | 23.19484 | 23.35434 | 35.66766 | 34.96149
437.584 | 4.798417 | 1188.592 | 3.339071 |  | 24.28316 | 23.59906 | 23.20787 | 23.37043 | 35.68282 | 34.91824
437.6836 | 4.798353 | 1183.623 | 3.339086 |  | 24.29232 | 23.60823 | 23.21307 | 23.38333 | 35.67045 | 34.92377
437.7832 | 4.798444 | 1189.906 | 3.339079 |  | 24.28909 | 23.61878 | 23.18283 | 23.34167 | 35.69977 | 34.97481
437.8828125 | 4.798417 | 1192.201 | 3.339025 |  | 24.28177 | 23.61206 | 23.20782 | 23.33119 | 35.7082 | 34.91479
437.9824 | 4.797572 | 1186.704 | 3.339096 |  | 24.26989 | 23.6169 | 23.22022 | 23.35701 | 35.70237 | 34.94754
438.082 | 4.797681 | 1183.117 | 3.339051 |  | 24.26642 | 23.5987 | 23.19031 | 23.34855 | 35.67607 | 34.94018
438.1816 | 4.798562 | 1184.59 | 3.339065 |  | 24.26961 | 23.61872 | 23.20289 | 23.35308 | 35.70144 | 34.9768
438.28125 | 4.79868 | 1188.957 | 3.338997 |  | 24.272 | 23.59609 | 23.19328 | 23.3524 | 35.70874 | 34.95751
438.3809 | 4.798808 | 1182.277 | 3.338999 |  | 24.28485 | 23.60284 | 23.21315 | 23.34863 | 35.67028 | 34.99459
438.4805 | 4.798399 | 1184.557 | 3.338966 |  | 24.29327 | 23.62386 | 23.21536 | 23.38336 | 35.70396 | 34.97225
438.5801 | 4.798453 | 1188.358 | 3.339041 |  | 24.26766 | 23.6029 | 23.21234 | 23.34157 | 35.6641 | 35.01556
438.6796875 | 4.798144 | 1186.331 | 3.338963 |  | 24.26942 | 23.62807 | 23.21848 | 23.38641 | 35.66038 | 34.98325
438.7793 | 4.797418 | 1190.396 | 3.339002 |  | 24.2872 | 23.60827 | 23.22845 | 23.36813 | 35.68579 | 34.98003
438.8789 | 4.798699 | 1188.185 | 3.338986 |  | 24.27555 | 23.61349 | 23.22547 | 23.37957 | 35.7028 | 34.97226
438.9785 | 4.798608 | 1188.729 | 3.339005 |  | 24.2793 | 23.62711 | 23.23016 | 23.35368 | 35.70504 | 35.00649
439.078125 | 4.798599 | 1193.937 | 3.33897 |  | 24.28798 | 23.62598 | 23.23358 | 23.34844 | 35.66936 | 34.97474
439.1777 | 4.798771 | 1191.034 | 3.33895 |  | 24.29785 | 23.63745 | 23.25386 | 23.38934 | 35.69601 | 34.97803
439.2773 | 4.798335 | 1193.215 | 3.338931 |  | 24.28424 | 23.61649 | 23.23312 | 23.36822 | 35.68377 | 34.97112
439.377 | 4.798126 | 1187.123 | 3.338974 |  | 24.28527 | 23.64355 | 23.20936 | 23.39721 | 35.6876 | 34.98074
439.4765625 | 4.798171 | 1189.815 | 3.338983 |  | 24.2713 | 23.61932 | 23.21921 | 23.39858 | 35.70657 | 34.97803
439.5762 | 4.799189 | 1193.202 | 3.338921 |  | 24.29195 | 23.63082 | 23.24366 | 23.35094 | 35.71048 | 34.98745
439.6758 | 4.798471 | 1192.439 | 3.338886 |  | 24.26574 | 23.6106 | 23.24682 | 23.36595 | 35.69033 | 34.96583
439.7754 | 4.797981 | 1191.275 | 3.338891 |  | 24.28289 | 23.61876 | 23.23981 | 23.38811 | 35.70277 | 34.97949
439.875 | 4.797454 | 1185.23 | 3.338881 |  | 24.30048 | 23.63186 | 23.22835 | 23.36296 | 35.71362 | 34.95
439.9746 | 4.79799 | 1187.129 | 3.338926 |  | 24.31222 | 23.6535 | 23.23705 | 23.37062 | 35.70522 | 34.96553
440.0742 | 4.797527 | 1191.881 | 3.338883 |  | 24.33091 | 23.63865 | 23.23133 | 23.34901 | 35.71574 | 34.9755
440.1738 | 4.798063 | 1183.322 | 3.338899 |  | 24.3135 | 23.66055 | 23.22529 | 23.38374 | 35.68068 | 34.9673
440.2734375 | 4.798444 | 1189.623 | 3.338854 |  | 24.30385 | 23.62435 | 23.24269 | 23.36473 | 35.69041 | 34.95802
440.373 | 4.798608 | 1189.799 | 3.338892 |  | 24.30719 | 23.63089 | 23.21606 | 23.38811 | 35.67689 | 34.95066
440.4727 | 4.798689 | 1190.671 | 3.33885 |  | 24.31976 | 23.65699 | 23.25082 | 23.39232 | 35.68305 | 34.94249
440.5723 | 4.797372 | 1190.964 | 3.338849 |  | 24.26708 | 23.64874 | 23.20217 | 23.391 | 35.70182 | 34.94892
440.671875 | 4.798408 | 1187.446 | 3.338813 |  | 24.33259 | 23.65093 | 23.2402 | 23.40123 | 35.66892 | 34.94107
440.7715 | 4.798481 | 1186.497 | 3.338861 |  | 24.29231 | 23.64174 | 23.20918 | 23.36514 | 35.68106 | 34.94464
440.8711 | 4.798471 | 1193.368 | 3.338809 |  | 24.31761 | 23.65664 | 23.21301 | 23.40157 | 35.66109 | 34.89402
440.9707 | 4.797772 | 1190.499 | 3.338829 |  | 24.32678 | 23.63182 | 23.2317 | 23.41369 | 35.70174 | 34.91794
441.0703125 | 4.798662 | 1193.634 | 3.338795 |  | 24.30071 | 23.62743 | 23.22064 | 23.35246 | 35.70429 | 34.91474
441.1699 | 4.79829 | 1193.184 | 3.338798 |  | 24.30652 | 23.63617 | 23.21346 | 23.39767 | 35.69652 | 34.90718
441.2695 | 4.797645 | 1189.47 | 3.338814 |  | 24.33113 | 23.65376 | 23.22865 | 23.42328 | 35.69768 | 34.91156
441.3691 | 4.798989 | 1198.992 | 3.338776 |  | 24.3099 | 23.63927 | 23.23709 | 23.3972 | 35.67253 | 34.92364
441.46875 | 4.798871 | 1191.404 | 3.338753 |  | 24.30108 | 23.64218 | 23.24605 | 23.38285 | 35.69801 | 34.89952
441.5684 | 4.79918 | 1194.9 | 3.338741 |  | 24.33558 | 23.65135 | 23.2328 | 23.38198 | 35.69794 | 34.91275
441.668 | 4.797826 | 1192.179 | 3.338715 |  | 24.31417 | 23.62806 | 23.23481 | 23.40805 | 35.67666 | 34.9076
441.7676 | 4.79908 | 1191.743 | 3.338728 |  | 24.31289 | 23.66335 | 23.22443 | 23.4036 | 35.68381 | 34.9031
441.8671875 | 4.798381 | 1197.363 | 3.338758 |  | 24.32268 | 23.65632 | 23.17537 | 23.41429 | 35.71314 | 34.92824
441.9668 | 4.799807 | 1193.494 | 3.338787 |  | 24.31951 | 23.67649 | 23.20622 | 23.40605 | 35.6865 | 34.9285
442.0664 | 4.799344 | 1195.707 | 3.338742 |  | 24.30458 | 23.67398 | 23.22418 | 23.40687 | 35.68359375 | 34.9085
442.166 | 4.798898 | 1193.356 | 3.338728 |  | 24.30094 | 23.6418 | 23.22086 | 23.41934 | 35.67398 | 34.90799
442.265625 | 4.798808 | 1198.062 | 3.338708 |  | 24.30235 | 23.66993 | 23.23383 | 23.39259 | 35.66974 | 34.9101
442.3652 | 4.79888 | 1195.205 | 3.338708 |  | 24.32245 | 23.63446 | 23.19072 | 23.3993 | 35.6848 | 34.90554
442.4648 | 4.799698 | 1196.659 | 3.33867 |  | 24.31058 | 23.6386 | 23.21029 | 23.42431 | 35.67228 | 34.918
442.5645 | 4.79908 | 1191.976 | 3.338671 |  | 24.31959 | 23.64912 | 23.2366 | 23.38709 | 35.66069 | 34.90879
442.6640625 | 4.798144 | 1194.354 | 3.338676 |  | 24.3127 | 23.6568 | 23.24504 | 23.4098 | 35.64394 | 34.87081
442.7637 | 4.799443 | 1191.752 | 3.338677 |  | 24.32223 | 23.64947 | 23.22101 | 23.42772 | 35.68977 | 34.89196
442.8633 | 4.799253 | 1198.856 | 3.338671 |  | 24.32334 | 23.65452 | 23.20864 | 23.40144 | 35.68643 | 34.88841
442.9629 | 4.799025 | 1197.382 | 3.338636 |  | 24.3269 | 23.67597 | 23.2229 | 23.41239 | 35.67483 | 34.86768
443.0625 | 4.799389 | 1198.646 | 3.338659 |  | 24.31033 | 23.64907 | 23.21956 | 23.39621 | 35.67905 | 34.89928
443.1621 | 4.798671 | 1195.973 | 3.338651 |  | 24.3283 | 23.64777 | 23.21991 | 23.417 | 35.6759 | 34.89019
443.2617 | 4.799316 | 1202.981 | 3.338536 |  | 24.33249 | 23.63698 | 23.24356 | 23.43728 | 35.67196 | 34.86644
443.3613 | 4.800034 | 1198.753 | 3.338618 |  | 24.30623 | 23.63213 | 23.24112 | 23.43991 | 35.67675 | 34.88588
443.4609375 | 4.799807 | 1203.587 | 3.338571 |  | 24.34859 | 23.66823 | 23.24365 | 23.43209 | 35.69815 | 34.89971
443.5605 | 4.799761 | 1200.063 | 3.338582 |  | 24.34179 | 23.65825 | 23.21957 | 23.4267 | 35.68463 | 34.88334
443.6602 | 4.799807 | 1201.258 | 3.338634 |  | 24.33133 | 23.6693 | 23.21717 | 23.41383 | 35.65753 | 34.92252
443.7598 | 4.800561 | 1204.869 | 3.338608 |  | 24.3008 | 23.65486 | 23.2112 | 23.41746 | 35.68339 | 34.86795
443.859375 | 4.800061 | 1199.832 | 3.338585 |  | 24.32687 | 23.65158 | 23.23534 | 23.4243 | 35.67383 | 34.87244
443.959 | 4.799734 | 1197.969 | 3.338583 |  | 24.33727 | 23.65945 | 23.20132 | 23.42539 | 35.66779 | 34.90879
444.0586 | 4.799761 | 1198.119 | 3.338578 |  | 24.34149 | 23.68476 | 23.24112 | 23.43932 | 35.66096 | 34.90694
444.1582 | 4.799353 | 1202.602 | 3.338542 |  | 24.31997 | 23.67613 | 23.21056 | 23.42882 | 35.64427 | 34.89815
444.2578125 | 4.799752 | 1202.264 | 3.33858 |  | 24.327 | 23.66206 | 23.22047 | 23.4179 | 35.67768 | 34.91073
444.3574 | 4.799771 | 1201.456 | 3.338566 |  | 24.33067 | 23.67897 | 23.21071 | 23.41116 | 35.61926 | 34.91756
444.457 | 4.800052 | 1202.578 | 3.338567 |  | 24.31886 | 23.67229 | 23.23647 | 23.45691 | 35.60927 | 34.91808
444.5566 | 4.800197 | 1207.017 | 3.338516 |  | 24.3568 | 23.6794 | 23.21768 | 23.41433 | 35.59556 | 34.91442
444.65625 | 4.800361 | 1201.399 | 3.338528 |  | 24.33978 | 23.66683 | 23.20511 | 23.42654 | 35.5823 | 34.89981
444.7559 | 4.800234 | 1200.281 | 3.338518 |  | 24.32543 | 23.66823 | 23.22757 | 23.42117 | 35.55467 | 34.91499
444.8555 | 4.800143 | 1205.677 | 3.338491 |  | 24.3317 | 23.66084 | 23.24005 | 23.3961 | 35.57705 | 34.92543
444.9551 | 4.800107 | 1209.94 | 3.338527 |  | 24.32659 | 23.65713 | 23.23683 | 23.42367 | 35.56465 | 34.92075
445.0546875 | 4.80007 | 1211.03 | 3.338493 |  | 24.33875 | 23.65968 | 23.17215 | 23.41167 | 35.53447 | 34.91144
445.1543 | 4.799507 | 1209.288 | 3.338501 |  | 24.31822 | 23.67263 | 23.2378 | 23.40079 | 35.53304 | 34.94279
445.2539 | 4.800815 | 1211.233 | 3.338481 |  | 24.34642 | 23.64364 | 23.22785 | 23.418 | 35.50529 | 34.93885
445.3535 | 4.800161 | 1211.349 | 3.338424 |  | 24.3181 | 23.69638 | 23.23888 | 23.42176 | 35.49899 | 34.94866
445.453125 | 4.800625 | 1213.04 | 3.338399 |  | 24.33399 | 23.68134 | 23.20396 | 23.38537 | 35.51994 | 34.9107
445.5527 | 4.80037 | 1213.362 | 3.338436 |  | 24.32684 | 23.64049 | 23.2306 | 23.40903 | 35.48856 | 34.94011
445.6523 | 4.800643 | 1211.87 | 3.338479 |  | 24.31485 | 23.66003 | 23.23408 | 23.42288 | 35.53629 | 34.93582
445.752 | 4.800833 | 1212.312 | 3.338401 |  | 24.30873 | 23.65123 | 23.23564 | 23.39952 | 35.51619 | 34.94172
445.8515625 | 4.800452 | 1203.924 | 3.338369 |  | 24.31744 | 23.67688 | 23.2041 | 23.39222 | 35.51418 | 34.95342
445.9512 | 4.801114 | 1208.687 | 3.338403 |  | 24.33257 | 23.66937 | 23.24018 | 23.38861 | 35.53001 | 34.93521
446.0508 | 4.800597 | 1207.254 | 3.338371 |  | 24.30872 | 23.64046 | 23.2661 | 23.39886 | 35.51543 | 34.93908
446.1504 | 4.800815 | 1211.542 | 3.338395 |  | 24.28862 | 23.66541 | 23.25511 | 23.40266 | 35.54282 | 34.94057
446.25 | 4.800706 | 1208.016 | 3.338375 |  | 24.30992 | 23.68753 | 23.22243 | 23.43675 | 35.55877 | 34.95418
446.3496 | 4.801188 | 1207.782 | 3.338342 |  | 24.32995 | 23.62874 | 23.19701 | 23.39881 | 35.53617 | 34.91865
446.4492 | 4.802205 | 1208.184 | 3.338369 |  | 24.31216 | 23.65648 | 23.24366 | 23.39569 | 35.56105 | 34.94979
446.5488 | 4.800933 | 1209.378 | 3.33837 |  | 24.31971 | 23.65624 | 23.2647 | 23.41861 | 35.62012 | 34.95005
446.6484375 | 4.801233 | 1207.445 | 3.338373 |  | 24.31306 | 23.65562 | 23.22595 | 23.41712 | 35.62522 | 34.96951
446.748 | 4.800806 | 1211.15 | 3.338375 |  | 24.31264 | 23.66522 | 23.2479 | 23.40117 | 35.60729 | 34.96073
446.8477 | 4.801397 | 1211.769 | 3.338337 |  | 24.32431 | 23.67742 | 23.23844 | 23.40899 | 35.58866 | 34.93273
446.9473 | 4.801251 | 1205.311 | 3.338288 |  | 24.32273 | 23.63018 | 23.24865 | 23.40091 | 35.65343 | 34.97074
447.046875 | 4.801996 | 1209.681 | 3.338349 |  | 24.29491 | 23.64907 | 23.22552 | 23.40182 | 35.63784 | 34.97689
447.1465 | 4.801097 | 1209.481 | 3.338328 |  | 24.34278 | 23.67451 | 23.2639 | 23.43048 | 35.66278 | 34.99067
447.2461 | 4.801051 | 1207.935 | 3.338327 |  | 24.30096 | 23.66463 | 23.24065 | 23.41792 | 35.64909 | 34.99527
447.3457 | 4.800942 | 1210.957 | 3.338344 |  | 24.2996 | 23.65929 | 23.24433 | 23.39613 | 35.6414 | 34.99812
447.4453125 | 4.801297 | 1210.664 | 3.338316 |  | 24.31856 | 23.68371 | 23.25552 | 23.42747 | 35.6415 | 34.99426
447.5449 | 4.800315 | 1214.442 | 3.338263 |  | 24.30903 | 23.672 | 23.26671 | 23.42786 | 35.67623 | 35.00018
447.6445 | 4.801542 | 1205.797 | 3.338277 |  | 24.3065 | 23.69392 | 23.26231 | 23.42633 | 35.68261 | 35.03207
447.7441 | 4.800906 | 1208.526 | 3.338311 |  | 24.3395 | 23.67018 | 23.23862 | 23.39786 | 35.68018 | 35.03266
447.84375 | 4.800578 | 1211.093 | 3.338291 |  | 24.32327 | 23.65534 | 23.24493 | 23.4247 | 35.67253 | 35.05846
447.9434 | 4.800988 | 1206.497 | 3.338256 |  | 24.34406 | 23.65174 | 23.26342 | 23.44179 | 35.69397 | 35.0388
448.043 | 4.801106 | 1209.184 | 3.338272 |  | 24.31967 | 23.67292 | 23.25794 | 23.41924 | 35.68747 | 35.07386
448.1426 | 4.801615 | 1206.397 | 3.338305 |  | 24.30477 | 23.6839 | 23.2742 | 23.41325 | 35.6693 | 35.06998
448.2421875 | 4.800652 | 1214.008 | 3.338284 |  | 24.32078 | 23.66647 | 23.2359 | 23.42156 | 35.66255 | 35.06035
448.3418 | 4.802096 | 1212.549 | 3.338289 |  | 24.33413 | 23.68319 | 23.27699 | 23.42392 | 35.68597 | 35.11944
448.4414 | 4.801397 | 1210.978 | 3.338256 |  | 24.32623 | 23.66539 | 23.28463 | 23.42263 | 35.676 | 35.07962
448.541 | 4.801632 | 1209.732 | 3.338245 |  | 24.33183 | 23.67441 | 23.26454 | 23.42293 | 35.66953 | 35.10553
448.640625 | 4.802441 | 1206.773 | 3.33787 |  | 24.31305 | 23.69157 | 23.25997 | 23.4334 | 35.68246 | 35.11313
448.7402 | 4.800851 | 1206.618 | 3.337948 |  | 24.33336 | 23.67306 | 23.29046 | 23.44694 | 35.66718 | 35.13276
448.8398 | 4.801887 | 1206.209 | 3.33792 |  | 24.35478 | 23.67781 | 23.26617 | 23.44999 | 35.70342 | 35.14061
448.9395 | 4.801033 | 1201.904 | 3.337877 |  | 24.3287 | 23.70351 | 23.27394 | 23.43305 | 35.69836 | 35.11882
449.0390625 | 4.802504 | 1203.802 | 3.337928 |  | 24.32942 | 23.67118 | 23.27388 | 23.43576 | 35.66015625 | 35.13498
449.1387 | 4.801914 | 1206.53 | 3.337884 |  | 24.34608 | 23.68815 | 23.26789 | 23.43332 | 35.68259 | 35.12081
449.2383 | 4.801933 | 1209.404 | 3.337839 |  | 24.33098 | 23.69039 | 23.26905 | 23.42971 | 35.69626 | 35.15373
449.3379 | 4.801451 | 1206.211 | 3.337873 |  | 24.33554 | 23.68353 | 23.27555 | 23.47433 | 35.69947 | 35.19423
449.4375 | 4.801796 | 1206.069 | 3.337853 |  | 24.35041 | 23.67829 | 23.26284 | 23.43865 | 35.70562 | 35.15643
449.5371 | 4.801314 | 1208.053 | 3.33783 |  | 24.31724 | 23.6966 | 23.30573 | 23.46558 | 35.6961 | 35.1655
449.6367 | 4.80255 | 1204.447 | 3.337804 |  | 24.35856 | 23.6917 | 23.28449 | 23.44087 | 35.68299 | 35.18971
449.7363 | 4.800906 | 1209.663 | 3.337805 |  | 24.33844 | 23.69767 | 23.27949 | 23.45023 | 35.69086 | 35.2164
449.8359375 | 4.801442 | 1198.709 | 3.337777 |  | 24.33883 | 23.69705 | 23.26677 | 23.45522 | 35.70189 | 35.20272
449.9355 | 4.801051 | 1202.178 | 3.337781 |  | 24.34961 | 23.67156 | 23.30359 | 23.45572 | 35.68314 | 35.22832
450.0352 | 4.801832 | 1204.242 | 3.337779 |  | 24.32987 | 23.70239 | 23.26699 | 23.4464 | 35.71209 | 35.23225
450.1348 | 4.801796 | 1205.364 | 3.337744 |  | 24.36059 | 23.68397 | 23.26376 | 23.44067 | 35.71636 | 35.26636
450.234375 | 4.801515 | 1202.94 | 3.337772 |  | 24.33357 | 23.64378 | 23.27293 | 23.44359 | 35.70964 | 35.25664
450.334 | 4.801378 | 1208.46 | 3.337729 |  | 24.33451 | 23.65289 | 23.25827 | 23.47714 | 35.69075 | 35.26702
450.4336 | 4.801206 | 1212.369 | 3.337726 |  | 24.34047 | 23.69369 | 23.28461 | 23.48836 | 35.71003 | 35.2511
450.5332 | 4.801297 | 1205.311 | 3.33776 |  | 24.33571 | 23.70996 | 23.26196 | 23.45043 | 35.68871 | 35.27088
450.6328125 | 4.80126 | 1210.843 | 3.337694 |  | 24.41349 | 23.69727 | 23.35409 | 23.46988 | 35.7261 | 35.24437
450.7324 | 4.801869 | 1209.436 | 3.337659 |  | 24.34669 | 23.71824 | 23.29594 | 23.46431 | 35.75649 | 35.28884
450.832 | 4.800733 | 1207.596 | 3.337705 |  | 24.36914 | 23.6932 | 23.32737 | 23.46987 | 35.7356 | 35.30483
450.9316 | 4.801542 | 1208.496 | 3.33766 |  | 24.38346 | 23.72585 | 23.32548 | 23.44117 | 35.73585 | 35.29935
451.03125 | 4.801605 | 1208.228 | 3.337673 |  | 24.38807 | 23.69198 | 23.3297 | 23.47443 | 35.73633 | 35.26581
451.1309 | 4.800588 | 1212.235 | 3.33764 |  | 24.37555 | 23.71627 | 23.27878 | 23.4722 | 35.75162 | 35.25628
451.2305 | 4.801269 | 1205.305 | 3.337642 |  | 24.38648 | 23.70209 | 23.32191 | 23.47442 | 35.76396 | 35.28061
451.3301 | 4.80057 | 1204.947 | 3.337667 |  | 24.38708 | 23.6903 | 23.32767 | 23.47611 | 35.7593 | 35.26809
451.4296875 | 4.800761 | 1202.762 | 3.337605 |  | 24.37978 | 23.71241 | 23.33591 | 23.48273 | 35.76971 | 35.2674
451.5293 | 4.801242 | 1207.986 | 3.337645 |  | 24.37566 | 23.71736 | 23.32326 | 23.49402 | 35.74797 | 35.26897
451.6289 | 4.801333 | 1200.576 | 3.337631 |  | 24.40175 | 23.71264 | 23.29709 | 23.48522 | 35.77556 | 35.28884
451.7285 | 4.800243 | 1200.788 | 3.337601 |  | 24.3824 | 23.71472 | 23.30531 | 23.46683 | 35.79389 | 35.31004
451.828125 | 4.801333 | 1200.222 | 3.33757 |  | 24.35788 | 23.70043 | 23.35491 | 23.47561 | 35.76618 | 35.30213
451.9277 | 4.800343 | 1202.752 | 3.337601 |  | 24.37374 | 23.71473 | 23.3424 | 23.48608 | 35.75329 | 35.3065
452.0273 | 4.800543 | 1199.397 | 3.337614 |  | 24.38912 | 23.71561 | 23.34058 | 23.47893 | 35.76613 | 35.28364
452.127 | 4.799925 | 1197.693 | 3.337628 |  | 24.39294 | 23.72261 | 23.29931 | 23.46689 | 35.76434 | 35.30292
452.2265625 | 4.801114 | 1202.796 | 3.337586 |  | 24.3831 | 23.75426 | 23.34594 | 23.48238 | 35.77341 | 35.34201
452.3262 | 4.80067 | 1204.431 | 3.337574 |  | 24.35563 | 23.76139 | 23.30363 | 23.49768 | 35.75003 | 35.34684
452.4258 | 4.801333 | 1198.678 | 3.337562 |  | 24.38759 | 23.72882 | 23.343 | 23.4669 | 35.74578 | 35.34618
452.5254 | 4.800551 | 1202.587 | 3.337571 |  | 24.37644 | 23.73477 | 23.33301 | 23.49808 | 35.75963 | 35.3473
452.625 | 4.800806 | 1209.211 | 3.337523 |  | 24.39195 | 23.74366 | 23.33055 | 23.49191 | 35.77816 | 35.35946
452.7246 | 4.800079 | 1204.542 | 3.337533 |  | 24.38787 | 23.74264 | 23.3263 | 23.48617 | 35.74212 | 35.38421
452.8242 | 4.800779 | 1198.276 | 3.337566 |  | 24.36686 | 23.74409 | 23.29817 | 23.4913 | 35.75605 | 35.39354
452.9238 | 4.800588 | 1196.16 | 3.337511 |  | 24.3882 | 23.72151 | 23.3345 | 23.47191 | 35.76189 | 35.3989
453.0234375 | 4.799643 | 1197.696 | 3.337559 |  | 24.40616 | 23.74435 | 23.32222 | 23.49029 | 35.76003 | 35.39955
453.123 | 4.801697 | 1193.613 | 3.337543 |  | 24.36224 | 23.75449 | 23.3351 | 23.48726 | 35.77222 | 35.41427
453.2227 | 4.800243 | 1196.448 | 3.337497 |  | 24.37672 | 23.7154 | 23.3189 | 23.49695 | 35.74418 | 35.43647
453.3223 | 4.800134 | 1195.648 | 3.337523 |  | 24.39645 | 23.73583 | 23.34372 | 23.50076 | 35.74055 | 35.4412
453.421875 | 4.800352 | 1200.263 | 3.337487 |  | 24.36702 | 23.74988 | 23.31783 | 23.51224 | 35.74278 | 35.43155
453.5215 | 4.800307 | 1196.929 | 3.337494 |  | 24.39359 | 23.74608 | 23.33958 | 23.52477 | 35.74353 | 35.44119
453.6211 | 4.800225 | 1196.71 | 3.337461 |  | 24.42331 | 23.75224 | 23.33397 | 23.47625 | 35.74052 | 35.43288
453.7207 | 4.800334 | 1201.863 | 3.337486 |  | 24.39611 | 23.73027 | 23.37298 | 23.50183 | 35.7247 | 35.47879
453.8203125 | 4.800724 | 1199.054 | 3.337409 |  | 24.40558 | 23.74688 | 23.33871 | 23.49637 | 35.71076 | 35.45158
453.9199 | 4.800615 | 1199.743 | 3.337441 |  | 24.41159 | 23.73646 | 23.32693 | 23.51559 | 35.73391 | 35.48481
454.0195 | 4.80027 | 1197.294 | 3.337405 |  | 24.41978 | 23.73234 | 23.3235 | 23.47043 | 35.66948 | 35.44723
454.1191 | 4.799507 | 1199.328 | 3.33746 |  | 24.38824 | 23.74322 | 23.3073 | 23.49576 | 35.69092 | 35.48876
454.21875 | 4.800578 | 1201.895 | 3.337394 |  | 24.42043 | 23.74623 | 23.32818 | 23.50487 | 35.68423 | 35.48475
454.3184 | 4.800606 | 1200.007 | 3.337391 |  | 24.3875 | 23.7486 | 23.35357 | 23.50352 | 35.67603 | 35.47767
454.418 | 4.801169 | 1201.495 | 3.337429 |  | 24.38929 | 23.72957 | 23.33864 | 23.50825 | 35.67356 | 35.49929
454.5176 | 4.800551 | 1202.873 | 3.337369 |  | 24.40847 | 23.72261 | 23.33777 | 23.50141 | 35.70892 | 35.48475
454.6171875 | 4.800288 | 1191.478 | 3.337387 |  | 24.38535 | 23.73999 | 23.34568 | 23.4922 | 35.69374 | 35.46477
454.7168 | 4.799625 | 1198.653 | 3.337364 |  | 24.41094 | 23.72466 | 23.34727 | 23.55132 | 35.67136 | 35.51344
454.8164 | 4.800134 | 1195.752 | 3.337334 |  | 24.39599 | 23.77156 | 23.31996 | 23.51897 | 35.68737 | 35.45751
454.916 | 4.800225 | 1189.254 | 3.337308 |  | 24.40576 | 23.76662 | 23.32806 | 23.51124 | 35.67507 | 35.47528
455.015625 | 4.80067 | 1197.173 | 3.337365 |  | 24.41644 | 23.72484 | 23.32876 | 23.52369 | 35.70253 | 35.48519
455.1152 | 4.80047 | 1195.54 | 3.337373 |  | 24.43466 | 23.74652 | 23.35076 | 23.51058 | 35.72437 | 35.47197
455.2148 | 4.800315 | 1197.397 | 3.337311 |  | 24.41626 | 23.75807 | 23.32663 | 23.52095 | 35.6855 | 35.48602
455.3145 | 4.800879 | 1195.514 | 3.337291 |  | 24.40114 | 23.77187 | 23.33161 | 23.56603 | 35.68153 | 35.47054
455.4140625 | 4.799752 | 1192.909 | 3.33726 |  | 24.4222 | 23.7414 | 23.32955 | 23.54324 | 35.69015 | 35.48889
455.5137 | 4.800134 | 1195.063 | 3.337308 |  | 24.41241 | 23.76464 | 23.31913 | 23.53637 | 35.68613 | 35.47203
455.6133 | 4.800506 | 1194.173 | 3.337232 |  | 24.41206 | 23.77185 | 23.35681 | 23.55063 | 35.70849 | 35.46539
455.7129 | 4.800479 | 1196.765 | 3.337283 |  | 24.40916 | 23.74746 | 23.29566 | 23.54936 | 35.63151 | 35.45515
455.8125 | 4.80017 | 1188.055 | 3.337281 |  | 24.41149 | 23.75328 | 23.31875 | 23.55209 | 35.65086 | 35.44659
455.9121 | 4.800279 | 1197.127 | 3.337312 |  | 24.39211 | 23.75747 | 23.31483 | 23.55863 | 35.67453 | 35.45161
456.0117 | 4.800497 | 1190.65 | 3.337246 |  | 24.37744 | 23.73208 | 23.32172 | 23.54832 | 35.65895 | 35.43692
456.1113 | 4.800688 | 1189.347 | 3.33726 |  | 24.41237 | 23.73781 | 23.32269 | 23.52754 | 35.61907 | 35.45567
456.2109375 | 4.79988 | 1186.687 | 3.337274 |  | 24.43984 | 23.78988 | 23.30259 | 23.52894 | 35.68362 | 35.46017
456.3105 | 4.800379 | 1188.501 | 3.337256 |  | 24.39609 | 23.74589 | 23.30001 | 23.53402 | 35.67626 | 35.44642
456.4102 | 4.799934 | 1192.966 | 3.33725 |  | 24.38799 | 23.76649 | 23.30805 | 23.55058 | 35.67819 | 35.4449
456.5098 | 4.800297 | 1193.962 | 3.337235 |  | 24.4072 | 23.76095 | 23.34107 | 23.55316 | 35.68062 | 35.45556
456.609375 | 4.799898 | 1192.573 | 3.33727 |  | 24.41524 | 23.75182 | 23.32732 | 23.55908 | 35.65106 | 35.46374
456.709 | 4.799852 | 1191.476 | 3.337273 |  | 24.4152 | 23.74457 | 23.32022 | 23.54839 | 35.64961 | 35.4665
456.8086 | 4.799443 | 1187.099 | 3.337247 |  | 24.38993 | 23.75514 | 23.28213 | 23.51579 | 35.68261 | 35.48306
456.9082 | 4.799062 | 1196.323 | 3.337222 |  | 24.41452 | 23.77947 | 23.30084 | 23.55289 | 35.64059 | 35.49636
457.0078125 | 4.799461 | 1192.066 | 3.337219 |  | 24.41793 | 23.75171 | 23.30214 | 23.52137 | 35.62638 | 35.47529
457.1074 | 4.800042 | 1193.208 | 3.337183 |  | 24.40418 | 23.76745 | 23.31856 | 23.5448 | 35.64816 | 35.47433
457.207 | 4.799389 | 1187.696 | 3.337135 |  | 24.40257 | 23.779 | 23.31128 | 23.54646 | 35.66057 | 35.49322
457.3066 | 4.800643 | 1189.084 | 3.337185 |  | 24.42661 | 23.75634 | 23.29976 | 23.58405 | 35.6657 | 35.48972
457.40625 | 4.799471 | 1188.525 | 3.337171 |  | 24.42333 | 23.7512 | 23.35637 | 23.56233 | 35.65823 | 35.51383
457.5059 | 4.79948 | 1190.838 | 3.337179 |  | 24.40676 | 23.77599 | 23.31544 | 23.57203 | 35.6976 | 35.52697
457.6055 | 4.799761 | 1191.126 | 3.337158 |  | 24.4099 | 23.76924 | 23.31966 | 23.5363 | 35.70601 | 35.5353
457.7051 | 4.799561 | 1187.168 | 3.337161 |  | 24.4268 | 23.78578 | 23.31502 | 23.55814 | 35.71783 | 35.53175
457.8046875 | 4.799825 | 1193.808 | 3.337145 |  | 24.43977 | 23.73936 | 23.32965 | 23.56047 | 35.68873 | 35.53007
457.9043 | 4.800297 | 1186.744 | 3.337154 |  | 24.41417 | 23.78814 | 23.32165 | 23.56195 | 35.71187 | 35.52061
458.0039 | 4.799779 | 1189.453 | 3.33708 |  | 24.45307 | 23.76824 | 23.32805 | 23.54972 | 35.68271 | 35.51702
458.1035 | 4.799434 | 1186.022 | 3.337132 |  | 24.42509 | 23.758 | 23.33124 | 23.58083 | 35.69605 | 35.53978
458.203125 | 4.799171 | 1188.485 | 3.33712 |  | 24.43076 | 23.76939 | 23.35755 | 23.54931 | 35.68555 | 35.54059
458.3027 | 4.799289 | 1190.138 | 3.337095 |  | 24.45896 | 23.77276 | 23.33504 | 23.56093 | 35.68224 | 35.53653
458.4023 | 4.799461 | 1190.035 | 3.337102 |  | 24.4464 | 23.77827 | 23.3044 | 23.55714 | 35.68343 | 35.57137
458.502 | 4.799679 | 1187.306 | 3.337053 |  | 24.42257 | 23.7482 | 23.31889 | 23.5501 | 35.66154 | 35.55154
458.6015625 | 4.799707 | 1183.221 | 3.337019 |  | 24.41708 | 23.77144 | 23.34433 | 23.53458 | 35.6725 | 35.54588
458.7012 | 4.799898 | 1187.487 | 3.337082 |  | 24.40952 | 23.77637 | 23.29421 | 23.58105 | 35.64732 | 35.56358
458.8008 | 4.799189 | 1184.507 | 3.337066 |  | 24.43371 | 23.77751 | 23.32834 | 23.55204 | 35.68536 | 35.56078
458.9004 | 4.79948 | 1189.24 | 3.337062 |  | 24.44071 | 23.77583 | 23.3272 | 23.56587 | 35.67743 | 35.55538
459 | 4.799607 | 1183.089 | 3.337083 |  | 24.42315 | 23.78893 | 23.32551 | 23.56394 | 35.70336 | 35.57617
459.0996 | 4.800161 | 1182.666 | 3.337073 |  | 24.43523 | 23.78379 | 23.34985 | 23.58203 | 35.66803 | 35.58709
459.1992 | 4.799125 | 1189.877 | 3.33701 |  | 24.41286 | 23.78896 | 23.34036 | 23.55552 | 35.70844 | 35.55177
459.2988 | 4.799698 | 1186.671 | 3.337033 |  | 24.46437 | 23.77242 | 23.31654 | 23.57321 | 35.68277 | 35.53342
459.3984375 | 4.799834 | 1178.166 | 3.337019 |  | 24.41977 | 23.78862 | 23.3135 | 23.57074 | 35.68186 | 35.55819
459.498 | 4.79938 | 1183.349 | 3.337031 |  | 24.41647 | 23.76132 | 23.31851 | 23.56438 | 35.71329 | 35.54818
459.5977 | 4.799534 | 1183.948 | 3.337001 |  | 24.44035 | 23.78708 | 23.3344 | 23.59357 | 35.65888 | 35.55837
459.6973 | 4.79988 | 1184.913 | 3.33703 |  | 24.44987 | 23.77396 | 23.33896 | 23.5731 | 35.69614 | 35.61598
459.796875 | 4.800561 | 1184.79 | 3.336982 |  | 24.41962 | 23.80149 | 23.31244 | 23.54977 | 35.65839 | 35.57827
459.8965 | 4.799516 | 1182.759 | 3.336982 |  | 24.451 | 23.75738 | 23.36085 | 23.56669 | 35.67976 | 35.58812
459.9961 | 4.799325 | 1181.707 | 3.336967 |  | 24.43575 | 23.76701 | 23.32796 | 23.57985 | 35.66093 | 35.59276
460.0957 | 4.799871 | 1185.955 | 3.336961 |  | 24.43295 | 23.77227 | 23.33736 | 23.56221 | 35.68864 | 35.59481
460.1953125 | 4.799643 | 1179.419 | 3.33699 |  | 24.45575 | 23.76999 | 23.33106 | 23.60016 | 35.66463 | 35.59454
460.2949 | 4.799353 | 1179.788 | 3.336941 |  | 24.42084 | 23.77464 | 23.34447 | 23.6127 | 35.6571 | 35.60503
460.3945 | 4.799471 | 1181.537 | 3.336966 |  | 24.42741 | 23.76727 | 23.35793 | 23.57886 | 35.69861 | 35.61569
460.4941 | 4.799025 | 1179.031 | 3.336941 |  | 24.43468 | 23.80443 | 23.34627 | 23.61228 | 35.68559 | 35.57727
460.59375 | 4.799434 | 1182.832 | 3.336891 |  | 24.41742 | 23.78794 | 23.31514 | 23.60654 | 35.70362 | 35.60142
460.6934 | 4.799344 | 1184.384 | 3.336908 |  | 24.44852 | 23.77999 | 23.34758 | 23.57034 | 35.72041 | 35.60825
460.793 | 4.799553 | 1181.999 | 3.336883 |  | 24.41679 | 23.7766 | 23.33089 | 23.59986 | 35.72263 | 35.5998
460.8926 | 4.799062 | 1174.545 | 3.336898 |  | 24.40208 | 23.77936 | 23.33507 | 23.54912 | 35.72536 | 35.5863
460.9921875 | 4.79888 | 1178.393 | 3.336853 |  | 24.42171 | 23.78935 | 23.32433 | 23.598 | 35.73115 | 35.58243
461.0918 | 4.799661 | 1177.889 | 3.336854 |  | 24.42279 | 23.7527 | 23.32506 | 23.59946 | 35.72438 | 35.59684
461.1914 | 4.798608 | 1183.414 | 3.336923 |  | 24.45353 | 23.75738 | 23.33299 | 23.57996 | 35.71845 | 35.58219
461.291 | 4.799643 | 1175.993 | 3.336861 |  | 24.4054 | 23.75968 | 23.33879 | 23.6024 | 35.7182 | 35.5855
461.390625 | 4.799044 | 1181.832 | 3.336826 |  | 24.47005 | 23.7429 | 23.32418 | 23.58514 | 35.70022 | 35.59801
461.4902 | 4.799398 | 1178.639 | 3.336858 |  | 24.4355 | 23.78035 | 23.35597 | 23.58729 | 35.70577 | 35.59091
461.5898 | 4.799507 | 1182.988 | 3.336871 |  | 24.42495 | 23.77396 | 23.32951 | 23.55141 | 35.72984 | 35.60627
461.6895 | 4.799389 | 1181.61 | 3.336849 |  | 24.39064 | 23.77909 | 23.34368 | 23.60002 | 35.71587 | 35.60645
461.7890625 | 4.799643 | 1182.283 | 3.336852 |  | 24.44233 | 23.74764 | 23.37417 | 23.56525 | 35.72029 | 35.60776
461.8887 | 4.799262 | 1175.754 | 3.336804 |  | 24.40703 | 23.75928 | 23.36286 | 23.59516 | 35.73506 | 35.62297
461.9883 | 4.799389 | 1182.136 | 3.336806 |  | 24.44555 | 23.79267 | 23.34963 | 23.57978 | 35.72369 | 35.62949
462.0879 | 4.799434 | 1180.394 | 3.336783 |  | 24.44273 | 23.78168 | 23.32286 | 23.58272 | 35.76764 | 35.64212
462.1875 | 4.799116 | 1180.281 | 3.336788 |  | 24.42114 | 23.78106 | 23.38293 | 23.56801 | 35.75018 | 35.61806
462.2871 | 4.799353 | 1178.31 | 3.336782 |  | 24.45901 | 23.75743 | 23.34318 | 23.57259 | 35.75175 | 35.6162
462.3867 | 4.799434 | 1183.432 | 3.336758 |  | 24.42524 | 23.78008 | 23.33546 | 23.58672 | 35.75342 | 35.60548
462.4863 | 4.798544 | 1177.321 | 3.33683 |  | 24.44264 | 23.78026 | 23.35594 | 23.55575 | 35.76179 | 35.62729
462.5859375 | 4.798889 | 1180.869 | 3.336778 |  | 24.4133 | 23.76488 | 23.36785 | 23.60736 | 35.78137 | 35.60569
462.6855 | 4.799071 | 1181.56 | 3.336769 |  | 24.43738 | 23.80668 | 23.34332 | 23.5943 | 35.76842 | 35.6096
462.7852 | 4.799625 | 1176.922 | 3.336736 |  | 24.43862 | 23.77475 | 23.33377 | 23.61945 | 35.76377 | 35.61052
462.8848 | 4.799798 | 1179.274 | 3.336751 |  | 24.46672 | 23.77344 | 23.36119 | 23.63868 | 35.79281 | 35.59387
462.984375 | 4.799189 | 1174.281 | 3.336726 |  | 24.45415 | 23.77609 | 23.37676 | 23.59443 | 35.80323 | 35.59008
463.084 | 4.799498 | 1177.247 | 3.336723 |  | 24.45007 | 23.79709 | 23.34061 | 23.62263 | 35.80011 | 35.58089
463.1836 | 4.799207 | 1180.088 | 3.336673 |  | 24.44275 | 23.77336 | 23.34935 | 23.58306 | 35.83268 | 35.58262
463.2832 | 4.799235 | 1180.501 | 3.336684 |  | 24.43843 | 23.77656 | 23.33358 | 23.62125 | 35.82798 | 35.57848
463.3828125 | 4.798898 | 1174.437 | 3.336704 |  | 24.42192 | 23.78718 | 23.35059 | 23.58389 | 35.79854 | 35.58692
463.4824 | 4.799643 | 1179.572 | 3.336681 |  | 24.45551 | 23.77727 | 23.36435 | 23.60319 | 35.8239 | 35.53429
463.582 | 4.799071 | 1174.997 | 3.336648 |  | 24.44339 | 23.77969 | 23.35945 | 23.58781 | 35.8251 | 35.56271
463.6816 | 4.79858 | 1174.979 | 3.336675 |  | 24.41858 | 23.76694 | 23.37889 | 23.64384 | 35.80435 | 35.54905
463.78125 | 4.799189 | 1177.089 | 3.336687 |  | 24.4409 | 23.82153 | 23.38047 | 23.64355 | 35.79866 | 35.52073
463.8809 | 4.79938 | 1176.888 | 3.336648 |  | 24.45315 | 23.79934 | 23.36349 | 23.60264 | 35.79939 | 35.5186
463.9805 | 4.798689 | 1176.821 | 3.336656 |  | 24.42843 | 23.77474 | 23.35844 | 23.62958 | 35.7961 | 35.50765
464.0801 | 4.798608 | 1167.511 | 3.336679 |  | 24.40759 | 23.78066 | 23.38266 | 23.60984 | 35.80096 | 35.4936
464.1796875 | 4.798835 | 1174.135 | 3.336644 |  | 24.43735 | 23.77 | 23.33527 | 23.62598 | 35.80459 | 35.47329
464.2793 | 4.798726 | 1173.581 | 3.336647 |  | 24.44719 | 23.7744 | 23.3561 | 23.60838 | 35.80639 | 35.46936
464.3789 | 4.798907 | 1171.23 | 3.336641 |  | 24.45261 | 23.78179 | 23.38734 | 23.62094 | 35.76497 | 35.45098
464.4785 | 4.798599 | 1180.836 | 3.336619 |  | 24.45043 | 23.79152 | 23.37489 | 23.64686 | 35.8203 | 35.4547
464.578125 | 4.799516 | 1172.833 | 3.336591 |  | 24.43753 | 23.81039 | 23.3678 | 23.62265 | 35.84169 | 35.42124
464.6777 | 4.799335 | 1177.619 | 3.336602 |  | 24.44556 | 23.80266 | 23.33559 | 23.61433 | 35.82607 | 35.45111
464.7773 | 4.798753 | 1177.149 | 3.336569 |  | 24.44428 | 23.78178 | 23.37956 | 23.61401 | 35.83855 | 35.45079
464.877 | 4.799298 | 1175.455 | 3.336583 |  | 24.47807 | 23.79929 | 23.37903 | 23.62002 | 35.85365 | 35.45604
464.9765625 | 4.799353 | 1176.734 | 3.336575 |  | 24.47591 | 23.78398 | 23.37125 | 23.6113 | 35.87741 | 35.40865
465.0762 | 4.800125 | 1179.355 | 3.336519 |  | 24.44767 | 23.80169 | 23.36862 | 23.61896 | 35.91848 | 35.40778
465.1758 | 4.799153 | 1174.73 | 3.336608 |  | 24.44715 | 23.80358 | 23.35922 | 23.60679 | 35.9102 | 35.42617
465.2754 | 4.799407 | 1174.577 | 3.336572 |  | 24.44427 | 23.80455 | 23.37173 | 23.60695 | 35.9268 | 35.42511
465.375 | 4.799171 | 1173.689 | 3.336575 |  | 24.46256 | 23.81963 | 23.35409 | 23.61978 | 35.91476 | 35.44028
465.4746 | 4.799643 | 1174.97 | 3.336557 |  | 24.47663 | 23.79431 | 23.37672 | 23.60081 | 35.94693 | 35.43228
465.5742 | 4.799044 | 1178.449 | 3.336566 |  | 24.45139 | 23.80888 | 23.3872 | 23.59142 | 35.95258 | 35.41359
465.6738 | 4.799525 | 1173.968 | 3.336528 |  | 24.45077 | 23.79369 | 23.3521 | 23.631 | 35.9493 | 35.41479
465.7734375 | 4.799679 | 1173.838 | 3.336546 |  | 24.46111 | 23.78491 | 23.37051 | 23.65204 | 35.97889 | 35.41485
465.873 | 4.799235 | 1172.009 | 3.336504 |  | 24.45483 | 23.82073 | 23.35479 | 23.62654 | 35.95522 | 35.40998
465.9727 | 4.79967 | 1171.521 | 3.336543 |  | 24.47606 | 23.81341 | 23.37215 | 23.61725 | 35.97231 | 35.41954
466.0723 | 4.799089 | 1172.874 | 3.336509 |  | 24.49732 | 23.81236 | 23.41072 | 23.6286 | 35.97772 | 35.44424
466.171875 | 4.79958 | 1174.404 | 3.336484 |  | 24.50647 | 23.82185 | 23.4187 | 23.60989 | 35.98988 | 35.44556
466.2715 | 4.798808 | 1173.862 | 3.336507 |  | 24.51001 | 23.81988 | 23.41946 | 23.64427 | 35.98449 | 35.44868
466.3711 | 4.798245 | 1176.716 | 3.336517 |  | 24.48278 | 23.82858 | 23.39149 | 23.63059 | 35.99807 | 35.44884
466.4707 | 4.799144 | 1178.088 | 3.336475 |  | 24.49834 | 23.7959 | 23.43599 | 23.61698 | 36.01511 | 35.4477
466.5703125 | 4.799934 | 1174.403 | 3.336496 |  | 24.49874 | 23.83895 | 23.43017 | 23.5929 | 36.02256 | 35.46514
466.6699 | 4.800116 | 1171.991 | 3.336488 |  | 24.51232 | 23.81672 | 23.41447 | 23.61934 | 36.02719 | 35.43552
466.7695 | 4.799289 | 1176.222 | 3.336464 |  | 24.50084 | 23.81935 | 23.43384 | 23.6317 | 36.00532 | 35.46858
466.8691 | 4.798735 | 1179.575 | 3.336496 |  | 24.4887 | 23.81144 | 23.42166 | 23.61893 | 36.0083 | 35.46405
466.96875 | 4.799107 | 1175.12 | 3.336435 |  | 24.50716 | 23.86071 | 23.38997 | 23.63528 | 36.01739 | 35.48131
467.0684 | 4.799071 | 1177.144 | 3.336434 |  | 24.5243 | 23.8063 | 23.39986 | 23.65337 | 36.00813 | 35.46496
467.168 | 4.799943 | 1176.179 | 3.336439 |  | 24.51167 | 23.85449 | 23.44183 | 23.61345 | 36.01303 | 35.45353
467.2676 | 4.798626 | 1179.046 | 3.336452 |  | 24.52747 | 23.83779 | 23.39157 | 23.66217 | 36.00112 | 35.49334
467.3671875 | 4.799934 | 1180.244 | 3.336413 |  | 24.51265 | 23.8487 | 23.42722 | 23.63876 | 36.02341 | 35.50524
467.4668 | 4.799434 | 1184.968 | 3.336377 |  | 24.51898 | 23.81787 | 23.43905 | 23.62756 | 36.01435 | 35.49912
467.5664 | 4.799534 | 1179.908 | 3.336378 |  | 24.53037 | 23.84546 | 23.4171 | 23.63131 | 36.02802 | 35.5027
467.666 | 4.799898 | 1171.181 | 3.336397 |  | 24.52672 | 23.83184 | 23.42509 | 23.63769 | 36.01639 | 35.51778
467.765625 | 4.799425 | 1176.6 | 3.336401 |  | 24.5246 | 23.83371 | 23.42103 | 23.62148 | 36.01656 | 35.50274
467.8652 | 4.799253 | 1170.123 | 3.336388 |  | 24.52147 | 23.83933 | 23.44321 | 23.63742 | 36.01718 | 35.50704
467.9648 | 4.799589 | 1172.281 | 3.336378 |  | 24.52648 | 23.82276 | 23.45289 | 23.65321 | 36.02184 | 35.48621
468.0645 | 4.799007 | 1173.724 | 3.336397 |  | 24.52675 | 23.84747 | 23.43644 | 23.59975 | 36.03666 | 35.48345
468.1640625 | 4.79928 | 1176.635 | 3.336341 |  | 24.54346 | 23.84777 | 23.41451 | 23.6598 | 36.03962 | 35.50539
468.2637 | 4.799307 | 1176.418 | 3.336368 |  | 24.5219 | 23.81226 | 23.43867 | 23.61869 | 36.04804 | 35.49968
468.3633 | 4.799725 | 1171.998 | 3.336327 |  | 24.51826 | 23.85244 | 23.40858 | 23.64525 | 36.05185 | 35.463
468.4629 | 4.799216 | 1174.196 | 3.336333 |  | 24.54028 | 23.83149 | 23.41162 | 23.62551 | 36.0415 | 35.48232
468.5625 | 4.798998 | 1168.643 | 3.336364 |  | 24.54042 | 23.80355 | 23.43578 | 23.65619 | 36.05187 | 35.47637
468.6621 | 4.799216 | 1178.468 | 3.336347 |  | 24.53995 | 23.87261 | 23.42531 | 23.63479 | 36.05024 | 35.49932
468.7617 | 4.798862 | 1176.374 | 3.336347 |  | 24.53624 | 23.86264 | 23.43561 | 23.64781 | 36.063 | 35.47345
468.8613 | 4.79918 | 1174.586 | 3.336323 |  | 24.52755 | 23.86038 | 23.3949 | 23.62399 | 36.06013 | 35.49899
468.9609375 | 4.799171 | 1172.492 | 3.336326 |  | 24.54832 | 23.84319 | 23.42321 | 23.64482 | 36.0223 | 35.48156
469.0605 | 4.79868 | 1179.108 | 3.336308 |  | 24.52314 | 23.83604 | 23.42612 | 23.63181 | 36.05216 | 35.48594
469.1602 | 4.799207 | 1176.3 | 3.336334 |  | 24.57132 | 23.83243 | 23.44617 | 23.64627 | 36.07829 | 35.46779
469.2598 | 4.798781 | 1175.73 | 3.336282 |  | 24.52808 | 23.8334 | 23.43116 | 23.64762 | 36.0738 | 35.49194
469.359375 | 4.798517 | 1183.208 | 3.336308 |  | 24.5316 | 23.83677 | 23.43027 | 23.64351 | 36.05502 | 35.47693
469.459 | 4.798935 | 1178.696 | 3.336284 |  | 24.5372 | 23.84496 | 23.44517 | 23.63339 | 36.07996 | 35.47675
469.5586 | 4.799116 | 1179.615 | 3.336294 |  | 24.52044 | 23.83202 | 23.43781 | 23.64814 | 36.0752 | 35.48161
469.6582 | 4.798989 | 1183.333 | 3.336251 |  | 24.54017 | 23.85223 | 23.42886 | 23.61715 | 36.07349 | 35.49657
469.7578125 | 4.799007 | 1173.738 | 3.336268 |  | 24.52968 | 23.83971 | 23.46565 | 23.66194 | 36.08647 | 35.49224
469.8574 | 4.799007 | 1177.644 | 3.336309 |  | 24.55124 | 23.85093 | 23.46119 | 23.62049 | 36.05999 | 35.49364
469.957 | 4.79888 | 1179.935 | 3.336278 |  | 24.52164 | 23.86553 | 23.44659 | 23.65736 | 36.07659 | 35.48173
470.0566 | 4.79908 | 1179.939 | 3.336233 |  | 24.55091 | 23.82943 | 23.44022 | 23.62716 | 36.06163 | 35.47791
470.15625 | 4.798553 | 1178.705 | 3.336205 |  | 24.52601 | 23.86661 | 23.44346 | 23.63797 | 36.04605 | 35.5382
470.2559 | 4.798853 | 1175.675 | 3.336231 |  | 24.53707 | 23.89078 | 23.41911 | 23.643 | 36.02882 | 35.5328
470.3555 | 4.799171 | 1177.922 | 3.336249 |  | 24.54656 | 23.85517 | 23.4804 | 23.66911 | 36.02213 | 35.52011
470.4551 | 4.798771 | 1171.184 | 3.336252 |  | 24.545 | 23.83662 | 23.42064 | 23.65816 | 35.99469 | 35.521
470.5546875 | 4.799307 | 1182.974 | 3.336222 |  | 24.52284 | 23.86852 | 23.42892 | 23.65783 | 35.9934 | 35.51608
470.6543 | 4.798925 | 1183.534 | 3.336195 |  | 24.5696 | 23.85299 | 23.42777 | 23.66819 | 35.9592 | 35.53484
470.7539 | 4.799325 | 1178.438 | 3.336186 |  | 24.52826 | 23.85046 | 23.46173 | 23.65198 | 35.94255 | 35.53681
470.8535 | 4.799316 | 1178.524 | 3.336196 |  | 24.51515 | 23.84231 | 23.43903 | 23.63355 | 35.93875 | 35.54097
470.953125 | 4.799007 | 1180.425 | 3.336192 |  | 24.51456 | 23.88079 | 23.45204 | 23.65469 | 35.91973 | 35.5175
471.0527 | 4.799461 | 1176.666 | 3.336123 |  | 24.52007 | 23.83124 | 23.42068 | 23.64515 | 35.94395 | 35.52682
471.1523 | 4.799598 | 1176.695 | 3.336175 |  | 24.53609 | 23.86313 | 23.46981 | 23.62671 | 35.90496 | 35.51633
471.252 | 4.799216 | 1176.823 | 3.336163 |  | 24.51166 | 23.88036 | 23.43694 | 23.66265 | 35.90907 | 35.52788
471.3515625 | 4.800052 | 1172.753 | 3.336151 |  | 24.54175 | 23.87285 | 23.42819 | 23.66725 | 35.88414 | 35.50325
471.4512 | 4.799516 | 1174.447 | 3.336113 |  | 24.5444 | 23.86264 | 23.47847 | 23.68098 | 35.89613 | 35.51095
471.5508 | 4.799389 | 1177.244 | 3.336112 |  | 24.52318 | 23.85559 | 23.46001 | 23.65853 | 35.88655 | 35.50059
471.6504 | 4.799362 | 1177.829 | 3.336138 |  | 24.52506 | 23.89656 | 23.40209 | 23.67431 | 35.88181 | 35.50296
471.75 | 4.799779 | 1172.802 | 3.336091 |  | 24.53835 | 23.85228 | 23.40382 | 23.66983 | 35.90789 | 35.49451
471.8496 | 4.799407 | 1177.853 | 3.336102 |  | 24.55502 | 23.89799 | 23.47978 | 23.68209 | 35.86142 | 35.51629
471.9492 | 4.799871 | 1172.79 | 3.33612 |  | 24.56247 | 23.87937 | 23.42019 | 23.66691 | 35.90287 | 35.49764
472.0488 | 4.799162 | 1177.507 | 3.336089 |  | 24.55147 | 23.86715 | 23.44127 | 23.65964 | 35.85194 | 35.50462
472.1484375 | 4.799916 | 1172.173 | 3.336086 |  | 24.53099 | 23.91031 | 23.43645 | 23.6845 | 35.89409 | 35.47543
472.248 | 4.798035 | 1176.838 | 3.336086 |  | 24.52509 | 23.90461 | 23.48825 | 23.67177 | 35.85499 | 35.48223
472.3477 | 4.799134 | 1178.911 | 3.336103 |  | 24.53655 | 23.91192 | 23.41665 | 23.6955 | 35.87004 | 35.53016
472.4473 | 4.798898 | 1175.29 | 3.336038 |  | 24.52561 | 23.86276 | 23.44638 | 23.6722 | 35.84346 | 35.50444
472.546875 | 4.799498 | 1177.961 | 3.336086 |  | 24.54108 | 23.88997 | 23.40261 | 23.67212 | 35.85392 | 35.4882
472.6465 | 4.799761 | 1172.114 | 3.33606 |  | 24.53992 | 23.89604 | 23.45595 | 23.69753 | 35.81525 | 35.48687
472.7461 | 4.799434 | 1174.369 | 3.33604 |  | 24.52403 | 23.87558 | 23.48852 | 23.68844 | 35.8313 | 35.46763
472.8457 | 4.799362 | 1175.433 | 3.336023 |  | 24.53089 | 23.88074 | 23.46379 | 23.67584 | 35.84862 | 35.47873
472.9453125 | 4.799525 | 1174.8 | 3.336031 |  | 24.5623 | 23.89983 | 23.44647 | 23.69231 | 35.82866 | 35.49364
473.0449 | 4.800052 | 1174.365 | 3.336048 |  | 24.52792 | 23.86859 | 23.45978 | 23.70211 | 35.88533 | 35.47897
473.1445 | 4.799734 | 1170.582 | 3.336053 |  | 24.52417 | 23.88741 | 23.4544 | 23.69437 | 35.86747 | 35.5073
473.2441 | 4.798835 | 1178.999 | 3.336054 |  | 24.54469 | 23.86683 | 23.4344 | 23.68762 | 35.84637 | 35.50544
473.34375 | 4.799834 | 1180.431 | 3.336033 |  | 24.53345 | 23.87679 | 23.4657 | 23.71126 | 35.83638 | 35.51763
473.4434 | 4.799116 | 1176.025 | 3.335996 |  | 24.53991 | 23.8846 | 23.43392 | 23.67775 | 35.85234 | 35.5135
473.543 | 4.79938 | 1182.851 | 3.336023 |  | 24.54737 | 23.90703 | 23.48017 | 23.71084 | 35.86559 | 35.5644
473.6426 | 4.798744 | 1174.256 | 3.336004 |  | 24.52825 | 23.90955 | 23.44615 | 23.68248 | 35.85344 | 35.5035
473.7421875 | 4.798925 | 1174.554 | 3.335946 |  | 24.50231 | 23.88325 | 23.43476 | 23.68693 | 35.82373 | 35.52676
473.8418 | 4.800089 | 1178.346 | 3.336035 |  | 24.54426 | 23.86953 | 23.43162 | 23.69598 | 35.84898 | 35.51625
473.9414 | 4.799598 | 1177.765 | 3.335969 |  | 24.53244 | 23.89265 | 23.47754 | 23.68816 | 35.88183 | 35.48679
474.041 | 4.799961 | 1175.147 | 3.335983 |  | 24.54129 | 23.89412 | 23.44357 | 23.69271 | 35.90528 | 35.46595
474.140625 | 4.799243 | 1179.165 | 3.335943 |  | 24.50819 | 23.89175 | 23.43384 | 23.68308 | 35.91039 | 35.46402
474.2402 | 4.798771 | 1179.798 | 3.335949 |  | 24.51246 | 23.89123 | 23.45363 | 23.68336 | 35.89159 | 35.45629
474.3398 | 4.799162 | 1178.32 | 3.335894 |  | 24.53885 | 23.91871 | 23.44312 | 23.68414 | 35.903 | 35.42046
474.4395 | 4.799316 | 1178.371 | 3.335955 |  | 24.53017 | 23.90707 | 23.46545 | 23.66927 | 35.88266 | 35.41755
474.5390625 | 4.799553 | 1175.234 | 3.33594 |  | 24.55992 | 23.88808 | 23.44078 | 23.68768 | 35.90511 | 35.42415
474.6387 | 4.799852 | 1178.252 | 3.33591 |  | 24.52129 | 23.84962 | 23.46802 | 23.68709 | 35.88667 | 35.42715
474.7383 | 4.799789 | 1175.302 | 3.335895 |  | 24.52961 | 23.89306 | 23.45932 | 23.70296 | 35.90166 | 35.44818
474.8379 | 4.799734 | 1168.759 | 3.335947 |  | 24.54299 | 23.88469 | 23.45662 | 23.68937 | 35.89048 | 35.44202
474.9375 | 4.799098 | 1173.282 | 3.335928 |  | 24.54559 | 23.88506 | 23.48186 | 23.67729 | 35.91254 | 35.45594
475.0371 | 4.799461 | 1174.512 | 3.335874 |  | 24.53368 | 23.89813 | 23.47163 | 23.67541 | 35.9127 | 35.46096
475.1367 | 4.799298 | 1178.245 | 3.335898 |  | 24.55733 | 23.91406 | 23.47363 | 23.66612 | 35.87482 | 35.46709
475.2363 | 4.799398 | 1174.254 | 3.335944 |  | 24.55836 | 23.90297 | 23.47004 | 23.68683 | 35.88946 | 35.48225
475.3359375 | 4.799898 | 1168.632 | 3.335911 |  | 24.55305 | 23.92459 | 23.46123 | 23.69152 | 35.91469 | 35.4972
475.4355 | 4.799598 | 1177.988 | 3.335868 |  | 24.55915 | 23.91364 | 23.45462 | 23.68289 | 35.92725 | 35.49228
475.5352 | 4.799816 | 1172.962 | 3.335881 |  | 24.55426 | 23.90392 | 23.43491 | 23.68951 | 35.93988 | 35.47921
475.6348 | 4.799116 | 1179.839 | 3.335876 |  | 24.56216 | 23.86197 | 23.47123 | 23.67155 | 35.93369 | 35.51394
475.734375 | 4.800215 | 1172.796 | 3.335869 |  | 24.55717 | 23.90913 | 23.44963 | 23.66329 | 35.96936 | 35.50512
475.834 | 4.799144 | 1169.531 | 3.335846 |  | 24.53367 | 23.92138 | 23.45111 | 23.67374 | 35.95638 | 35.50868
475.9336 | 4.800243 | 1170.987 | 3.335819 |  | 24.57929 | 23.90082 | 23.44121 | 23.6743 | 35.99224 | 35.49326
476.0332 | 4.799235 | 1174.85 | 3.335875 |  | 24.53433 | 23.90088 | 23.46461 | 23.6841 | 35.97778 | 35.49982
476.1328125 | 4.79967 | 1167.36 | 3.335828 |  | 24.54519 | 23.92087 | 23.46893 | 23.66467 | 35.97815 | 35.51127
476.2324 | 4.799689 | 1173.586 | 3.335797 |  | 24.56382 | 23.89478 | 23.45816 | 23.67487 | 35.98211 | 35.48755
476.332 | 4.799825 | 1175.331 | 3.335839 |  | 24.57849 | 23.88618 | 23.46433 | 23.71783 | 35.99487 | 35.4756
476.4316 | 4.799961 | 1173.162 | 3.335844 |  | 24.52191 | 23.91455 | 23.45181 | 23.66788 | 35.99582 | 35.44917
476.53125 | 4.800643 | 1175.038 | 3.335758 |  | 24.52804 | 23.91085 | 23.43998 | 23.68117 | 36.00379 | 35.4563
476.6309 | 4.799243 | 1171.563 | 3.335808 |  | 24.5345 | 23.90426 | 23.46261 | 23.69423 | 36.01585 | 35.46892
476.7305 | 4.799443 | 1175.072 | 3.33582 |  | 24.52924 | 23.9137 | 23.4349 | 23.66991 | 36.0008 | 35.46437
476.8301 | 4.800025 | 1178.491 | 3.335789 |  | 24.55253 | 23.91671 | 23.475 | 23.66358 | 36.03486 | 35.43367
476.9296875 | 4.799779 | 1173.194 | 3.335836 |  | 24.5316 | 23.90392 | 23.4294 | 23.67005 | 36.06202 | 35.43111
477.0293 | 4.799144 | 1170.426 | 3.335783 |  | 24.51693 | 23.91982 | 23.45553 | 23.66732 | 36.00024 | 35.45189
477.1289 | 4.800097 | 1172.925 | 3.335734 |  | 24.53024 | 23.91256 | 23.45773 | 23.66159 | 36.05188 | 35.45634
477.2285 | 4.799452 | 1172.309 | 3.33586 |  | 24.50517 | 23.91952 | 23.42929 | 23.67943 | 36.05798 | 35.47064
477.328125 | 4.799598 | 1172.06 | 3.335772 |  | 24.53334 | 23.89602 | 23.44014 | 23.6694 | 36.04172 | 35.44657
477.4277 | 4.799679 | 1173.106 | 3.335779 |  | 24.54074 | 23.86454 | 23.45528 | 23.67249 | 36.03155 | 35.44265
477.5273 | 4.799761 | 1176.64 | 3.335768 |  | 24.55945 | 23.9032 | 23.44572 | 23.68772 | 36.03893 | 35.46298
477.627 | 4.799807 | 1176.784 | 3.335718 |  | 24.54309 | 23.87673 | 23.44342 | 23.68155 | 36.04921 | 35.44867
477.7265625 | 4.799471 | 1172.953 | 3.335734 |  | 24.55629 | 23.90114 | 23.45065 | 23.66646 | 36.06289 | 35.41611
477.8262 | 4.800107 | 1183.469 | 3.33572 |  | 24.5458 | 23.89099 | 23.45931 | 23.7006 | 36.04523 | 35.43336
477.9258 | 4.799107 | 1176.627 | 3.335728 |  | 24.53925 | 23.93457 | 23.45858 | 23.69998 | 36.06286 | 35.42367
478.0254 | 4.799798 | 1173.968 | 3.335767 |  | 24.57446 | 23.90311 | 23.45534 | 23.70333 | 36.07106 | 35.43325
478.125 | 4.798944 | 1173.274 | 3.335725 |  | 24.54688 | 23.90379 | 23.45265 | 23.69207 | 36.09054 | 35.42638
478.2246 | 4.799344 | 1177.954 | 3.335757 |  | 24.56034 | 23.8848 | 23.46754 | 23.67183 | 36.05888 | 35.41821
478.3242 | 4.79938 | 1176.735 | 3.335708 |  | 24.55265 | 23.9157 | 23.433 | 23.69015 | 36.06963 | 35.4417
478.4238 | 4.799416 | 1179.767 | 3.335737 |  | 24.56886 | 23.90246 | 23.4668 | 23.6771 | 36.06715 | 35.40689
478.5234375 | 4.799471 | 1179.961 | 3.335657 |  | 24.56187 | 23.9204 | 23.45765 | 23.67815 | 36.09435 | 35.43457
478.623 | 4.800206 | 1179.238 | 3.335677 |  | 24.54637 | 23.91691 | 23.45642 | 23.68254 | 36.0335 | 35.44404
478.7227 | 4.799698 | 1177.531 | 3.335673 |  | 24.55469 | 23.92352 | 23.44251 | 23.69186 | 36.06296 | 35.4523
478.8223 | 4.800234 | 1178.86 | 3.335694 |  | 24.59302 | 23.88794 | 23.47778 | 23.67968 | 36.07475 | 35.46907
478.921875 | 4.800425 | 1177.442 | 3.335658 |  | 24.56949 | 23.92961 | 23.48986 | 23.6661 | 36.09316 | 35.45644
479.0215 | 4.799189 | 1174.23 | 3.335638 |  | 24.56577 | 23.90018 | 23.46405 | 23.6906 | 36.09418 | 35.4533
479.1211 | 4.798789 | 1171.048 | 3.335635 |  | 24.55874 | 23.89581 | 23.44023 | 23.68145 | 36.07996 | 35.46431
479.2207 | 4.799416 | 1177.031 | 3.335695 |  | 24.56108 | 23.91922 | 23.44245 | 23.68775 | 36.0966 | 35.47712
479.3203125 | 4.798835 | 1176.197 | 3.335624 |  | 24.5771 | 23.92206 | 23.47961 | 23.70192 | 36.11854 | 35.43071
479.4199 | 4.800107 | 1174.478 | 3.335635 |  | 24.59087 | 23.91971 | 23.44779 | 23.67388 | 36.09088 | 35.46001
479.5195 | 4.80047 | 1175.398 | 3.335638 |  | 24.60051 | 23.89531 | 23.4414 | 23.6839 | 36.1159 | 35.47464
479.6191 | 4.800406 | 1172.405 | 3.335628 |  | 24.56753 | 23.91366 | 23.4954 | 23.6821 | 36.10576 | 35.45761
479.71875 | 4.79988 | 1169.56 | 3.33562 |  | 24.60529 | 23.90072 | 23.45721 | 23.6726 | 36.11642 | 35.44093
479.8184 | 4.800052 | 1175.27 | 3.335627 |  | 24.59176 | 23.92375 | 23.46885 | 23.67992 | 36.10245 | 35.45884
479.918 | 4.799553 | 1173.98 | 3.335598 |  | 24.61255 | 23.91728 | 23.46457 | 23.69189 | 36.10749 | 35.43095
480.0176 | 4.799752 | 1181.48 | 3.33562 |  | 24.60932 | 23.91689 | 23.49037 | 23.68955 | 36.09908 | 35.45171
480.1171875 | 4.799961 | 1178.546 | 3.335579 |  | 24.55828 | 23.91227 | 23.49244 | 23.67252 | 36.10506 | 35.44768
480.2168 | 4.800288 | 1179.245 | 3.335529 |  | 24.57502 | 23.93256 | 23.48367 | 23.69224 | 36.09852 | 35.4731
480.3164 | 4.799162 | 1178.173 | 3.335566 |  | 24.5954 | 23.89657 | 23.4541 | 23.70683 | 36.08532 | 35.46233
480.416 | 4.799807 | 1181.187 | 3.33553 |  | 24.59502 | 23.92696 | 23.46031 | 23.7014 | 36.13119 | 35.46064
480.515625 | 4.799679 | 1170.802 | 3.335537 |  | 24.59966 | 23.93798 | 23.45815 | 23.70659 | 36.10995 | 35.47524
480.6152 | 4.800107 | 1180.506 | 3.335554 |  | 24.59783 | 23.94235 | 23.46913 | 23.72285 | 36.11839 | 35.49272
480.7148 | 4.800188 | 1178.628 | 3.335521 |  | 24.58239 | 23.89965 | 23.466 | 23.69547 | 36.098 | 35.46881
480.8145 | 4.799889 | 1177.538 | 3.335538 |  | 24.60628 | 23.91788 | 23.46937 | 23.67227 | 36.11991 | 35.48935
480.9140625 | 4.800079 | 1171.792 | 3.335522 |  | 24.59995 | 23.90191 | 23.47954 | 23.70881 | 36.10077 | 35.47628
481.0137 | 4.800452 | 1180.52 | 3.335506 |  | 24.60014 | 23.93085 | 23.46573 | 23.70326 | 36.11481 | 35.48405
481.1133 | 4.799761 | 1176.922 | 3.335484 |  | 24.59578 | 23.91718 | 23.48349 | 23.71712 | 36.11442 | 35.49347
481.2129 | 4.799707 | 1177.365 | 3.335485 |  | 24.61141 | 23.91874 | 23.47313 | 23.73414 | 36.1602 | 35.49133
481.3125 | 4.800179 | 1178.04 | 3.335513 |  | 24.5962 | 23.92352 | 23.47464 | 23.68035 | 36.11874 | 35.482
481.4121 | 4.799634 | 1177.26 | 3.335534 |  | 24.61799 | 23.93268 | 23.50673 | 23.70831 | 36.11646 | 35.50316
481.5117 | 4.800543 | 1179.433 | 3.33545 |  | 24.58686 | 23.9336 | 23.48138 | 23.71478 | 36.15609 | 35.4771
481.6113 | 4.799698 | 1175.29 | 3.335457 |  | 24.61521 | 23.91389 | 23.49024 | 23.71847 | 36.13787 | 35.49707
481.7109375 | 4.799825 | 1170.025 | 3.335427 |  | 24.61336 | 23.90041 | 23.51172 | 23.72408 | 36.15775 | 35.4736
481.8105 | 4.799761 | 1171.468 | 3.335437 |  | 24.61195 | 23.91586 | 23.52853 | 23.72354 | 36.16988 | 35.49697
481.9102 | 4.800661 | 1177.124 | 3.33544 |  | 24.6058 | 23.93418 | 23.51461 | 23.70133 | 36.14717 | 35.46976
482.0098 | 4.800506 | 1176.692 | 3.335429 |  | 24.58547 | 23.93549 | 23.50464 | 23.73206 | 36.15616 | 35.4479
482.109375 | 4.799807 | 1173.819 | 3.335448 |  | 24.59908 | 23.9367 | 23.47585 | 23.72928 | 36.18066 | 35.47508
482.209 | 4.800079 | 1173.982 | 3.33542 |  | 24.61896 | 23.94255 | 23.52829 | 23.70861 | 36.16498 | 35.46592
482.3086 | 4.799907 | 1175.588 | 3.335434 |  | 24.61481 | 23.95031 | 23.5106 | 23.71883 | 36.18236 | 35.48257
482.4082 | 4.799679 | 1175.424 | 3.335376 |  | 24.60705 | 23.93095 | 23.52328 | 23.71836 | 36.18091 | 35.47044
482.5078125 | 4.800461 | 1169.654 | 3.335417 |  | 24.62759 | 23.927 | 23.51919 | 23.73296 | 36.19638 | 35.47842
482.6074 | 4.799407 | 1167.989 | 3.335361 |  | 24.61279 | 23.92514 | 23.50123 | 23.7081 | 36.17373 | 35.48845
482.707 | 4.799961 | 1173.425 | 3.335416 |  | 24.61031 | 23.94554 | 23.49708 | 23.71034 | 36.17722 | 35.50698
482.8066 | 4.799616 | 1172.238 | 3.335374 |  | 24.61702 | 23.94807 | 23.49731 | 23.72489 | 36.18638 | 35.50607
482.90625 | 4.799189 | 1169.353 | 3.335383 |  | 24.62789 | 23.93146 | 23.52706 | 23.7031 | 36.12593 | 35.49912
483.0059 | 4.800152 | 1169.784 | 3.335368 |  | 24.6091 | 23.92751 | 23.50732 | 23.6988 | 36.17881 | 35.5067
483.1055 | 4.799779 | 1172.303 | 3.335332 |  | 24.61652 | 23.94006 | 23.4785 | 23.74018 | 36.19918 | 35.51675
483.2051 | 4.799916 | 1173.035 | 3.335346 |  | 24.61982 | 23.9295 | 23.53668 | 23.74481 | 36.17812 | 35.51946
483.3046875 | 4.800406 | 1174.282 | 3.335344 |  | 24.6231 | 23.92567 | 23.55011 | 23.73184 | 36.1779 | 35.54558
483.4043 | 4.799634 | 1173.504 | 3.335327 |  | 24.62324 | 23.94506 | 23.52964 | 23.74069 | 36.17295 | 35.53051
483.5039 | 4.800979 | 1170.463 | 3.335349 |  | 24.61363 | 23.94624 | 23.5136 | 23.72925 | 36.14923 | 35.55143
483.6035 | 4.799952 | 1176.018 | 3.335348 |  | 24.64592 | 23.93893 | 23.51338 | 23.70905 | 36.1482 | 35.54309
483.703125 | 4.799307 | 1169.249 | 3.335332 |  | 24.62027 | 23.94439 | 23.53123 | 23.73479 | 36.14801 | 35.57831
483.8027 | 4.799335 | 1174.728 | 3.335333 |  | 24.62305 | 23.96126 | 23.55148 | 23.73122 | 36.17773 | 35.59048
483.9023 | 4.80037 | 1171.283 | 3.335288 |  | 24.63539 | 23.97719 | 23.52657 | 23.75165 | 36.15965 | 35.58439
484.002 | 4.799725 | 1172.146 | 3.335279 |  | 24.59956 | 23.95387 | 23.54632 | 23.7393 | 36.1625 | 35.594
484.1015625 | 4.799798 | 1170.864 | 3.3353 |  | 24.61676 | 23.92957 | 23.52979 | 23.72461 | 36.15641 | 35.59797
484.2012 | 4.800379 | 1174.817 | 3.335235 |  | 24.59181 | 23.95477 | 23.50818 | 23.7034 | 36.15759 | 35.57265
484.3008 | 4.799725 | 1174.925 | 3.335215 |  | 24.60487 | 23.94065 | 23.51946 | 23.73594 | 36.146 | 35.60868
484.4004 | 4.799625 | 1175.098 | 3.335291 |  | 24.60468 | 23.93347 | 23.53402 | 23.7081 | 36.14698 | 35.60045
484.5 | 4.799107 | 1172.664 | 3.335254 |  | 24.61648 | 23.9548 | 23.50717 | 23.71429 | 36.15191 | 35.61089
484.5996 | 4.800215 | 1177.187 | 3.335233 |  | 24.60938 | 23.94172 | 23.52257 | 23.73563 | 36.18019 | 35.62263
484.6992 | 4.800343 | 1175 | 3.335273 |  | 24.62904 | 23.93975 | 23.52128 | 23.73179 | 36.14608 | 35.6282
484.7988 | 4.79948 | 1172.046 | 3.33529 |  | 24.64165 | 23.94401 | 23.53718 | 23.741 | 36.17953 | 35.60176
484.8984375 | 4.799925 | 1172.618 | 3.33525 |  | 24.61014 | 23.9407 | 23.53862 | 23.737 | 36.16516 | 35.61432
484.998 | 4.80027 | 1173.651 | 3.335266 |  | 24.61478 | 23.97356 | 23.51618 | 23.73183 | 36.15846 | 35.62286
485.0977 | 4.799834 | 1173.35 | 3.335255 |  | 24.63287 | 23.96737 | 23.51402 | 23.7389 | 36.15445 | 35.61595
485.1973 | 4.79958 | 1174.022 | 3.335242 |  | 24.60986 | 23.94341 | 23.53835 | 23.76636 | 36.14297 | 35.6404
485.296875 | 4.800143 | 1174.101 | 3.335212 |  | 24.62334 | 23.95117 | 23.53814 | 23.74875 | 36.15277 | 35.58644
485.3965 | 4.800234 | 1170.693 | 3.335249 |  | 24.62722 | 23.99658 | 23.53858 | 23.7427 | 36.19575 | 35.58333
485.4961 | 4.799734 | 1173.05 | 3.335251 |  | 24.6286 | 23.95505 | 23.53654 | 23.74571 | 36.16997 | 35.60499
485.5957 | 4.800406 | 1173.724 | 3.335216 |  | 24.61062 | 23.95273 | 23.55608 | 23.74533 | 36.14967 | 35.65694
485.6953125 | 4.80047 | 1171.389 | 3.33518 |  | 24.63412 | 23.96569 | 23.54741 | 23.77172 | 36.17211 | 35.62787
485.7949 | 4.800234 | 1174.402 | 3.335223 |  | 24.65522 | 23.97684 | 23.53628 | 23.75093 | 36.15213 | 35.62161
485.8945 | 4.799498 | 1173.98 | 3.335176 |  | 24.64363 | 23.97719 | 23.53724 | 23.73289 | 36.15129 | 35.63168
485.9941 | 4.800161 | 1176.962 | 3.33519 |  | 24.66808 | 23.93515 | 23.56922 | 23.74298 | 36.17677 | 35.65869
486.09375 | 4.799498 | 1172.885 | 3.335163 |  | 24.64291 | 23.95836 | 23.56928 | 23.76249 | 36.17113 | 35.66869
486.1934 | 4.799925 | 1177.329 | 3.335138 |  | 24.61789 | 23.95352 | 23.54653 | 23.7517 | 36.20548 | 35.64862
486.293 | 4.79948 | 1174.79 | 3.335222 |  | 24.63403 | 23.94797 | 23.54825 | 23.74979 | 36.15746 | 35.62595
486.3926 | 4.799807 | 1174.442 | 3.335199 |  | 24.65203 | 23.95152 | 23.5755 | 23.78682 | 36.17219 | 35.67423
486.4921875 | 4.798599 | 1177.857 | 3.335135 |  | 24.62202 | 23.95791 | 23.5412 | 23.7616 | 36.17777 | 35.63568
486.5918 | 4.799934 | 1173.218 | 3.335135 |  | 24.62602 | 23.98076 | 23.55292 | 23.75732 | 36.1977 | 35.63459
486.6914 | 4.798871 | 1173.687 | 3.335099 |  | 24.64945 | 23.99261 | 23.55476 | 23.75462 | 36.17226 | 35.66893
486.791 | 4.799988 | 1174.537 | 3.335159 |  | 24.65023 | 24.00849 | 23.57882 | 23.80725 | 36.16482 | 35.68469
486.890625 | 4.799934 | 1178.092 | 3.335168 |  | 24.67321 | 23.98921 | 23.56373 | 23.74308 | 36.19397 | 35.66292
486.9902 | 4.799707 | 1176.345 | 3.335113 |  | 24.64928 | 23.9961 | 23.55986 | 23.74144 | 36.19238 | 35.6717
487.0898 | 4.799779 | 1175.085 | 3.335078 |  | 24.64362 | 23.98337 | 23.55516 | 23.76705 | 36.19173 | 35.68261
487.1895 | 4.799407 | 1172.315 | 3.33512 |  | 24.65389 | 23.95644 | 23.54919 | 23.80116 | 36.23169 | 35.69571
487.2890625 | 4.799752 | 1172.441 | 3.335136 |  | 24.67282 | 24.00597 | 23.51572 | 23.77056 | 36.18193 | 35.66425
487.3887 | 4.799125 | 1173.567 | 3.335142 |  | 24.65873 | 23.97636 | 23.54704 | 23.78978 | 36.15493 | 35.6675
487.4883 | 4.799789 | 1175.057 | 3.335091 |  | 24.6777 | 23.99796 | 23.54748 | 23.79158 | 36.19904 | 35.67386
487.5879 | 4.799916 | 1173.147 | 3.335121 |  | 24.64434 | 23.94502 | 23.55909 | 23.76973 | 36.17884 | 35.67062
487.6875 | 4.799571 | 1176.159 | 3.335066 |  | 24.65393 | 24.00632 | 23.57418 | 23.76497 | 36.18301 | 35.69944
487.7871 | 4.799634 | 1168.765 | 3.335048 |  | 24.65973 | 23.98531 | 23.52699 | 23.79525 | 36.1586 | 35.67041
487.8867 | 4.799807 | 1171.976 | 3.335047 |  | 24.66983 | 23.98126 | 23.578 | 23.77549 | 36.17932 | 35.71084
487.9863 | 4.799698 | 1170.905 | 3.335064 |  | 24.65611 | 23.98218 | 23.54343 | 23.774 | 36.15418 | 35.68317
488.0859375 | 4.800343 | 1165.371 | 3.335039 |  | 24.6745 | 23.97417 | 23.58289 | 23.77333 | 36.16066 | 35.67965
488.1855 | 4.799625 | 1174.491 | 3.335007 |  | 24.65549 | 23.99419 | 23.54416 | 23.77493 | 36.1648 | 35.70024
488.2852 | 4.799871 | 1171.963 | 3.33498 |  | 24.64316 | 23.97779 | 23.55952 | 23.74777 | 36.16101 | 35.72653
488.3848 | 4.799589 | 1174.987 | 3.334929 |  | 24.67576 | 23.98676 | 23.53585 | 23.77943 | 36.15049 | 35.70002
488.484375 | 4.800307 | 1173.459 | 3.335003 |  | 24.64648 | 24.00685 | 23.57742 | 23.79453 | 36.15044 | 35.73693
488.584 | 4.799861 | 1175.867 | 3.334975 |  | 24.64571 | 24.0169 | 23.56045 | 23.75229 | 36.15436 | 35.70742
488.6836 | 4.800125 | 1175.203 | 3.335007 |  | 24.65949 | 23.96906 | 23.57216 | 23.79209 | 36.14407 | 35.69452
488.7832 | 4.800806 | 1172.169 | 3.334928 |  | 24.64108 | 23.99936 | 23.54709 | 23.75322 | 36.14633 | 35.71943
488.8828125 | 4.799834 | 1174.19 | 3.334948 |  | 24.65288 | 24.00948 | 23.55246 | 23.77612 | 36.14814 | 35.68336
488.9824 | 4.799289 | 1168.444 | 3.334943 |  | 24.65081 | 23.99973 | 23.55638 | 23.77854 | 36.14591 | 35.71056
489.082 | 4.799353 | 1172.733 | 3.334913 |  | 24.64914 | 23.9887 | 23.54757 | 23.76924 | 36.12899 | 35.71899
489.1816 | 4.799307 | 1175.268 | 3.334895 |  | 24.66556 | 23.98002 | 23.52743 | 23.78632 | 36.14775 | 35.71863
489.28125 | 4.800279 | 1169.86 | 3.334919 |  | 24.66014 | 24.00302 | 23.57088 | 23.78603 | 36.15271 | 35.687
489.3809 | 4.800215 | 1173.788 | 3.334902 |  | 24.64358 | 23.99595 | 23.56126 | 23.79445 | 36.15046 | 35.72417
489.4805 | 4.799889 | 1172.972 | 3.33486 |  | 24.65722 | 23.99047 | 23.54016 | 23.79403 | 36.1606 | 35.69447
489.5801 | 4.800343 | 1171.059 | 3.334835 |  | 24.66625 | 23.98337 | 23.58226 | 23.78189 | 36.16437 | 35.70348
489.6796875 | 4.800334 | 1168.239 | 3.334847 |  | 24.64182 | 24.01197 | 23.58657 | 23.8192 | 36.16454 | 35.72343
489.7793 | 4.799798 | 1175.315 | 3.334881 |  | 24.65017 | 24.01611 | 23.54329 | 23.79867 | 36.15334 | 35.71518
489.8789 | 4.800343 | 1175.543 | 3.334857 |  | 24.67734 | 24.00319 | 23.57641 | 23.77914 | 36.1767 | 35.71431
489.9785 | 4.800379 | 1177.4 | 3.334839 |  | 24.64813 | 23.99042 | 23.55523 | 23.81561 | 36.19165 | 35.70469
490.078125 | 4.800724 | 1171.016 | 3.334829 |  | 24.65381 | 23.98311 | 23.54778 | 23.78487 | 36.13841 | 35.71037
490.1777 | 4.799598 | 1168.885 | 3.334819 |  | 24.64895 | 23.99001 | 23.54402 | 23.80063 | 36.19773 | 35.7153
490.2773 | 4.800116 | 1176.374 | 3.334813 |  | 24.67517 | 23.97684 | 23.56251 | 23.80516 | 36.19768 | 35.73694
490.377 | 4.79967 | 1169.046 | 3.334799 |  | 24.66156 | 23.98265 | 23.57904 | 23.8064 | 36.21994 | 35.71
490.4765625 | 4.799561 | 1171.438 | 3.334827 |  | 24.67008 | 23.98775 | 23.5589 | 23.80939 | 36.21772 | 35.72366
490.5762 | 4.800252 | 1171.211 | 3.334775 |  | 24.66731 | 24.03301 | 23.53279 | 23.81071 | 36.19756 | 35.73874
490.6758 | 4.79967 | 1171.829 | 3.334754 |  | 24.66658 | 24.00327 | 23.56207 | 23.80316 | 36.19617 | 35.72642
490.7754 | 4.799207 | 1166.662 | 3.334763 |  | 24.68053 | 23.9983 | 23.54468 | 23.79875 | 36.20945 | 35.713
490.875 | 4.799407 | 1166.073 | 3.334799 |  | 24.65305 | 24.01178 | 23.54516 | 23.80724 | 36.21296 | 35.72654
490.9746 | 4.79918 | 1171.739 | 3.334749 |  | 24.67663 | 24.00323 | 23.54489 | 23.8035 | 36.20026 | 35.71622
491.0742 | 4.800388 | 1165.98 | 3.334726 |  | 24.69069 | 23.99323 | 23.54392 | 23.80795 | 36.19548 | 35.71722
491.1738 | 4.799425 | 1165.664 | 3.334741 |  | 24.6725 | 23.97289 | 23.55458 | 23.79606 | 36.19582 | 35.71869
491.2734375 | 4.799498 | 1170.103 | 3.334715 |  | 24.66989 | 23.99699 | 23.56791 | 23.8243 | 36.18304 | 35.72937
491.373 | 4.799407 | 1164.779 | 3.334722 |  | 24.66631 | 24.03614 | 23.54979 | 23.83302 | 36.2152 | 35.72785
491.4727 | 4.800261 | 1164.055 | 3.334727 |  | 24.7074 | 23.99826 | 23.56242 | 23.82283 | 36.19706 | 35.73997
491.5723 | 4.800588 | 1168.018 | 3.334729 |  | 24.66205 | 24.00526 | 23.57712 | 23.84385 | 36.21632 | 35.71399
491.671875 | 4.800152 | 1171.345 | 3.33468 |  | 24.68338 | 24.00271 | 23.56098 | 23.815 | 36.21261 | 35.72795
491.7715 | 4.800325 | 1169.081 | 3.33474 |  | 24.65922 | 24.00593 | 23.52953 | 23.80701 | 36.1793 | 35.69998
491.8711 | 4.799925 | 1167.799 | 3.3347 |  | 24.65817 | 24.00935 | 23.54277 | 23.79824 | 36.19448 | 35.68033
491.9707 | 4.800116 | 1168.603 | 3.334689 |  | 24.66684 | 24.00614 | 23.52543 | 23.80915 | 36.21228 | 35.6929
492.0703125 | 4.799525 | 1163.478 | 3.334711 |  | 24.66216 | 24.02044 | 23.54323 | 23.81073 | 36.21719 | 35.72259
492.1699 | 4.798626 | 1165.661 | 3.334654 |  | 24.66451 | 23.9833 | 23.51427 | 23.81754 | 36.21426 | 35.69219
492.2695 | 4.799407 | 1163.655 | 3.334664 |  | 24.69625 | 23.98838 | 23.53111 | 23.81162 | 36.18874 | 35.71301
492.3691 | 4.799452 | 1167.23 | 3.33467 |  | 24.65913 | 23.99537 | 23.53841 | 23.82902 | 36.21384 | 35.75831
492.46875 | 4.799271 | 1165.243 | 3.334658 |  | 24.67162 | 23.99054 | 23.56792 | 23.82233 | 36.22666 | 35.70727
492.5684 | 4.799325 | 1167.774 | 3.334687 |  | 24.66628 | 24.01278 | 23.55937 | 23.81593 | 36.20745 | 35.71124
492.668 | 4.799434 | 1173.533 | 3.334622 |  | 24.68964 | 24.00426 | 23.56789 | 23.81105 | 36.20406 | 35.7435
492.7676 | 4.800315 | 1166.604 | 3.334588 |  | 24.67157 | 24.02882 | 23.53675 | 23.79164 | 36.23684 | 35.72921
492.8671875 | 4.799271 | 1165.242 | 3.334596 |  | 24.70415 | 24.00222 | 23.57378 | 23.84786 | 36.21961 | 35.746
492.9668 | 4.799779 | 1162.96 | 3.334593 |  | 24.6872 | 23.99874 | 23.54885 | 23.8322 | 36.20954 | 35.71998
493.0664 | 4.799825 | 1168.174 | 3.334606 |  | 24.67388 | 24.01193 | 23.53961 | 23.83018 | 36.2386 | 35.7281
493.166 | 4.799489 | 1165.705 | 3.334584 |  | 24.67551 | 23.9824 | 23.56622 | 23.84361 | 36.24207 | 35.70787
493.265625 | 4.799625 | 1166.068 | 3.334627 |  | 24.66311 | 24.00528 | 23.55155 | 23.81018 | 36.20326 | 35.72207
493.3652 | 4.80097 | 1166.229 | 3.334555 |  | 24.69176 | 23.99684 | 23.57095 | 23.81659 | 36.23671 | 35.74031
493.4648 | 4.79958 | 1166.492 | 3.334568 |  | 24.67377 | 24.00831 | 23.54574 | 23.81534 | 36.21425 | 35.73795
493.5645 | 4.800397 | 1170.967 | 3.334575 |  | 24.69607 | 24.00043 | 23.55593 | 23.83746 | 36.20344 | 35.76335
493.6640625 | 4.799652 | 1166.392 | 3.334561 |  | 24.68381 | 23.98444 | 23.57208 | 23.81296 | 36.2339 | 35.75177
493.7637 | 4.799534 | 1169.804 | 3.33459 |  | 24.6787 | 24.01309 | 23.57148 | 23.83179 | 36.20862 | 35.76228
493.8633 | 4.800234 | 1166.5 | 3.334574 |  | 24.66987 | 24.0134 | 23.58733 | 23.83093 | 36.2056 | 35.75018
493.9629 | 4.799243 | 1166.217 | 3.334562 |  | 24.67519 | 23.98183 | 23.54424 | 23.8395 | 36.25505 | 35.74344
494.0625 | 4.800551 | 1162.321 | 3.334516 |  | 24.66937 | 24.03491 | 23.56042 | 23.83805 | 36.21455 | 35.76872
494.1621 | 4.798917 | 1159.684 | 3.3345 |  | 24.68348 | 23.99929 | 23.56565 | 23.82351 | 36.23442 | 35.7737
494.2617 | 4.800361 | 1161.53 | 3.334458 |  | 24.67452 | 23.99756 | 23.54054 | 23.82054 | 36.21205 | 35.76741
494.3613 | 4.800361 | 1159.311 | 3.334557 |  | 24.6802 | 23.97046 | 23.55913 | 23.83206 | 36.21488 | 35.78503
494.4609375 | 4.799035 | 1157.775 | 3.334504 |  | 24.67436 | 24.00074 | 23.57481 | 23.83288 | 36.21196 | 35.80841
494.5605 | 4.799207 | 1162.079 | 3.334532 |  | 24.66693 | 24.0109 | 23.5643 | 23.82075 | 36.19855 | 35.76148
494.6602 | 4.798953 | 1155.348 | 3.334473 |  | 24.705 | 23.99973 | 23.55908 | 23.83478 | 36.20181 | 35.76398
494.7598 | 4.798789 | 1158.289 | 3.334487 |  | 24.70576 | 23.98299 | 23.57784 | 23.82474 | 36.18436 | 35.78411
494.859375 | 4.799698 | 1158.048 | 3.334484 |  | 24.7234 | 24.00473 | 23.57694 | 23.84541 | 36.17351 | 35.78398
494.959 | 4.799761 | 1161.469 | 3.334485 |  | 24.69622 | 24.02047 | 23.58578 | 23.84185 | 36.20032 | 35.77541
495.0586 | 4.799498 | 1155.88 | 3.334494 |  | 24.69974 | 24.00656 | 23.57588 | 23.80186 | 36.1778 | 35.81215
495.1582 | 4.800261 | 1157.638 | 3.334487 |  | 24.67107 | 24.00242 | 23.56418 | 23.83942 | 36.1815 | 35.81202
495.2578125 | 4.799707 | 1155.343 | 3.334441 |  | 24.72427 | 24.0107 | 23.61021 | 23.84706 | 36.18652 | 35.80258
495.3574 | 4.801006 | 1155.528 | 3.334471 |  | 24.65333 | 24.01244 | 23.6111 | 23.86604 | 36.15626 | 35.80361
495.457 | 4.799498 | 1156.729 | 3.334474 |  | 24.6835 | 23.99562 | 23.57456 | 23.83756 | 36.18247 | 35.78564
495.5566 | 4.799116 | 1161.91 | 3.33443 |  | 24.69697 | 24.00688 | 23.60109 | 23.84485 | 36.16393 | 35.84777
495.65625 | 4.799416 | 1160.856 | 3.334403 |  | 24.6896 | 24.01592 | 23.57912 | 23.85169 | 36.1549 | 35.85361
495.7559 | 4.799616 | 1158.183 | 3.334491 |  | 24.68662 | 24.03329 | 23.586 | 23.82931 | 36.14087 | 35.84462
495.8555 | 4.798789 | 1162.129 | 3.334406 |  | 24.6742 | 24.02232 | 23.5539 | 23.83994 | 36.15939 | 35.85239
495.9551 | 4.799934 | 1164.039 | 3.33443 |  | 24.67763 | 24.01274 | 23.58014 | 23.83766 | 36.11163 | 35.87773
496.0546875 | 4.799553 | 1156.798 | 3.334433 |  | 24.67509 | 24.0217 | 23.59357 | 23.86574 | 36.12704 | 35.86298
496.1543 | 4.800206 | 1157.221 | 3.33445 |  | 24.68735 | 23.9908 | 23.58425 | 23.85572 | 36.15339 | 35.88234
496.2539 | 4.799416 | 1153.883 | 3.334403 |  | 24.68054 | 24.03444 | 23.56517 | 23.86331 | 36.14214 | 35.90975
496.3535 | 4.799425 | 1160.515 | 3.334394 |  | 24.6829 | 23.99267 | 23.60002 | 23.84129 | 36.13718 | 35.88589
496.453125 | 4.799553 | 1159.483 | 3.334393 |  | 24.69306 | 24.01919 | 23.59612 | 23.83064 | 36.14016 | 35.87933
496.5527 | 4.799616 | 1160.325 | 3.334407 |  | 24.70225 | 24.03222 | 23.59795 | 23.85025 | 36.1031 | 35.9142
496.6523 | 4.799316 | 1162.336 | 3.33438 |  | 24.69037 | 24.02802 | 23.60971 | 23.86496 | 36.10762 | 35.86652
496.752 | 4.799916 | 1154.811 | 3.334408 |  | 24.69402 | 24.03173 | 23.57884 | 23.89638 | 36.14486 | 35.88656
496.8515625 | 4.799153 | 1159.533 | 3.334347 |  | 24.6972 | 24.01033 | 23.5911 | 23.86144 | 36.15501 | 35.87764
496.9512 | 4.800125 | 1164.866 | 3.334293 |  | 24.67243 | 24.02646 | 23.61031 | 23.88366 | 36.17331 | 35.90247
497.0508 | 4.799988 | 1164.59 | 3.334314 |  | 24.71539 | 24.0426 | 23.60328 | 23.86869 | 36.19496 | 35.93544
497.1504 | 4.799543 | 1156.75 | 3.334334 |  | 24.71937 | 24.06924 | 23.61685 | 23.88502 | 36.19508 | 35.92889
497.25 | 4.798781 | 1161.364 | 3.334331 |  | 24.7287 | 24.034 | 23.61784 | 23.89949 | 36.20075 | 35.92305
497.3496 | 4.799725 | 1160.366 | 3.334301 |  | 24.7289 | 24.04093 | 23.61841 | 23.87253 | 36.20341 | 35.92726
497.4492 | 4.799807 | 1160.128 | 3.334303 |  | 24.74341 | 24.08046 | 23.65078 | 23.86895 | 36.23349 | 35.92121
497.5488 | 4.799153 | 1160.27 | 3.334296 |  | 24.76439 | 24.03238 | 23.64818 | 23.89894 | 36.24614 | 35.91581
497.6484375 | 4.799035 | 1155.945 | 3.33432 |  | 24.73868 | 24.03369 | 23.63492 | 23.88101 | 36.25491 | 35.93624
497.748 | 4.800007 | 1161.172 | 3.334267 |  | 24.74335 | 24.05023 | 23.6333 | 23.8873 | 36.25934 | 35.94725
497.8477 | 4.799661 | 1162.304 | 3.334238 |  | 24.74785 | 24.03716 | 23.58855 | 23.88389 | 36.26275 | 35.94193
497.9473 | 4.799144 | 1159.011 | 3.334266 |  | 24.7638 | 24.04222 | 23.64132 | 23.89511 | 36.26668 | 35.94164
498.046875 | 4.799961 | 1162.379 | 3.334241 |  | 24.74951 | 24.05351 | 23.62683 | 23.88933 | 36.27636 | 35.93325
498.1465 | 4.799362 | 1159.043 | 3.334218 |  | 24.77267 | 24.03778 | 23.64205 | 23.87022 | 36.27551 | 35.9533
498.2461 | 4.799598 | 1159.072 | 3.334228 |  | 24.72013 | 24.05804 | 23.61961 | 23.8913 | 36.26121 | 35.9244
498.3457 | 4.798462 | 1156.801 | 3.334269 |  | 24.77103 | 24.03415 | 23.6392 | 23.86849 | 36.30296 | 35.94424
498.4453125 | 4.799471 | 1162.02 | 3.334193 |  | 24.7476 | 24.04766 | 23.63268 | 23.89057 | 36.26691 | 35.94723
498.5449 | 4.798971 | 1160.398 | 3.334254 |  | 24.77582 | 24.02974 | 23.6442 | 23.91697 | 36.26923 | 35.93689
498.6445 | 4.79948 | 1156.778 | 3.334236 |  | 24.78848 | 24.0651 | 23.64672 | 23.9059 | 36.29596 | 35.94134
498.7441 | 4.799643 | 1163.249 | 3.334172 |  | 24.76583 | 24.04216 | 23.65385 | 23.90631 | 36.3092 | 35.97788
498.84375 | 4.799134 | 1161.366 | 3.33418 |  | 24.76097 | 24.06171 | 23.64577 | 23.89118 | 36.24895 | 35.97228
498.9434 | 4.799025 | 1161.524 | 3.334209 |  | 24.77037 | 24.05816 | 23.65159 | 23.89135 | 36.29858 | 35.95892
499.043 | 4.79958 | 1157.177 | 3.334157 |  | 24.77065 | 24.0823 | 23.61813 | 23.90391 | 36.31802 | 35.98344
499.1426 | 4.799098 | 1160.086 | 3.33423 |  | 24.78069 | 24.07284 | 23.62054 | 23.89783 | 36.28133 | 36.00993
499.2421875 | 4.799307 | 1158.015 | 3.334178 |  | 24.77536 | 24.07183 | 23.66694 | 23.89128 | 36.29568 | 35.97838
499.3418 | 4.799871 | 1160.177 | 3.334179 |  | 24.75781 | 24.04794 | 23.65453 | 23.9195 | 36.27726 | 35.99036
499.4414 | 4.799198 | 1160.08 | 3.334156 |  | 24.76269 | 24.05645 | 23.64285 | 23.89261 | 36.24512 | 35.99616
499.541 | 4.799389 | 1159.089 | 3.334139 |  | 24.76186 | 24.03635 | 23.68426 | 23.88492 | 36.24621 | 35.99114
499.640625 | 4.799643 | 1156.657 | 3.33416 |  | 24.78122 | 24.07347 | 23.61508 | 23.90718 | 36.25854 | 36.01057
499.7402 | 4.799997 | 1159.108 | 3.334181 |  | 24.78614 | 24.07868 | 23.64311 | 23.91315 | 36.27037 | 36.01099
499.8398 | 4.798989 | 1154.497 | 3.334138 |  | 24.75852 | 24.08114 | 23.63587 | 23.92705 | 36.23952 | 36.00204
499.9395 | 4.799335 | 1157.48 | 3.334125 |  | 24.78654 | 24.08957 | 23.64092 | 23.90513 | 36.26374 | 36.05198
500.0390625 | 4.799598 | 1162.083 | 3.334114 |  | 24.75998 | 24.06498 | 23.66403 | 23.89617 | 36.24673 | 36.00801
500.1387 | 4.798762 | 1160.295 | 3.334116 |  | 24.76088 | 24.06349 | 23.66107 | 23.9126 | 36.2619 | 36.02459
500.2383 | 4.799489 | 1158.128 | 3.334131 |  | 24.78596 | 24.06621 | 23.63997 | 23.91807 | 36.2422 | 36.03902
500.3379 | 4.799371 | 1158.695 | 3.334076 |  | 24.77752 | 24.06666 | 23.62764 | 23.89583 | 36.2585 | 36.03237
500.4375 | 4.798917 | 1159.233 | 3.334149 |  | 24.78666 | 24.04678 | 23.65504 | 23.87705 | 36.28035 | 36.01056
500.5371 | 4.799253 | 1156.09 | 3.334102 |  | 24.75615 | 24.0606 | 23.63814 | 23.91963 | 36.24183 | 36.02611
500.6367 | 4.799425 | 1159.15 | 3.334095 |  | 24.75942 | 24.07219 | 23.65578 | 23.90184 | 36.22698 | 35.98278
500.7363 | 4.800052 | 1162.105 | 3.334104 |  | 24.79959 | 24.08551 | 23.66287 | 23.88999 | 36.23082 | 35.98289
500.8359375 | 4.799734 | 1162.115 | 3.33408 |  | 24.78086 | 24.11866 | 23.63633 | 23.90847 | 36.24469 | 35.97029
500.9355 | 4.798971 | 1152.276 | 3.334071 |  | 24.7753 | 24.06174 | 23.67066 | 23.90453 | 36.23846 | 35.95693
501.0352 | 4.797709 | 1154.655 | 3.334037 |  | 24.78733 | 24.08157 | 23.65268 | 23.89077 | 36.23949 | 35.94959
501.1348 | 4.799153 | 1161.581 | 3.334101 |  | 24.77585 | 24.08166 | 23.65697 | 23.89678 | 36.24704 | 35.9353
501.234375 | 4.798907 | 1156.86 | 3.334036 |  | 24.78493 | 24.05886 | 23.6708 | 23.90134 | 36.26067 | 35.94427
501.334 | 4.798898 | 1159.366 | 3.334051 |  | 24.76556 | 24.0876 | 23.6532 | 23.90068 | 36.22565 | 35.92814
501.4336 | 4.799507 | 1158.634 | 3.33404 |  | 24.74704 | 24.08456 | 23.64366 | 23.92391 | 36.25221 | 35.94513
501.5332 | 4.799071 | 1157.16 | 3.334089 |  | 24.78215 | 24.09289 | 23.63618 | 23.91192 | 36.25615 | 35.91364
501.6328125 | 4.799371 | 1156.855 | 3.334067 |  | 24.78729 | 24.06395 | 23.6402 | 23.90842 | 36.2505 | 35.90253
501.7324 | 4.79967 | 1155.367 | 3.334029 |  | 24.78871 | 24.08957 | 23.64619 | 23.9175 | 36.29332 | 35.92891
501.832 | 4.799534 | 1160.409 | 3.334025 |  | 24.79571 | 24.09688 | 23.66182 | 23.90354 | 36.26683 | 35.93882
501.9316 | 4.799298 | 1153.321 | 3.334036 |  | 24.7947 | 24.08658 | 23.64257 | 23.91231 | 36.30511 | 35.92465
502.03125 | 4.799861 | 1156.211 | 3.334004 |  | 24.75868 | 24.08775 | 23.65104 | 23.90101 | 36.27269 | 35.9339
502.1309 | 4.800307 | 1160.63 | 3.333907 |  | 24.74821 | 24.07262 | 23.65562 | 23.911 | 36.26868 | 35.94824
502.2305 | 4.799498 | 1158.686 | 3.333311 |  | 24.74165 | 24.07236 | 23.59272 | 23.932 | 36.24966 | 35.92706
502.3301 | 4.800052 | 1154.742 | 3.333558 |  | 24.76294 | 24.07941 | 23.59831 | 23.89444 | 36.27546 | 35.93746
502.4296875 | 4.799643 | 1155.288 | 3.333536 |  | 24.73235 | 24.07137 | 23.60873 | 23.914 | 36.28069 | 35.94837
502.5293 | 4.799789 | 1151.532 | 3.333517 |  | 24.741 | 24.08773 | 23.63667 | 23.92438 | 36.30843 | 35.94328
502.6289 | 4.79988 | 1153.704 | 3.333612 |  | 24.74193 | 24.07003 | 23.59783 | 23.92618 | 36.29982 | 35.91544
502.7285 | 4.799525 | 1152.111 | 3.333508 |  | 24.73811 | 24.08087 | 23.64207 | 23.89017 | 36.31152 | 35.92079
502.828125 | 4.799525 | 1155.784 | 3.33352 |  | 24.74598 | 24.06737 | 23.61586 | 23.91197 | 36.3185 | 35.93375
502.9277 | 4.799907 | 1152.775 | 3.333561 |  | 24.76055 | 24.06474 | 23.64968 | 23.94883 | 36.3626 | 35.94773
503.0273 | 4.799316 | 1148.531 | 3.333519 |  | 24.73274 | 24.0757 | 23.61711 | 23.9265 | 36.32175 | 35.92584
503.127 | 4.79898 | 1155.684 | 3.333506 |  | 24.75492 | 24.08377 | 23.62033 | 23.91537 | 36.36319 | 35.91023
503.2265625 | 4.799861 | 1158.827 | 3.333572 |  | 24.75371 | 24.05264 | 23.59816 | 23.92715 | 36.37392 | 35.90785
503.3262 | 4.799325 | 1159.99 | 3.33347 |  | 24.75488 | 24.06437 | 23.62444 | 23.90554 | 36.38417 | 35.90596
503.4258 | 4.79958 | 1160.701 | 3.333509 |  | 24.77676 | 24.07141 | 23.6477 | 23.90309 | 36.40459 | 35.89967
503.5254 | 4.799598 | 1156.078 | 3.333485 |  | 24.74428 | 24.10464 | 23.61265 | 23.89818 | 36.41055 | 35.88362
503.625 | 4.799661 | 1158.854 | 3.333465 |  | 24.77393 | 24.09628 | 23.63977 | 23.90746 | 36.40198 | 35.88335
503.7246 | 4.800042 | 1160.286 | 3.333501 |  | 24.75088 | 24.09535 | 23.63831 | 23.91377 | 36.46537 | 35.83599
503.8242 | 4.799407 | 1160.479 | 3.333454 |  | 24.7532 | 24.08751 | 23.6349 | 23.91942 | 36.42461 | 35.8789
503.9238 | 4.799243 | 1160.147 | 3.333475 |  | 24.77017 | 24.10271 | 23.60216 | 23.90013 | 36.4371 | 35.85498
504.0234375 | 4.799925 | 1162.277 | 3.333446 |  | 24.77421 | 24.06168 | 23.63625 | 23.90634 | 36.45039 | 35.84023
504.123 | 4.799816 | 1157.874 | 3.333488 |  | 24.77707 | 24.08628 | 23.65248 | 23.91669 | 36.48711 | 35.83888
504.2227 | 4.799779 | 1156.51 | 3.333433 |  | 24.78048 | 24.0799 | 23.62566 | 23.91898 | 36.49161 | 35.83213
504.3223 | 4.799734 | 1157.693 | 3.33344 |  | 24.75778 | 24.10382 | 23.61437 | 23.90163 | 36.49239 | 35.83122
504.421875 | 4.800879 | 1158.593 | 3.333422 |  | 24.79041 | 24.08307 | 23.63825 | 23.91016 | 36.47656 | 35.84063
504.5215 | 4.800025 | 1157.845 | 3.333402 |  | 24.79881 | 24.06571 | 23.63935 | 23.89021 | 36.48345 | 35.82338
504.6211 | 4.800652 | 1158.919 | 3.333356 |  | 24.76931 | 24.10275 | 23.62655 | 23.89195 | 36.49776 | 35.83406
504.7207 | 4.799525 | 1158.641 | 3.333359 |  | 24.77433 | 24.09704 | 23.61432 | 23.90843 | 36.49534 | 35.84267
504.8203125 | 4.799852 | 1155.206 | 3.333371 |  | 24.78222 | 24.08385 | 23.6213 | 23.89593 | 36.5187 | 35.82332
504.9199 | 4.799452 | 1159.188 | 3.333342 |  | 24.77893 | 24.09605 | 23.62782 | 23.87087 | 36.51598 | 35.80211
505.0195 | 4.800461 | 1157.14 | 3.333369 |  | 24.794 | 24.08753 | 23.60744 | 23.91976 | 36.48663 | 35.80426
505.1191 | 4.799425 | 1162.735 | 3.33329 |  | 24.762 | 24.10915 | 23.64614 | 23.90323 | 36.51694 | 35.81795
505.21875 | 4.799661 | 1158.59 | 3.333297 |  | 24.80272 | 24.10911 | 23.60625 | 23.89258 | 36.51731 | 35.81417
505.3184 | 4.799607 | 1160.639 | 3.333253 |  | 24.80523 | 24.08359 | 23.66747 | 23.90254 | 36.53149 | 35.85772
505.418 | 4.799952 | 1158.899 | 3.33328 |  | 24.78203 | 24.10163 | 23.61531 | 23.88701 | 36.52704 | 35.85674
505.5176 | 4.800425 | 1159.375 | 3.333279 |  | 24.78276 | 24.10267 | 23.63196 | 23.88201 | 36.54155 | 35.88218
505.6171875 | 4.800034 | 1159.488 | 3.333222 |  | 24.78213 | 24.08295 | 23.62861 | 23.90738 | 36.55259 | 35.90284
505.7168 | 4.801197 | 1154.133 | 3.333183 |  | 24.78045 | 24.07655 | 23.67167 | 23.89865 | 36.5368 | 35.92064
505.8164 | 4.799443 | 1156.877 | 3.333184 |  | 24.77586 | 24.08165 | 23.63851 | 23.88099 | 36.54533 | 35.92227
505.916 | 4.800533 | 1154.851 | 3.333202 |  | 24.763 | 24.10258 | 23.59789 | 23.89568 | 36.5669 | 35.92979
506.015625 | 4.799807 | 1157.235 | 3.333168 |  | 24.80223 | 24.08994 | 23.61883 | 23.86908 | 36.56961 | 35.92638
506.1152 | 4.800252 | 1157.785 | 3.333158 |  | 24.76279 | 24.06592 | 23.62752 | 23.91274 | 36.56406 | 35.97126
506.2148 | 4.80106 | 1154.801 | 3.333122 |  | 24.79363 | 24.07955 | 23.62271 | 23.87591 | 36.57037 | 35.95404
506.3145 | 4.799707 | 1148.502 | 3.333164 |  | 24.76444 | 24.07588 | 23.64284 | 23.87526 | 36.57621 | 35.94667
506.4140625 | 4.800506 | 1158.455 | 3.333137 |  | 24.76899 | 24.09393 | 23.64812 | 23.9147 | 36.59052 | 35.95148
506.5137 | 4.800325 | 1157.846 | 3.333094 |  | 24.79638 | 24.08458 | 23.63449 | 23.90518 | 36.59197 | 35.99039
506.6133 | 4.800343 | 1152.708 | 3.333126 |  | 24.80318 | 24.09333 | 23.62152 | 23.89688 | 36.57121 | 35.99069
506.7129 | 4.799416 | 1151.966 | 3.33313 |  | 24.77762 | 24.08859 | 23.63929 | 23.90519 | 36.5718 | 35.98634
506.8125 | 4.800533 | 1157.981 | 3.333168 |  | 24.77437 | 24.09059 | 23.63501 | 23.91762 | 36.61507 | 36.00779
506.9121 | 4.800134 | 1153.053 | 3.333161 |  | 24.78129 | 24.06887 | 23.66496 | 23.88279 | 36.62095 | 35.9978
507.0117 | 4.800042 | 1155.699 | 3.333125 |  | 24.77144 | 24.10821 | 23.65123 | 23.91994 | 36.60033 | 36.02642
507.1113 | 4.799507 | 1156.246 | 3.33308 |  | 24.80349 | 24.12253 | 23.64389 | 23.88682 | 36.58901 | 36.02206
507.2109375 | 4.799943 | 1152.622 | 3.333104 |  | 24.79094 | 24.08404 | 23.60883 | 23.91504 | 36.62394 | 36.06947
507.3105 | 4.800951 | 1153.063 | 3.333133 |  | 24.78467 | 24.07113 | 23.65343 | 23.92277 | 36.63467 | 36.06799
507.4102 | 4.800225 | 1155.335 | 3.333109 |  | 24.79763 | 24.09883 | 23.65652 | 23.91446 | 36.63053 | 36.07069
507.5098 | 4.800488 | 1156.171 | 3.333084 |  | 24.80726 | 24.12235 | 23.66084 | 23.89348 | 36.65593 | 36.08185
507.609375 | 4.799825 | 1156.979 | 3.333033 |  | 24.80132 | 24.08841 | 23.68914 | 23.8913 | 36.64322 | 36.05028
507.709 | 4.800434 | 1158.978 | 3.333042 |  | 24.83523 | 24.08711 | 23.66072 | 23.92477 | 36.6424 | 36.12259
507.8086 | 4.800179 | 1159.588 | 3.333071 |  | 24.8099 | 24.08198 | 23.70395 | 23.90865 | 36.65315 | 36.12038
507.9082 | 4.800715 | 1157.631 | 3.333048 |  | 24.8131 | 24.11734 | 23.69119 | 23.91445 | 36.6618 | 36.11728
508.0078125 | 4.799698 | 1153.018 | 3.333048 |  | 24.81266 | 24.10448 | 23.67953 | 23.91616 | 36.70756 | 36.12171
508.1074 | 4.800161 | 1153.228 | 3.333087 |  | 24.80408 | 24.10354 | 23.69395 | 23.92975 | 36.70045 | 36.1322
508.207 | 4.800116 | 1154.147 | 3.333035 |  | 24.81482 | 24.10535 | 23.68932 | 23.93546 | 36.69825 | 36.13862
508.3066 | 4.800025 | 1156.208 | 3.333061 |  | 24.8349 | 24.09833 | 23.69814 | 23.94543 | 36.70381 | 36.13881
508.40625 | 4.799997 | 1157.086 | 3.333014 |  | 24.82748 | 24.12971 | 23.71725 | 23.94652 | 36.726 | 36.12656
508.5059 | 4.800779 | 1162.198 | 3.333005 |  | 24.82333 | 24.11193 | 23.69077 | 23.90143 | 36.71993 | 36.1472
508.6055 | 4.80047 | 1159.548 | 3.332999 |  | 24.83815 | 24.10326 | 23.69312 | 23.92661 | 36.7324 | 36.16207
508.7051 | 4.800042 | 1160.217 | 3.332964 |  | 24.79213 | 24.09189 | 23.68001 | 23.90707 | 36.75096 | 36.14727
508.8046875 | 4.800597 | 1158.158 | 3.333023 |  | 24.82412 | 24.10076 | 23.68466 | 23.95644 | 36.73526 | 36.16011
508.9043 | 4.800479 | 1158.804 | 3.332999 |  | 24.82427 | 24.11271 | 23.69366 | 23.92246 | 36.75102 | 36.16631
509.0039 | 4.799452 | 1156.789 | 3.332991 |  | 24.80934 | 24.11603 | 23.699 | 23.92339 | 36.77122 | 36.15739
509.1035 | 4.800606 | 1157.518 | 3.332999 |  | 24.83932 | 24.11195 | 23.71971 | 23.93083 | 36.77202 | 36.17027
509.203125 | 4.799861 | 1155.275 | 3.332975 |  | 24.82766 | 24.09228 | 23.72021 | 23.94813 | 36.74976 | 36.14592
509.3027 | 4.800488 | 1154.093 | 3.332978 |  | 24.83402 | 24.11061 | 23.71782 | 23.9287 | 36.76455 | 36.18087
509.4023 | 4.801051 | 1151.837 | 3.332999 |  | 24.82961 | 24.12087 | 23.72871 | 23.92566 | 36.78025 | 36.1557
509.502 | 4.800061 | 1151.297 | 3.332982 |  | 24.8074 | 24.14011 | 23.68433 | 23.93571 | 36.76962 | 36.17727
509.6015625 | 4.799807 | 1158.863 | 3.332963 |  | 24.83927 | 24.1023 | 23.74482 | 23.92127 | 36.77775 | 36.15567
509.7012 | 4.800761 | 1155.252 | 3.332923 |  | 24.8416 | 24.11282 | 23.70784 | 23.95792 | 36.7961 | 36.1778
509.8008 | 4.800061 | 1150.747 | 3.332941 |  | 24.83469 | 24.08496 | 23.68476 | 23.94514 | 36.78804 | 36.16378
509.9004 | 4.79997 | 1154.796 | 3.332917 |  | 24.83769 | 24.1136 | 23.70025 | 23.94933 | 36.80561 | 36.16972
510 | 4.800633 | 1150.964 | 3.332841 |  | 24.87041 | 24.11389 | 23.71497 | 23.95398 | 36.81727 | 36.13947
510.0996 | 4.799598 | 1149.283 | 3.332885 |  | 24.84238 | 24.09674 | 23.71632 | 23.94882 | 36.79643 | 36.17492
510.1992 | 4.800315 | 1149.372 | 3.332848 |  | 24.84171 | 24.1276 | 23.70731 | 23.95214 | 36.81615 | 36.14402
510.2988 | 4.800397 | 1149.621 | 3.332873 |  | 24.8676 | 24.13925 | 23.68276 | 23.91364 | 36.83108 | 36.13785
510.3984375 | 4.800524 | 1154.845 | 3.332882 |  | 24.85363 | 24.12422 | 23.70129 | 23.94103 | 36.83229 | 36.14411
510.498 | 4.800134 | 1154.79 | 3.33288 |  | 24.82453 | 24.11765 | 23.72536 | 23.95404 | 36.82784 | 36.1435
510.5977 | 4.800042 | 1153.276 | 3.332806 |  | 24.84172 | 24.14723 | 23.72419 | 23.90971 | 36.82925 | 36.16559
510.6973 | 4.799943 | 1158.802 | 3.332834 |  | 24.86094 | 24.12264 | 23.70586 | 23.92491 | 36.8524 | 36.18199
510.796875 | 4.800997 | 1153.506 | 3.332805 |  | 24.86766 | 24.11181 | 23.73903 | 23.96508 | 36.83207 | 36.18448
510.8965 | 4.800225 | 1158.134 | 3.332792 |  | 24.86839 | 24.13366 | 23.71788 | 23.93747 | 36.8788 | 36.15503
510.9961 | 4.799461 | 1155.093 | 3.332791 |  | 24.85222 | 24.12813 | 23.70477 | 23.95111 | 36.84476 | 36.19135
511.0957 | 4.800606 | 1155.411 | 3.33275 |  | 24.85833 | 24.15566 | 23.68947 | 23.92951 | 36.88386 | 36.17022
511.1953125 | 4.800334 | 1162.285 | 3.332827 |  | 24.86811 | 24.10126 | 23.75249 | 23.93794 | 36.86916 | 36.17736
511.2949 | 4.80007 | 1159.842 | 3.332795 |  | 24.85573 | 24.13805 | 23.71366 | 23.93214 | 36.85871 | 36.18576
511.3945 | 4.80027 | 1160.311 | 3.332765 |  | 24.88941 | 24.12162 | 23.71336 | 23.94262 | 36.89368 | 36.17721
511.4941 | 4.80126 | 1151.222 | 3.332743 |  | 24.86937 | 24.13632 | 23.72458 | 23.96287 | 36.9011 | 36.19140625
511.59375 | 4.799707 | 1156.432 | 3.332775 |  | 24.89725 | 24.14301 | 23.742 | 23.92676 | 36.84954 | 36.19831
511.6934 | 4.800334 | 1154.983 | 3.332789 |  | 24.89225 | 24.09237 | 23.75632 | 23.96388 | 36.87587 | 36.20687
511.793 | 4.800297 | 1148.799 | 3.33273 |  | 24.86791 | 24.14944 | 23.70451 | 23.94819 | 36.87084 | 36.23666
511.8926 | 4.798971 | 1151.058 | 3.332732 |  | 24.87213 | 24.14412 | 23.71803 | 23.95017 | 36.87976 | 36.21847
511.9921875 | 4.799925 | 1150.116 | 3.332721 |  | 24.88189 | 24.16676 | 23.71798 | 23.96157 | 36.874 | 36.20279
512.0918 | 4.800252 | 1156.567 | 3.33274 |  | 24.9044 | 24.15044 | 23.73619 | 23.99286 | 36.91352 | 36.22069
512.1914 | 4.799988 | 1154.079 | 3.332716 |  | 24.87244 | 24.14123 | 23.72544 | 23.96225 | 36.9241 | 36.20525
512.291 | 4.80087 | 1155.447 | 3.332737 |  | 24.87462 | 24.1403 | 23.72447 | 23.97291 | 36.91676 | 36.22394
512.390625 | 4.799934 | 1151.412 | 3.332698 |  | 24.86672 | 24.12079 | 23.7443 | 23.94864 | 36.93357 | 36.22884
512.4902 | 4.799789 | 1156.427 | 3.332683 |  | 24.87192 | 24.13886 | 23.75071 | 23.96774 | 36.93871 | 36.26625
512.5898 | 4.799898 | 1152.011 | 3.332709 |  | 24.89058 | 24.16836 | 23.71324 | 23.98244 | 36.90587 | 36.25078
512.6895 | 4.799489 | 1147.408 | 3.332708 |  | 24.87812 | 24.16549 | 23.71475 | 23.98021 | 36.92878 | 36.24321
512.7890625 | 4.800025 | 1151.582 | 3.332661 |  | 24.89335 | 24.16474 | 23.73951 | 23.974 | 36.8937 | 36.26116
512.8887 | 4.800325 | 1150.327 | 3.332678 |  | 24.87438 | 24.15007 | 23.71642 | 23.96123 | 36.90623 | 36.2372
512.9883 | 4.799852 | 1148.481 | 3.332695 |  | 24.89866 | 24.16624 | 23.72201 | 23.96275 | 36.9341 | 36.23951
513.0879 | 4.800497 | 1150.528 | 3.332666 |  | 24.89862 | 24.16515 | 23.72652 | 23.95113 | 36.90502 | 36.27165
513.1875 | 4.800515 | 1150.914 | 3.332664 |  | 24.89441 | 24.15707 | 23.73287 | 23.95505 | 36.92426 | 36.24868
513.2871 | 4.799807 | 1149.918 | 3.332652 |  | 24.90678 | 24.1733 | 23.71964 | 23.96295 | 36.92333 | 36.23946
513.3867 | 4.800742 | 1151.882 | 3.332631 |  | 24.90249 | 24.16275 | 23.69729 | 23.9845 | 36.92265 | 36.26284
513.4863 | 4.800543 | 1152.287 | 3.332642 |  | 24.8952 | 24.15701 | 23.71914 | 23.94499 | 36.9432 | 36.24345
513.5859375 | 4.800488 | 1152.89 | 3.332665 |  | 24.89635 | 24.16327 | 23.71907 | 23.97261 | 36.91669 | 36.23625
513.6855 | 4.799743 | 1152.55 | 3.332589 |  | 24.91751 | 24.18727 | 23.7123 | 23.94782 | 36.90934 | 36.27705
513.7852 | 4.800769 | 1154.488 | 3.33268 |  | 24.90513 | 24.20575 | 23.71806 | 23.94627 | 36.9175 | 36.24427
513.8848 | 4.799634 | 1153.288 | 3.332613 |  | 24.89315 | 24.13297 | 23.71517 | 23.96484 | 36.95185 | 36.23429
513.984375 | 4.800379 | 1149.715 | 3.332631 |  | 24.89455 | 24.17724 | 23.70737 | 23.95445 | 36.95343 | 36.23922
514.084 | 4.800297 | 1150.754 | 3.332588 |  | 24.93046 | 24.15715 | 23.71529 | 23.97842 | 36.94272 | 36.23837
514.1836 | 4.800125 | 1145.242 | 3.332591 |  | 24.93579 | 24.16334 | 23.70562 | 23.96568 | 36.93314 | 36.26903
514.2832 | 4.799634 | 1146.147 | 3.332632 |  | 24.89302 | 24.14501 | 23.72764 | 23.97715 | 36.94989 | 36.24614
514.3828125 | 4.79958 | 1154.556 | 3.332591 |  | 24.8617 | 24.16685 | 23.74367 | 23.92941 | 36.9369 | 36.21388
514.4824 | 4.800561 | 1150.547 | 3.33256 |  | 24.88789 | 24.16523 | 23.73933 | 23.95745 | 36.96703 | 36.19733
514.582 | 4.799789 | 1149.239 | 3.332581 |  | 24.91199 | 24.2068 | 23.72348 | 23.97237 | 36.95119 | 36.24815
514.6816 | 4.799834 | 1148.199 | 3.332567 |  | 24.89835 | 24.18253 | 23.73651 | 23.96889 | 36.95842 | 36.25102
514.78125 | 4.799598 | 1148.103 | 3.332557 |  | 24.90131 | 24.17043 | 23.69349 | 23.99332 | 36.97062 | 36.23922
514.8809 | 4.800779 | 1145.42 | 3.332529 |  | 24.8876 | 24.16123 | 23.71955 | 23.98044 | 36.9544 | 36.25494
514.9805 | 4.800488 | 1147.341 | 3.332561 |  | 24.9026 | 24.17072 | 23.71717 | 23.96257 | 36.96254 | 36.23991
515.0801 | 4.800533 | 1141.615 | 3.332565 |  | 24.89335 | 24.18205 | 23.74415 | 23.98118 | 36.96847 | 36.2453
515.1796875 | 4.800034 | 1149.383 | 3.332558 |  | 24.916 | 24.1802 | 23.72374 | 23.99247 | 36.9376 | 36.22993
515.2793 | 4.800143 | 1146.872 | 3.33252 |  | 24.90151 | 24.16756 | 23.73787 | 23.96448 | 36.94934 | 36.23589
515.3789 | 4.79997 | 1149.849 | 3.332523 |  | 24.91923 | 24.19649 | 23.73596 | 23.96812 | 36.96942 | 36.23734
515.4785 | 4.800479 | 1143.026 | 3.332558 |  | 24.89719 | 24.16163 | 23.71501 | 23.98191 | 36.9426 | 36.25308
515.578125 | 4.799789 | 1142.187 | 3.332522 |  | 24.91167 | 24.17335 | 23.70914 | 23.99369 | 36.9659 | 36.26058
515.6777 | 4.799489 | 1143.57 | 3.332498 |  | 24.89983 | 24.1654 | 23.72026 | 23.97343 | 36.94551 | 36.24627
515.7773 | 4.799007 | 1144.154 | 3.332541 |  | 24.90704 | 24.15846 | 23.68646 | 24.01284 | 36.96722 | 36.26038
515.877 | 4.799861 | 1147.318 | 3.332474 |  | 24.90125 | 24.17445 | 23.73761 | 23.96236 | 36.95856 | 36.22742
515.9765625 | 4.800143 | 1145.336 | 3.332503 |  | 24.88997 | 24.18573 | 23.72868 | 23.98036 | 36.95862 | 36.23132
516.0762 | 4.799553 | 1143.076 | 3.332476 |  | 24.89042 | 24.1783 | 23.72507 | 24.01018 | 36.97191 | 36.22851
516.1758 | 4.799461 | 1145.441 | 3.332407 |  | 24.9146 | 24.20909 | 23.7205 | 23.97337 | 36.97074 | 36.23061
516.2754 | 4.799652 | 1143.785 | 3.332459 |  | 24.90085 | 24.19151 | 23.75791 | 24.0029 | 36.96452 | 36.22292
516.375 | 4.799225 | 1151.078 | 3.332476 |  | 24.88519 | 24.16427 | 23.72293 | 24.01814 | 36.93834 | 36.25103
516.4746 | 4.799425 | 1146.476 | 3.332447 |  | 24.87486 | 24.17373 | 23.72805 | 24.00909 | 36.95162 | 36.24556
516.5742 | 4.799243 | 1141.92 | 3.332488 |  | 24.90054 | 24.19484 | 23.70453 | 23.99351 | 36.95377 | 36.2232
516.6738 | 4.799825 | 1144.192 | 3.332441 |  | 24.91441 | 24.15682 | 23.74328 | 24.00309 | 36.99853 | 36.20309
516.7734375 | 4.800188 | 1146.518 | 3.332415 |  | 24.8971 | 24.16754 | 23.69119 | 23.97754 | 36.97327 | 36.2154
516.873 | 4.799235 | 1149.541 | 3.332471 |  | 24.909 | 24.20527 | 23.73946 | 24.00451 | 37.01392 | 36.24541
516.9727 | 4.798871 | 1144.703 | 3.33244 |  | 24.87336 | 24.20709 | 23.73626 | 23.99379 | 36.99786 | 36.19695
517.0723 | 4.800089 | 1146.035 | 3.332414 |  | 24.90474 | 24.19244 | 23.75787 | 23.96065 | 36.98338 | 36.21601
517.171875 | 4.799898 | 1142.716 | 3.332466 |  | 24.93575 | 24.1869 | 23.73009 | 23.99444 | 37.00018 | 36.22614
517.2715 | 4.799461 | 1143.542 | 3.332386 |  | 24.90525 | 24.21481 | 23.69538 | 24.00578 | 37.00428 | 36.18718
517.3711 | 4.798399 | 1145.215 | 3.332455 |  | 24.92548 | 24.20618 | 23.66694 | 24.02042 | 36.99063 | 36.21811
517.4707 | 4.799262 | 1147.935 | 3.332402 |  | 24.89035 | 24.19731 | 23.70568 | 23.99816 | 37.02186 | 36.21352
517.5703125 | 4.799353 | 1145.404 | 3.332423 |  | 24.91115 | 24.18496 | 23.73036 | 23.99895 | 36.9955 | 36.15322
517.6699 | 4.798789 | 1140.329 | 3.332393 |  | 24.88992 | 24.2093 | 23.71476 | 23.97925 | 37.013 | 36.17995
517.7695 | 4.798944 | 1146.421 | 3.332415 |  | 24.86198 | 24.16286 | 23.7046 | 23.96573 | 36.99143 | 36.16739
517.8691 | 4.798871 | 1145.853 | 3.332419 |  | 24.87139 | 24.18109 | 23.7001 | 23.97064 | 37.01851 | 36.16539
517.96875 | 4.799716 | 1147.888 | 3.332383 |  | 24.88811 | 24.18572 | 23.73269 | 23.95951 | 36.96692 | 36.15343
518.0684 | 4.799353 | 1147.955 | 3.332413 |  | 24.8936 | 24.19878 | 23.73104 | 23.98009 | 36.99524 | 36.15516
518.168 | 4.799225 | 1145.665 | 3.332397 |  | 24.88309 | 24.14877 | 23.71447 | 23.98755 | 36.99822 | 36.15661
518.2676 | 4.798898 | 1147.886 | 3.332355 |  | 24.90926 | 24.15568 | 23.73723 | 23.96412 | 37.0033 | 36.13879
518.3671875 | 4.799698 | 1145.198 | 3.332382 |  | 24.89108 | 24.15551 | 23.71091 | 23.98719 | 36.96857 | 36.13746
518.4668 | 4.799525 | 1147.821 | 3.332373 |  | 24.88209 | 24.18435 | 23.71206 | 23.97535 | 36.99221 | 36.13548
518.5664 | 4.799443 | 1144.638 | 3.332367 |  | 24.90474 | 24.17836 | 23.74878 | 23.95993 | 36.96391 | 36.12577
518.666 | 4.799734 | 1149.829 | 3.332305 |  | 24.87073 | 24.16052 | 23.73317 | 23.98199 | 36.98737 | 36.1393
518.765625 | 4.799316 | 1144.042 | 3.332306 |  | 24.88888 | 24.18414 | 23.72772 | 23.97136 | 36.97313 | 36.16102
518.8652 | 4.798753 | 1147.092 | 3.332355 |  | 24.89144 | 24.18622 | 23.72699 | 23.95705 | 36.99257 | 36.13252
518.9648 | 4.799498 | 1147.198 | 3.33237 |  | 24.91176 | 24.16737 | 23.7321 | 23.96764 | 36.97896 | 36.15013
519.0645 | 4.799861 | 1143.111 | 3.332327 |  | 24.90465 | 24.15479 | 23.7095 | 23.96512 | 36.97871 | 36.16921
519.1640625 | 4.799625 | 1146.88 | 3.332295 |  | 24.91827 | 24.18109 | 23.71189 | 23.95856 | 36.95988 | 36.1813
519.2637 | 4.799598 | 1147.756 | 3.332317 |  | 24.93647 | 24.19517 | 23.74155 | 23.98668 | 36.97195 | 36.13694
519.3633 | 4.799044 | 1140.218 | 3.332277 |  | 24.91255 | 24.15018 | 23.7153 | 23.97519 | 36.98072 | 36.15498
519.4629 | 4.799371 | 1143.046 | 3.332289 |  | 24.89132 | 24.17588 | 23.70805 | 23.98069 | 36.9521 | 36.12875
519.5625 | 4.798753 | 1149.65 | 3.332285 |  | 24.90638 | 24.17811 | 23.7295 | 23.98709 | 36.95805 | 36.16238
519.6621 | 4.798817 | 1144.392 | 3.332256 |  | 24.91301 | 24.17523 | 23.70326 | 23.97668 | 36.94611 | 36.15934
519.7617 | 4.799471 | 1142.396 | 3.332319 |  | 24.89874 | 24.1749 | 23.75007 | 23.99301 | 36.94946 | 36.14623
519.8613 | 4.799107 | 1144.44 | 3.332268 |  | 24.8904 | 24.19884 | 23.74134 | 23.99786 | 36.95191 | 36.16417
519.9609375 | 4.799025 | 1140.625 | 3.332267 |  | 24.9222 | 24.1698 | 23.73396 | 23.97718 | 36.96812 | 36.16347
520.0605 | 4.799144 | 1141.876 | 3.332332 |  | 24.91608 | 24.16369 | 23.69855 | 23.96711 | 36.94587 | 36.16512
520.1602 | 4.798817 | 1140.113 | 3.332268 |  | 24.89785 | 24.17464 | 23.76493 | 23.99754 | 36.95768 | 36.18861
520.2598 | 4.799262 | 1143.097 | 3.33225 |  | 24.92785 | 24.16796 | 23.71808 | 23.97904 | 36.9897 | 36.18699
520.359375 | 4.799271 | 1142.508 | 3.332266 |  | 24.90631 | 24.16903 | 23.73957 | 23.98249 | 36.99192 | 36.20313
520.459 | 4.799071 | 1136.718 | 3.332294 |  | 24.90711 | 24.17713 | 23.73357 | 24.0063 | 36.9667 | 36.20227
520.5586 | 4.799571 | 1135.542 | 3.332316 |  | 24.91388 | 24.19733 | 23.76863 | 23.9643 | 37.0006 | 36.20639
520.6582 | 4.798935 | 1138.599 | 3.332258 |  | 24.92778 | 24.19374 | 23.75035 | 24.01682 | 37.00121 | 36.22264
520.7578125 | 4.798935 | 1134.056 | 3.332207 |  | 24.9251 | 24.20696 | 23.72978 | 23.97568 | 36.95738 | 36.2014
520.8574 | 4.799761 | 1134.405 | 3.332268 |  | 24.9283 | 24.19575 | 23.74592 | 24.01997 | 37.01146 | 36.21663
520.957 | 4.79958 | 1139.277 | 3.332224 |  | 24.93524 | 24.19934 | 23.75872 | 23.96632 | 36.98301 | 36.22691
521.0566 | 4.800042 | 1142.286 | 3.332236 |  | 24.90253 | 24.17654 | 23.75157 | 23.99808 | 36.98178 | 36.19258
521.15625 | 4.799525 | 1131.536 | 3.332264 |  | 24.90761 | 24.197 | 23.734 | 24.02094 | 36.98865 | 36.20083
521.2559 | 4.800461 | 1136.531 | 3.332155 |  | 24.917 | 24.2002 | 23.72479 | 24.00595 | 36.94677 | 36.21592
521.3555 | 4.798717 | 1137.003 | 3.332186 |  | 24.92152 | 24.20449 | 23.75646 | 23.98746 | 36.96651 | 36.20787
521.4551 | 4.799816 | 1135.168 | 3.332186 |  | 24.95974 | 24.18013 | 23.72574 | 23.97729 | 36.94936 | 36.15907
521.5546875 | 4.799207 | 1141.124 | 3.332204 |  | 24.93482 | 24.18301 | 23.74431 | 23.97892 | 36.94962 | 36.21968
521.6543 | 4.799843 | 1136.997 | 3.332155 |  | 24.92575 | 24.16602 | 23.75666 | 23.98348 | 36.9216 | 36.20566
521.7539 | 4.798998 | 1140.08 | 3.332129 |  | 24.94977 | 24.2051 | 23.77374 | 23.97823 | 36.9268 | 36.18345
521.8535 | 4.799162 | 1142.722 | 3.332167 |  | 24.9348 | 24.20112 | 23.74553 | 23.97811 | 36.9295 | 36.1804
521.953125 | 4.799089 | 1141.587 | 3.332194 |  | 24.93298 | 24.19947 | 23.76581 | 23.99066 | 36.9042 | 36.2003
522.0527 | 4.799053 | 1136.918 | 3.332185 |  | 24.94252 | 24.18837 | 23.77361 | 23.99636 | 36.92299 | 36.21935
522.1523 | 4.799134 | 1144.959 | 3.33218 |  | 24.92682 | 24.23172 | 23.75148 | 23.995 | 36.91831 | 36.2025
522.252 | 4.798862 | 1143.41 | 3.332203 |  | 24.95719 | 24.18865 | 23.80635 | 24.00237 | 36.89911 | 36.22065
522.3515625 | 4.799843 | 1142.427 | 3.332115 |  | 24.94701 | 24.18557 | 23.75124 | 24.02091 | 36.90067 | 36.25757
522.4512 | 4.799743 | 1145.736 | 3.332145 |  | 24.95969 | 24.15555 | 23.75797 | 23.99549 | 36.90284 | 36.2522
522.5508 | 4.799679 | 1143.019 | 3.332149 |  | 24.95618 | 24.20163 | 23.78013 | 23.99128 | 36.88798 | 36.26059
522.6504 | 4.799871 | 1141.619 | 3.332112 |  | 24.93851 | 24.19294 | 23.75128 | 23.96178 | 36.91666 | 36.27568
522.75 | 4.799144 | 1146.446 | 3.332126 |  | 24.96647 | 24.19849 | 23.77106 | 24.0069 | 36.90673 | 36.27509
522.8496 | 4.799071 | 1147.525 | 3.332104 |  | 24.95168 | 24.24147 | 23.76406 | 24.00458 | 36.89161 | 36.25713
522.9492 | 4.79928 | 1144.657 | 3.33212 |  | 24.95922 | 24.22044 | 23.75851 | 24.0204 | 36.91875 | 36.30863
523.0488 | 4.799443 | 1140.443 | 3.332123 |  | 24.9521 | 24.24463 | 23.80972 | 24.01511 | 36.90197 | 36.30404
523.1484375 | 4.798789 | 1145.191 | 3.332096 |  | 24.95972 | 24.22051 | 23.79727 | 24.01818 | 36.90159 | 36.28288
523.248 | 4.799235 | 1138.43 | 3.332143 |  | 24.94201 | 24.21123 | 23.81881 | 24.00802 | 36.90952 | 36.31741
523.3477 | 4.798971 | 1142.871 | 3.332101 |  | 24.96716 | 24.2081 | 23.78675 | 24.00755 | 36.88704 | 36.303
523.4473 | 4.799344 | 1148.917 | 3.332079 |  | 24.97647 | 24.20041 | 23.77479 | 24.02631 | 36.88866 | 36.3338
523.546875 | 4.799934 | 1142.587 | 3.332114 |  | 24.97042 | 24.23027 | 23.78321 | 24.05115 | 36.86361 | 36.3401
523.6465 | 4.799589 | 1145.894 | 3.332078 |  | 24.97722 | 24.23272 | 23.82171 | 24.05767 | 36.86643 | 36.37569
523.7461 | 4.799543 | 1141.355 | 3.332113 |  | 24.94822 | 24.21008 | 23.80806 | 24.01995 | 36.87172 | 36.35499
523.8457 | 4.799471 | 1132.947 | 3.332029 |  | 24.95923 | 24.22931 | 23.79629 | 24.0505 | 36.87516 | 36.37371
523.9453125 | 4.799271 | 1135.74 | 3.332079 |  | 24.98176 | 24.21646 | 23.79491 | 24.0536 | 36.8539 | 36.4044
524.0449 | 4.799398 | 1141.252 | 3.332037 |  | 24.95846 | 24.24258 | 23.7857 | 24.00215 | 36.85899 | 36.41756
524.1445 | 4.799679 | 1143.683 | 3.33204 |  | 24.99667 | 24.21086 | 23.79401 | 24.03072 | 36.85001 | 36.42356
524.2441 | 4.800034 | 1139.223 | 3.332006 |  | 24.96597 | 24.21581 | 23.795 | 24.01786 | 36.83478 | 36.44534
524.34375 | 4.798989 | 1140.971 | 3.332039 |  | 24.9623 | 24.22594 | 23.81984 | 24.03273 | 36.85131 | 36.45607
524.4434 | 4.799525 | 1141.404 | 3.33208 |  | 24.94658 | 24.24549 | 23.77674 | 24.02214 | 36.86527 | 36.46327
524.543 | 4.798826 | 1138.221 | 3.332 |  | 24.96582 | 24.20876 | 23.82537 | 24.01495 | 36.86443 | 36.47305
524.6426 | 4.799398 | 1136.244 | 3.332015 |  | 24.94506 | 24.22189 | 23.80783 | 24.00757 | 36.8661 | 36.47287
524.7421875 | 4.799089 | 1136.28 | 3.331997 |  | 25.00872 | 24.23205 | 23.80478 | 24.02827 | 36.85276 | 36.48183
524.8418 | 4.79908 | 1135.836 | 3.331993 |  | 24.97341 | 24.23806 | 23.80285 | 24.02726 | 36.87022 | 36.51176
524.9414 | 4.799235 | 1139.124 | 3.331993 |  | 24.98797 | 24.25246 | 23.82508 | 24.03304 | 36.89046 | 36.50884
525.041 | 4.799235 | 1140.759 | 3.331952 |  | 24.99097 | 24.2336 | 23.82423 | 24.03312 | 36.89421 | 36.51508
525.140625 | 4.799407 | 1138.686 | 3.332003 |  | 24.96554 | 24.20554 | 23.80635 | 24.0311 | 36.90644 | 36.50762
525.2402 | 4.799979 | 1142.225 | 3.331966 |  | 24.97808 | 24.24322 | 23.81676 | 24.04172 | 36.92153 | 36.51387
525.3398 | 4.799771 | 1138.566 | 3.331895 |  | 24.97216 | 24.2412 | 23.84608 | 24.04089 | 36.94552 | 36.50211
525.4395 | 4.799889 | 1136.979 | 3.331939 |  | 24.96606 | 24.23462 | 23.82769 | 24.048 | 36.93778 | 36.52523
525.5390625 | 4.799843 | 1138.823 | 3.331983 |  | 24.9966 | 24.27371 | 23.82317 | 24.03076 | 36.95993 | 36.48919
525.6387 | 4.799661 | 1144.244 | 3.331919 |  | 24.99717 | 24.23453 | 23.80613 | 24.0455 | 36.94644 | 36.51688
525.7383 | 4.799398 | 1141.857 | 3.331913 |  | 24.97814 | 24.25338 | 23.80325 | 24.03435 | 36.96272 | 36.51401
525.8379 | 4.799716 | 1140.873 | 3.331915 |  | 24.99661 | 24.227 | 23.84368 | 24.03983 | 36.98126 | 36.53012
525.9375 | 4.79988 | 1145.195 | 3.331922 |  | 24.98077 | 24.25298 | 23.82946 | 24.03641 | 36.97385 | 36.52317
526.0371 | 4.799771 | 1143.292 | 3.331919 |  | 24.96878 | 24.22673 | 23.79739 | 24.05364 | 36.9717 | 36.53392
526.1367 | 4.799889 | 1143.446 | 3.331909 |  | 24.98094 | 24.22847 | 23.81687 | 24.05488 | 36.97928 | 36.54316
526.2363 | 4.799162 | 1142.154 | 3.331941 |  | 24.94924 | 24.25526 | 23.84151 | 24.04237 | 37.01404 | 36.52834
526.3359375 | 4.799834 | 1140.075 | 3.33191 |  | 24.97654 | 24.23839 | 23.80709 | 24.04747 | 36.98592 | 36.53328
526.4355 | 4.800107 | 1140.682 | 3.331848 |  | 24.9784 | 24.25541 | 23.81487 | 24.07862 | 37.00228 | 36.52167
526.5352 | 4.799679 | 1142.214 | 3.331831 |  | 24.99067 | 24.24681 | 23.83064 | 24.05437 | 37.00538 | 36.55403
526.6348 | 4.799516 | 1145.27 | 3.331862 |  | 25.00574 | 24.24244 | 23.83743 | 24.09046 | 37.05175 | 36.51997
526.734375 | 4.799807 | 1146.866 | 3.331862 |  | 24.9869 | 24.22467 | 23.80041 | 24.03742 | 36.98563 | 36.58654
526.834 | 4.799098 | 1139.471 | 3.331849 |  | 24.96392 | 24.24618 | 23.84066 | 24.06458 | 36.98638 | 36.55025
526.9336 | 4.799262 | 1144.731 | 3.331867 |  | 24.99067 | 24.22931 | 23.8369 | 24.04864 | 36.99685 | 36.56911
527.0332 | 4.799162 | 1144.617 | 3.33186 |  | 24.98334 | 24.26626 | 23.82393 | 24.07505 | 37.02307 | 36.58084
527.1328125 | 4.798889 | 1143.888 | 3.331833 |  | 24.99318 | 24.24445 | 23.8231 | 24.06544 | 36.99514 | 36.54982
527.2324 | 4.799516 | 1143.677 | 3.331835 |  | 24.98976 | 24.25995 | 23.83989 | 24.07021 | 37.02062 | 36.57157
527.332 | 4.79948 | 1141.599 | 3.331833 |  | 24.98468 | 24.25018 | 23.84896 | 24.05098 | 36.99129 | 36.57917
527.4316 | 4.800851 | 1141.066 | 3.331812 |  | 24.98021 | 24.26611 | 23.82472 | 24.05438 | 36.9812 | 36.55922
527.53125 | 4.800215 | 1144.346 | 3.331745 |  | 24.95439 | 24.24609 | 23.81655 | 24.03824 | 36.99607 | 36.576
527.6309 | 4.799616 | 1143.487 | 3.331795 |  | 24.95707 | 24.25977 | 23.83968 | 24.03806 | 36.9803 | 36.58763
527.7305 | 4.800488 | 1146.042 | 3.331744 |  | 24.97652 | 24.26233 | 23.80653 | 24.05632 | 36.98463 | 36.55902
527.8301 | 4.799925 | 1145.1 | 3.331743 |  | 24.97374 | 24.24834 | 23.82188 | 24.04144 | 36.99519 | 36.57487
527.9296875 | 4.799344 | 1145.409 | 3.331739 |  | 24.98694 | 24.22134 | 23.82537 | 24.06173 | 36.98413 | 36.56386
528.0293 | 4.799798 | 1141.688 | 3.33172 |  | 24.97214 | 24.28157 | 23.84325 | 24.09097 | 36.96946 | 36.55385
528.1289 | 4.799443 | 1142.473 | 3.331752 |  | 24.96787 | 24.28123 | 23.81521 | 24.08277 | 36.95817 | 36.57208
528.2285 | 4.79938 | 1144.584 | 3.331713 |  | 25.01183 | 24.2751 | 23.77435 | 24.05592 | 36.95168 | 36.55854
528.328125 | 4.799743 | 1140.044 | 3.331754 |  | 24.99236 | 24.26612 | 23.84064 | 24.06256 | 36.9656 | 36.55801
528.4277 | 4.799116 | 1139.41 | 3.331716 |  | 24.99404 | 24.28347 | 23.8043 | 24.06069 | 36.94603 | 36.55608
528.5273 | 4.798471 | 1142.329 | 3.331743 |  | 25.00217 | 24.28253 | 23.80111 | 24.07927 | 36.94883 | 36.55378
528.627 | 4.79967 | 1141.827 | 3.331697 |  | 24.98997 | 24.28049 | 23.82695 | 24.07908 | 36.96227 | 36.55713
528.7265625 | 4.799571 | 1143.233 | 3.33171 |  | 24.99111 | 24.27197 | 23.79042 | 24.0828 | 36.97221 | 36.56873
528.8262 | 4.799171 | 1144.161 | 3.331678 |  | 24.98943 | 24.27389 | 23.8412 | 24.05627 | 36.97943 | 36.57333
528.9258 | 4.799943 | 1144.512 | 3.331688 |  | 24.97071 | 24.2704 | 23.8051 | 24.07743 | 36.96815 | 36.56331
529.0254 | 4.798744 | 1142.111 | 3.331706 |  | 25.00181 | 24.25005 | 23.81403 | 24.09042 | 36.98888 | 36.56583
529.125 | 4.799225 | 1146.162 | 3.331671 |  | 24.98221 | 24.23549 | 23.82138 | 24.08002 | 36.99796 | 36.58207
529.2246 | 4.800116 | 1138.897 | 3.33161 |  | 24.98014 | 24.26322 | 23.81261 | 24.1076 | 37.03627 | 36.56509
529.3242 | 4.798644 | 1145.219 | 3.331654 |  | 24.98617 | 24.2545 | 23.79354 | 24.11272 | 37.04684 | 36.58241
529.4238 | 4.799398 | 1144.123 | 3.331637 |  | 24.99834 | 24.26741 | 23.77646 | 24.08406 | 37.04433 | 36.5374
529.5234375 | 4.799916 | 1142.582 | 3.331671 |  | 24.98134 | 24.27654 | 23.80943 | 24.11267 | 37.0379 | 36.53712
529.623 | 4.799652 | 1137.99 | 3.331631 |  | 24.96292 | 24.26233 | 23.82731 | 24.11258 | 37.06640625 | 36.56021
529.7227 | 4.799416 | 1142.18 | 3.331599 |  | 25.00376 | 24.26899 | 23.82142 | 24.08109 | 37.09836 | 36.55798
529.8223 | 4.799798 | 1144.624 | 3.331601 |  | 25.00589 | 24.25234 | 23.78426 | 24.11353 | 37.07167 | 36.53414
529.921875 | 4.800042 | 1146.821 | 3.331645 |  | 25.02647 | 24.27237 | 23.82513 | 24.08352 | 37.1111 | 36.52645
530.0215 | 4.799589 | 1148.53 | 3.331611 |  | 24.99364 | 24.26979 | 23.8061 | 24.08803 | 37.1076 | 36.53869
530.1211 | 4.799997 | 1144.127 | 3.331592 |  | 25.00822 | 24.22501 | 23.77751 | 24.09555 | 37.10403 | 36.49097
530.2207 | 4.799107 | 1139.305 | 3.331566 |  | 24.99927 | 24.2567 | 23.80137 | 24.04804 | 37.09764 | 36.51238
530.3203125 | 4.800279 | 1143.938 | 3.331597 |  | 24.99205 | 24.26293 | 23.81333 | 24.09102 | 37.1272 | 36.52033
530.4199 | 4.799861 | 1150.289 | 3.331552 |  | 25.02102 | 24.28713 | 23.78846 | 24.07913 | 37.10564 | 36.48156
530.5195 | 4.799752 | 1147.882 | 3.331543 |  | 24.99844 | 24.26026 | 23.80099 | 24.09613 | 37.1273 | 36.48378
530.6191 | 4.799852 | 1150.866 | 3.331544 |  | 24.98463 | 24.26183 | 23.78095 | 24.0711 | 37.10749 | 36.4892
530.71875 | 4.800243 | 1149.704 | 3.331526 |  | 25.00594 | 24.26737 | 23.7998 | 24.08328 | 37.11864 | 36.48939
530.8184 | 4.799689 | 1150.221 | 3.331511 |  | 25.00578 | 24.30328 | 23.794 | 24.11477 | 37.13788 | 36.44704
530.918 | 4.80037 | 1145.379 | 3.3315 |  | 25.0337 | 24.26678 | 23.82027 | 24.10182 | 37.13235 | 36.50231
531.0176 | 4.799743 | 1145.749 | 3.331532 |  | 25.02648 | 24.30569 | 23.83933 | 24.07113 | 37.14139 | 36.47962
531.1171875 | 4.800461 | 1139.916 | 3.331476 |  | 25.026 | 24.26627 | 23.82577 | 24.0949 | 37.11716 | 36.48278
531.2168 | 4.799643 | 1143.861 | 3.33148 |  | 25.00728 | 24.28862 | 23.82382 | 24.10769 | 37.1432 | 36.47394
531.3164 | 4.799734 | 1142.285 | 3.33148 |  | 25.01683 | 24.29183 | 23.79172 | 24.094 | 37.14755 | 36.44752
531.416 | 4.799225 | 1147.321 | 3.331462 |  | 24.99092 | 24.27178 | 23.81241 | 24.11137 | 37.16465 | 36.48623
531.515625 | 4.799652 | 1147.243 | 3.331473 |  | 25.03205 | 24.27531 | 23.79185 | 24.09178 | 37.15741 | 36.4436
531.6152 | 4.798808 | 1140.766 | 3.331473 |  | 25.02618 | 24.2978 | 23.80278 | 24.07512 | 37.17548 | 36.48318
531.7148 | 4.799734 | 1139.628 | 3.331466 |  | 25.02602 | 24.26393 | 23.83542 | 24.06063 | 37.16258 | 36.487
531.8145 | 4.800007 | 1137.255 | 3.331438 |  | 25.04937 | 24.28314 | 23.82115 | 24.09776 | 37.15302 | 36.45734
531.9140625 | 4.799316 | 1140.013 | 3.331449 |  | 25.016 | 24.28842 | 23.86423 | 24.09859 | 37.15004 | 36.49522
532.0137 | 4.799816 | 1140.368 | 3.331438 |  | 25.01492 | 24.30269 | 23.82692 | 24.09072 | 37.15073 | 36.46687
532.1133 | 4.799661 | 1146.162 | 3.331414 |  | 25.01745 | 24.26508 | 23.82133 | 24.08375 | 37.15597 | 36.47544
532.2129 | 4.798989 | 1141.151 | 3.331472 |  | 25.03617 | 24.28391 | 23.81369 | 24.08181 | 37.17386 | 36.44854
532.3125 | 4.799861 | 1142.832 | 3.331443 |  | 25.00495 | 24.29201 | 23.8203 | 24.08477 | 37.14171 | 36.46423
532.4121 | 4.799543 | 1145.589 | 3.331435 |  | 25.03202 | 24.28715 | 23.82001 | 24.11606 | 37.1324 | 36.46209
532.5117 | 4.79908 | 1139.914 | 3.331438 |  | 25.03968 | 24.27447 | 23.82071 | 24.08573 | 37.14092 | 36.4962
532.6113 | 4.799716 | 1135.341 | 3.331411 |  | 25.04117 | 24.27496 | 23.82863 | 24.11086 | 37.14464 | 36.48585
532.7109375 | 4.799607 | 1136.558 | 3.331378 |  | 25.03373 | 24.25829 | 23.82693 | 24.10845 | 37.18898 | 36.47623
532.8105 | 4.799507 | 1136.348 | 3.331406 |  | 25.04754 | 24.27745 | 23.84705 | 24.11569 | 37.15285 | 36.52128
532.9102 | 4.80027 | 1145.803 | 3.331387 |  | 25.00608 | 24.31933 | 23.83558 | 24.09128 | 37.1467 | 36.52324
533.0098 | 4.800397 | 1140.558 | 3.331332 |  | 25.01716 | 24.29062 | 23.81343 | 24.0967 | 37.14734 | 36.49263
533.109375 | 4.799543 | 1139.818 | 3.331361 |  | 24.99984 | 24.33384 | 23.80674 | 24.10094 | 37.16894 | 36.52206
533.209 | 4.799062 | 1141.035 | 3.331377 |  | 25.0125 | 24.27282 | 23.81055 | 24.09065 | 37.14462 | 36.51268
533.3086 | 4.798635 | 1146.931 | 3.331337 |  | 25.02051 | 24.29261 | 23.82291 | 24.11559 | 37.15598 | 36.51825
533.4082 | 4.799661 | 1138.214 | 3.331365 |  | 25.00311 | 24.27573 | 23.81092 | 24.08318 | 37.16037 | 36.53382
533.5078125 | 4.80007 | 1139.471 | 3.331301 |  | 25.02398 | 24.22724 | 23.84748 | 24.10394 | 37.1534 | 36.54652
533.6074 | 4.799489 | 1138.711 | 3.331331 |  | 24.97962 | 24.2694 | 23.83077 | 24.12099 | 37.17804 | 36.52627
533.707 | 4.800134 | 1139.666 | 3.331299 |  | 25.00683 | 24.26841 | 23.81355 | 24.0929 | 37.12225 | 36.56177
533.8066 | 4.800679 | 1140.363 | 3.331306 |  | 25.00959 | 24.27726 | 23.80639 | 24.10166 | 37.18604 | 36.53662
533.90625 | 4.800688 | 1142.947 | 3.331307 |  | 25.02618 | 24.26131 | 23.78767 | 24.12154 | 37.16742 | 36.59533
534.0059 | 4.799771 | 1138.806 | 3.331281 |  | 24.98963 | 24.27975 | 23.83774 | 24.07957 | 37.14029 | 36.58252
534.1055 | 4.800479 | 1147.247 | 3.331281 |  | 25.01805 | 24.25508 | 23.82236 | 24.13235 | 37.1557 | 36.59991
534.2051 | 4.799843 | 1140.704 | 3.331243 |  | 25.01161 | 24.29935 | 23.80591 | 24.09746 | 37.16098 | 36.58859
534.3046875 | 4.800243 | 1146.179 | 3.331261 |  | 25.00645 | 24.27098 | 23.82622 | 24.09957 | 37.16789 | 36.63234
534.4043 | 4.799561 | 1146.704 | 3.33129 |  | 24.9959 | 24.30639 | 23.84518 | 24.11061 | 37.16483 | 36.6371
534.5039 | 4.800343 | 1146.226 | 3.331274 |  | 25.03572 | 24.28535 | 23.8187 | 24.10617 | 37.17254 | 36.60035
534.6035 | 4.800733 | 1143.157 | 3.331275 |  | 25.00374 | 24.29873 | 23.84038 | 24.09262 | 37.16048 | 36.65599
534.703125 | 4.800697 | 1146.909 | 3.331177 |  | 24.98123 | 24.25374 | 23.81495 | 24.09139 | 37.16138 | 36.65398
534.8027 | 4.800225 | 1145.927 | 3.331177 |  | 25.00822 | 24.32095 | 23.83592 | 24.12521 | 37.17294 | 36.64625
534.9023 | 4.800361 | 1145.817 | 3.331264 |  | 25.00565 | 24.29687 | 23.82381 | 24.12082 | 37.19209 | 36.65107
535.002 | 4.800515 | 1141.938 | 3.331249 |  | 25.0358 | 24.29171 | 23.83826 | 24.10836 | 37.17712 | 36.63085
535.1015625 | 4.800497 | 1137.151 | 3.331227 |  | 25.01429 | 24.26002 | 23.84115 | 24.10896 | 37.19366 | 36.61638
535.2012 | 4.801114 | 1139.267 | 3.331205 |  | 25.01261 | 24.28131 | 23.84081 | 24.11859 | 37.18193 | 36.64719
535.3008 | 4.799916 | 1142.592 | 3.331152 |  | 25.03816 | 24.29506 | 23.81101 | 24.10955 | 37.17059 | 36.58081
535.4004 | 4.799162 | 1139.327 | 3.331261 |  | 25.02064 | 24.27979 | 23.85734 | 24.07524 | 37.21372 | 36.66751
535.5 | 4.800461 | 1136.449 | 3.331209 |  | 25.03242 | 24.28423 | 23.83521 | 24.08819 | 37.19975 | 36.62904
535.5996 | 4.799752 | 1140.937 | 3.331196 |  | 25.00091 | 24.28445 | 23.83848 | 24.10578 | 37.19942 | 36.62417
535.6992 | 4.799652 | 1137.165 | 3.331136 |  | 25.02975 | 24.27489 | 23.82697 | 24.12608 | 37.21874 | 36.62483
535.7988 | 4.79988 | 1139.582 | 3.331144 |  | 25.03725 | 24.3076 | 23.84193 | 24.14177 | 37.17776 | 36.58705
535.8984375 | 4.799461 | 1138.825 | 3.331121 |  | 25.01127 | 24.28622 | 23.83628 | 24.11292 | 37.16359 | 36.5844
535.998 | 4.800724 | 1135.614 | 3.331128 |  | 25.01962 | 24.29296 | 23.83137 | 24.13358 | 37.12632 | 36.61327
536.0977 | 4.800134 | 1140.44 | 3.331126 |  | 25.02193 | 24.27746 | 23.85561 | 24.10321 | 37.11998 | 36.60318
536.1973 | 4.799779 | 1134.805 | 3.331119 |  | 25.02977 | 24.29197 | 23.83307 | 24.12031 | 37.11002 | 36.60898
536.296875 | 4.799889 | 1140.071 | 3.33116 |  | 25.00498 | 24.30877 | 23.85459 | 24.10332 | 37.06842 | 36.61145
536.3965 | 4.800206 | 1135.036 | 3.331104 |  | 25.00578 | 24.2931 | 23.83186 | 24.13032 | 37.05415 | 36.63564
536.4961 | 4.800079 | 1138.887 | 3.331112 |  | 24.98895 | 24.28733 | 23.8666 | 24.12753 | 37.01667 | 36.64362
536.5957 | 4.800052 | 1139.401 | 3.33113 |  | 25.00989 | 24.31537 | 23.83629 | 24.13805 | 37.00652 | 36.61507
536.6953125 | 4.800997 | 1138.068 | 3.331155 |  | 25.02129 | 24.30647 | 23.85248 | 24.13549 | 36.989 | 36.6637
536.7949 | 4.80047 | 1134.398 | 3.331051 |  | 25.02837 | 24.31695 | 23.83188 | 24.12568 | 37.00517 | 36.67704
536.8945 | 4.800288 | 1142.11 | 3.33111 |  | 25.01798 | 24.327 | 23.87295 | 24.13542 | 37.00809 | 36.64101
536.9941 | 4.799271 | 1139.207 | 3.331074 |  | 25.02027 | 24.28809 | 23.85694 | 24.13 | 37.02488 | 36.66141
537.09375 | 4.800297 | 1140.779 | 3.331094 |  | 25.02185 | 24.29676 | 23.85941 | 24.11261 | 37.01249 | 36.62717
537.1934 | 4.800543 | 1140.717 | 3.331058 |  | 24.98944 | 24.29977 | 23.8371 | 24.1211 | 36.9978 | 36.65325
537.293 | 4.800551 | 1138.852 | 3.331093 |  | 25.05298 | 24.27761 | 23.83661 | 24.10821 | 37.01133 | 36.60279
537.3926 | 4.79988 | 1144.688 | 3.331028 |  | 25.01641 | 24.31453 | 23.83713 | 24.13603 | 36.98581 | 36.61127
537.4921875 | 4.800388 | 1142.326 | 3.331042 |  | 24.99701 | 24.29505 | 23.85669 | 24.09837 | 37.01561 | 36.63602
537.5918 | 4.80007 | 1140.176 | 3.331043 |  | 25.01504 | 24.31079 | 23.85155 | 24.12425 | 36.97337 | 36.65186
537.6914 | 4.800107 | 1136.767 | 3.33105 |  | 25.01239 | 24.32719 | 23.85906 | 24.14294 | 37.01391 | 36.62654
537.791 | 4.800661 | 1140.268 | 3.331016 |  | 25.01394 | 24.3359 | 23.84786 | 24.12296 | 37.01877 | 36.5904
537.890625 | 4.801233 | 1140.015 | 3.331028 |  | 25.05607 | 24.30177 | 23.84709 | 24.13292 | 37.00593 | 36.61484
537.9902 | 4.800561 | 1143.973 | 3.331015 |  | 25.0434 | 24.29348 | 23.8542 | 24.135 | 37.00487 | 36.62993
538.0898 | 4.800751 | 1143.538 | 3.330994 |  | 25.02476 | 24.283 | 23.84022 | 24.14354 | 37.03658 | 36.59819
538.1895 | 4.799979 | 1143.287 | 3.330998 |  | 25.00189 | 24.31908 | 23.84364 | 24.09629 | 37.01976 | 36.5892
538.2890625 | 4.800615 | 1138.491 | 3.331039 |  | 25.02012 | 24.32828 | 23.88328 | 24.11418 | 37.0436 | 36.60336
538.3887 | 4.800924 | 1136.453 | 3.331019 |  | 25.05654 | 24.31795 | 23.9018 | 24.12898 | 37.0337 | 36.62427
538.4883 | 4.800461 | 1145.72 | 3.331007 |  | 25.01756 | 24.33759 | 23.89713 | 24.12343 | 37.06191 | 36.59901
538.5879 | 4.799698 | 1142.873 | 3.331007 |  | 25.02549 | 24.32018 | 23.84614 | 24.15966 | 37.04005 | 36.60593
538.6875 | 4.800025 | 1146.584 | 3.33101 |  | 25.03309 | 24.28625 | 23.91583 | 24.13277 | 37.0992 | 36.57197
538.7871 | 4.800561 | 1146.364 | 3.33099 |  | 25.02947 | 24.31738 | 23.89055 | 24.13863 | 37.10596 | 36.60924
538.8867 | 4.800961 | 1143.531 | 3.330973 |  | 25.03623 | 24.33346 | 23.91366 | 24.12493 | 37.14762 | 36.59656
538.9863 | 4.800578 | 1144.416 | 3.330988 |  | 25.04426 | 24.3325 | 23.87262 | 24.12656 | 37.12115 | 36.60043
539.0859375 | 4.800325 | 1145.52 | 3.330988 |  | 25.04239 | 24.32358 | 23.88198 | 24.16613 | 37.1551 | 36.59414
539.1855 | 4.798862 | 1142.125 | 3.331009 |  | 25.03982 | 24.31712 | 23.87494 | 24.13387 | 37.16911 | 36.60169
539.2852 | 4.79967 | 1141.329 | 3.330916 |  | 25.0335 | 24.33895 | 23.88163 | 24.10137 | 37.19099 | 36.58087
539.3848 | 4.800361 | 1142.879 | 3.330918 |  | 25.04578 | 24.33797 | 23.91085 | 24.13705 | 37.20778 | 36.5853
539.484375 | 4.800861 | 1140.341 | 3.330989 |  | 25.0583 | 24.30224 | 23.88198 | 24.14853 | 37.19603 | 36.58432
539.584 | 4.800097 | 1142.402 | 3.330967 |  | 25.04655 | 24.33959 | 23.89599 | 24.14479 | 37.22036 | 36.59586
539.6836 | 4.800461 | 1144.009 | 3.330966 |  | 25.07621 | 24.34128 | 23.91883 | 24.14776 | 37.25475 | 36.58487
539.7832 | 4.800606 | 1140.461 | 3.330925 |  | 25.03322 | 24.31978 | 23.90411 | 24.1046 | 37.26109 | 36.5907
539.8828125 | 4.79997 | 1144.288 | 3.330904 |  | 25.06733 | 24.34237 | 23.91025 | 24.12019 | 37.26136 | 36.60255
539.9824 | 4.79988 | 1146.568 | 3.33093 |  | 25.04408 | 24.33243 | 23.93175 | 24.12725 | 37.27339 | 36.6165
540.082 | 4.800506 | 1141.052 | 3.330935 |  | 25.0761 | 24.32326 | 23.90147 | 24.13487 | 37.27169 | 36.59809
540.1816 | 4.799225 | 1139.051 | 3.330954 |  | 25.08121 | 24.33854 | 23.9045 | 24.12191 | 37.28031 | 36.5959
540.28125 | 4.800079 | 1139.733 | 3.330924 |  | 25.06437 | 24.3163 | 23.90158 | 24.14437 | 37.27979 | 36.5896
540.3809 | 4.800352 | 1140.211 | 3.330928 |  | 25.04059 | 24.34307 | 23.91709 | 24.12598 | 37.28076 | 36.6032
540.4805 | 4.800297 | 1145.094 | 3.330898 |  | 25.05966 | 24.34514 | 23.92517 | 24.15734 | 37.27919 | 36.61784
540.5801 | 4.800225 | 1139.433 | 3.330974 |  | 25.07847 | 24.32877 | 23.93964 | 24.12732 | 37.2965 | 36.59741
540.6796875 | 4.799934 | 1137.458 | 3.330866 |  | 25.04537 | 24.31517 | 23.90987 | 24.11294 | 37.30794 | 36.61092
540.7793 | 4.79967 | 1140.245 | 3.33089 |  | 25.06703 | 24.36153 | 23.90299 | 24.11853 | 37.28709 | 36.63949
540.8789 | 4.799889 | 1136.456 | 3.330923 |  | 25.06361 | 24.31142 | 23.93712 | 24.1504 | 37.32067 | 36.61584
540.9785 | 4.800652 | 1141.498 | 3.330847 |  | 25.06331 | 24.32839 | 23.90145 | 24.14235 | 37.30906 | 36.61921
541.078125 | 4.798826 | 1147.317 | 3.330824 |  | 25.07805 | 24.36307 | 23.93122 | 24.11971 | 37.32893 | 36.61592
541.1777 | 4.80037 | 1140.381 | 3.330915 |  | 25.05246 | 24.34461 | 23.89363 | 24.13289 | 37.28836 | 36.59653
541.2773 | 4.799489 | 1138.602 | 3.33086 |  | 25.0541 | 24.33132 | 23.91622 | 24.11794 | 37.28537 | 36.58982
541.377 | 4.800343 | 1140.073 | 3.330875 |  | 25.08018 | 24.3668 | 23.93075 | 24.11803 | 37.2798 | 36.61773
541.4765625 | 4.799997 | 1136.679 | 3.330857 |  | 25.08523 | 24.34496 | 23.8978 | 24.12531 | 37.31226 | 36.58204
541.5762 | 4.80027 | 1138.325 | 3.330835 |  | 25.1152 | 24.32943 | 23.92085 | 24.14678 | 37.29806 | 36.6102
541.6758 | 4.800025 | 1141.651 | 3.330828 |  | 25.10595 | 24.3565 | 23.93017 | 24.11547 | 37.30954 | 36.59573
541.7754 | 4.79988 | 1144.049 | 3.330819 |  | 25.10927 | 24.3481 | 23.91733 | 24.13632 | 37.33271 | 36.59696
541.875 | 4.799616 | 1141.607 | 3.33083 |  | 25.06379 | 24.31811 | 23.92342 | 24.12372 | 37.29699 | 36.60448
541.9746 | 4.799471 | 1135.397 | 3.33086 |  | 25.11225 | 24.35842 | 23.93061 | 24.09313 | 37.29385 | 36.6199
542.0742 | 4.800861 | 1141.384 | 3.330768 |  | 25.08865 | 24.32518 | 23.91297 | 24.14794 | 37.29334 | 36.63735
542.1738 | 4.800706 | 1145.652 | 3.330747 |  | 25.07959 | 24.33955 | 23.90153 | 24.13278 | 37.28453 | 36.61535
542.2734375 | 4.80057 | 1140.487 | 3.330801 |  | 25.09559 | 24.35252 | 23.93116 | 24.11671 | 37.30305 | 36.64719
542.373 | 4.801151 | 1142.727 | 3.33078 |  | 25.11366 | 24.3468 | 23.91923 | 24.13651 | 37.30882 | 36.6123
542.4727 | 4.799643 | 1141.945 | 3.330812 |  | 25.10556 | 24.34371 | 23.94987 | 24.15623 | 37.33018 | 36.65586
542.5723 | 4.800425 | 1139.139 | 3.330753 |  | 25.11248 | 24.34921 | 23.90517 | 24.14785 | 37.29717 | 36.64188
542.671875 | 4.800561 | 1141.484 | 3.330767 |  | 25.11172 | 24.34805 | 23.90543 | 24.1318 | 37.32511 | 36.64987
542.7715 | 4.800543 | 1143.457 | 3.330771 |  | 25.11858 | 24.36048 | 23.91616 | 24.12262 | 37.32794 | 36.64624
542.8711 | 4.80007 | 1142.069 | 3.33075 |  | 25.07683 | 24.35529 | 23.91886 | 24.15995 | 37.3518 | 36.60753
542.9707 | 4.800388 | 1143.357 | 3.33076 |  | 25.09578 | 24.34109 | 23.88854 | 24.15178 | 37.33761 | 36.62034
543.0703125 | 4.799988 | 1143.931 | 3.330768 |  | 25.12639 | 24.36183 | 23.9072 | 24.15168 | 37.33432 | 36.60098
543.1699 | 4.800397 | 1139.784 | 3.330702 |  | 25.08782 | 24.35181 | 23.92385 | 24.14037 | 37.30262 | 36.6065
543.2695 | 4.799997 | 1137.917 | 3.330752 |  | 25.10161 | 24.36443 | 23.94457 | 24.17256 | 37.33271 | 36.61861
543.3691 | 4.799779 | 1134.892 | 3.330739 |  | 25.12402 | 24.36883 | 23.92545 | 24.11154 | 37.3375 | 36.60181
543.46875 | 4.799961 | 1135.723 | 3.330746 |  | 25.11427 | 24.34983 | 23.91704 | 24.14486 | 37.3212 | 36.60084
543.5684 | 4.800334 | 1133.049 | 3.330707 |  | 25.1137 | 24.35512 | 23.91126 | 24.14027 | 37.30666 | 36.60575
543.668 | 4.800307 | 1136.595 | 3.330741 |  | 25.12379 | 24.37918 | 23.91488 | 24.15951 | 37.31128 | 36.57453
543.7676 | 4.800488 | 1128.325 | 3.330716 |  | 25.11875 | 24.38283 | 23.90004 | 24.14394 | 37.30976 | 36.59623
543.8671875 | 4.799779 | 1136.063 | 3.330699 |  | 25.10519 | 24.36441 | 23.89971 | 24.17222 | 37.32398 | 36.59188
543.9668 | 4.799652 | 1135.653 | 3.33071 |  | 25.12584 | 24.35275 | 23.92184 | 24.16585 | 37.32224 | 36.58654
544.0664 | 4.800733 | 1136.443 | 3.330698 |  | 25.11243 | 24.38689 | 23.89794 | 24.13071 | 37.3232 | 36.582
544.166 | 4.800461 | 1130.984 | 3.330674 |  | 25.09006 | 24.35732 | 23.91165 | 24.15542 | 37.34098 | 36.56794
544.265625 | 4.800107 | 1134.355 | 3.330667 |  | 25.14044 | 24.36302 | 23.90347 | 24.15268 | 37.30674 | 36.55798
544.3652 | 4.80126 | 1137.087 | 3.330719 |  | 25.12041 | 24.36231 | 23.89001 | 24.14123 | 37.33461 | 36.58384
544.4648 | 4.799598 | 1129.915 | 3.330685 |  | 25.12226 | 24.38533 | 23.8976 | 24.17358 | 37.32132 | 36.58085
544.5645 | 4.800779 | 1132.572 | 3.330655 |  | 25.13051 | 24.38152 | 23.88461 | 24.15818 | 37.33382 | 36.5998
544.6640625 | 4.79938 | 1135.341 | 3.330694 |  | 25.11885 | 24.36423 | 23.85819 | 24.18153 | 37.3206 | 36.62619
544.7637 | 4.800307 | 1136.065 | 3.330708 |  | 25.12486 | 24.36532 | 23.9361 | 24.18727 | 37.32911 | 36.62522
544.8633 | 4.800706 | 1132.922 | 3.330668 |  | 25.12504 | 24.34386 | 23.88526 | 24.18534 | 37.32472 | 36.60209
544.9629 | 4.800388 | 1135.113 | 3.330668 |  | 25.13367 | 24.36335 | 23.89591 | 24.14475 | 37.30989 | 36.60328
545.0625 | 4.800524 | 1132.496 | 3.330645 |  | 25.10447 | 24.36427 | 23.89235 | 24.18116 | 37.32137 | 36.64547
545.1621 | 4.800443 | 1130.92 | 3.330649 |  | 25.12892 | 24.37881 | 23.92783 | 24.15152 | 37.32416 | 36.64481
545.2617 | 4.800942 | 1138.192 | 3.330649 |  | 25.11588 | 24.37698 | 23.88679 | 24.15833 | 37.302 | 36.63214
545.3613 | 4.800951 | 1136.129 | 3.330666 |  | 25.10351 | 24.36947 | 23.87934 | 24.16517 | 37.3685 | 36.66646
545.4609375 | 4.799988 | 1141.09 | 3.330606 |  | 25.14326 | 24.3541 | 23.89822 | 24.17777 | 37.31341 | 36.6455
545.5605 | 4.800842 | 1135.512 | 3.33066 |  | 25.13536 | 24.33649 | 23.91085 | 24.207 | 37.35841 | 36.67376
545.6602 | 4.799598 | 1140.539 | 3.330632 |  | 25.11047 | 24.37759 | 23.90976 | 24.17545 | 37.3507 | 36.62479
545.7598 | 4.800261 | 1133.178 | 3.330616 |  | 25.10485 | 24.35011 | 23.91329 | 24.1602 | 37.34198 | 36.62941
545.859375 | 4.799607 | 1139.308 | 3.33062 |  | 25.15449 | 24.36219 | 23.93155 | 24.15995 | 37.37648 | 36.67353
545.959 | 4.800134 | 1133.615 | 3.330599 |  | 25.10666 | 24.35915 | 23.93246 | 24.17301 | 37.37768 | 36.63556
546.0586 | 4.800761 | 1136.097 | 3.330581 |  | 25.14252 | 24.37399 | 23.91485 | 24.15749 | 37.36398 | 36.67337
546.1582 | 4.800307 | 1135.393 | 3.330615 |  | 25.14027 | 24.38622 | 23.8899 | 24.11925 | 37.34014 | 36.65773
546.2578125 | 4.800215 | 1137.464 | 3.330568 |  | 25.14622 | 24.36525 | 23.90822 | 24.16286 | 37.33001 | 36.65026
546.3574 | 4.799925 | 1134.674 | 3.330648 |  | 25.13682 | 24.35418 | 23.91983 | 24.16211 | 37.34586 | 36.67922
546.457 | 4.800125 | 1129.093 | 3.33057 |  | 25.13217 | 24.38062 | 23.91519 | 24.16402 | 37.34441 | 36.68011
546.5566 | 4.799988 | 1137.351 | 3.330573 |  | 25.13378 | 24.40083 | 23.91533 | 24.16988 | 37.35424 | 36.65228
546.65625 | 4.800107 | 1134.849 | 3.330573 |  | 25.12545 | 24.38717 | 23.95136 | 24.17919 | 37.36293 | 36.67896
546.7559 | 4.799634 | 1133.647 | 3.330554 |  | 25.13807 | 24.38309 | 23.9082 | 24.14839 | 37.37243 | 36.6767
546.8555 | 4.800243 | 1135.148 | 3.330578 |  | 25.10917 | 24.35516 | 23.92809 | 24.16549 | 37.3506 | 36.67801
546.9551 | 4.801197 | 1136.075 | 3.330616 |  | 25.128 | 24.39429 | 23.91989 | 24.14456 | 37.34834 | 36.69834
547.0546875 | 4.799498 | 1136.62 | 3.330576 |  | 25.14071 | 24.38086 | 23.90799 | 24.14379 | 37.32626 | 36.68568
547.1543 | 4.800515 | 1133.893 | 3.33055 |  | 25.12623 | 24.41315 | 23.89583 | 24.17987 | 37.31285 | 36.69621
547.2539 | 4.799543 | 1133.004 | 3.330517 |  | 25.14362 | 24.38077 | 23.90623 | 24.15217 | 37.33789 | 36.69128
547.3535 | 4.799943 | 1135.044 | 3.330543 |  | 25.15366 | 24.38021 | 23.90708 | 24.13883 | 37.30477 | 36.67322
547.453125 | 4.800015 | 1130.77 | 3.330533 |  | 25.13537 | 24.37338 | 23.91721 | 24.16746 | 37.29601 | 36.67672
547.5527 | 4.799716 | 1134.399 | 3.330516 |  | 25.10411 | 24.37789 | 23.91857 | 24.17523 | 37.2775 | 36.67154
547.6523 | 4.800279 | 1131.486 | 3.330568 |  | 25.11796 | 24.36222 | 23.8981 | 24.17635 | 37.28058 | 36.68254
547.752 | 4.799443 | 1131.597 | 3.330546 |  | 25.11747 | 24.38165 | 23.9063 | 24.20956 | 37.28978 | 36.69077
547.8515625 | 4.800061 | 1134.001 | 3.330578 |  | 25.12355 | 24.39559 | 23.91941 | 24.1575 | 37.302 | 36.66422
547.9512 | 4.80037 | 1132.188 | 3.330492 |  | 25.13516 | 24.37251 | 23.88938 | 24.18002 | 37.26697 | 36.69496
548.0508 | 4.799952 | 1136.434 | 3.330487 |  | 25.12206 | 24.40914 | 23.90335 | 24.18853 | 37.30127 | 36.70699
548.1504 | 4.799335 | 1132.626 | 3.330567 |  | 25.1281 | 24.38451 | 23.89831 | 24.16046 | 37.25481 | 36.68005
548.25 | 4.79958 | 1129.399 | 3.330488 |  | 25.14272 | 24.36102 | 23.94659 | 24.17646 | 37.29238 | 36.70282
548.3496 | 4.800007 | 1132.302 | 3.330534 |  | 25.12965 | 24.38644 | 23.92062 | 24.17316 | 37.2723 | 36.7377
548.4492 | 4.800315 | 1134.882 | 3.330475 |  | 25.15478 | 24.37376 | 23.95914 | 24.16095 | 37.26384 | 36.74759
548.5488 | 4.800506 | 1128.735 | 3.330481 |  | 25.1075 | 24.37389 | 23.92484 | 24.18148 | 37.27782 | 36.74609375
548.6484375 | 4.79988 | 1130.467 | 3.33045 |  | 25.11463 | 24.38208 | 23.94203 | 24.1966 | 37.24306 | 36.76166
548.748 | 4.800089 | 1128.039 | 3.330428 |  | 25.08742 | 24.37062 | 23.93467 | 24.18296 | 37.27082 | 36.74308
548.8477 | 4.798662 | 1132.276 | 3.330515 |  | 25.10295 | 24.34574 | 23.9098 | 24.18836 | 37.25907 | 36.7808
548.9473 | 4.800343 | 1129.939 | 3.330515 |  | 25.14151 | 24.37342 | 23.90586 | 24.23583 | 37.2695 | 36.78301
549.046875 | 4.800252 | 1131.471 | 3.330434 |  | 25.12002 | 24.4229 | 23.93041 | 24.17379 | 37.26854 | 36.82577
549.1465 | 4.799771 | 1126.405 | 3.330486 |  | 25.14313 | 24.3472 | 23.91042 | 24.21442 | 37.24284 | 36.81682
549.2461 | 4.800979 | 1131.267 | 3.330486 |  | 25.11088 | 24.35712 | 23.91146 | 24.22852 | 37.23942 | 36.8167
549.3457 | 4.800325 | 1135.342 | 3.330418 |  | 25.10712 | 24.38903 | 23.92494 | 24.21408 | 37.28011 | 36.8222
549.4453125 | 4.800361 | 1131.567 | 3.330465 |  | 25.12766 | 24.38578 | 23.90705 | 24.21641 | 37.24679 | 36.80751
549.5449 | 4.800125 | 1129.798 | 3.330421 |  | 25.11704 | 24.37403 | 23.94884 | 24.20394 | 37.23806 | 36.8143
549.6445 | 4.799434 | 1135.898 | 3.330414 |  | 25.11 | 24.35786 | 23.93636 | 24.24028 | 37.25503 | 36.78673
549.7441 | 4.80057 | 1133.277 | 3.330431 |  | 25.12531 | 24.36466 | 23.91876 | 24.20366 | 37.27266 | 36.79681
549.84375 | 4.799789 | 1128.274 | 3.330416 |  | 25.13835 | 24.37612 | 23.91143 | 24.20185 | 37.257 | 36.79825
549.9434 | 4.799707 | 1131.65 | 3.33037 |  | 25.14154 | 24.35787 | 23.94797 | 24.20459 | 37.2585 | 36.79541
550.043 | 4.800015 | 1130.759 | 3.330449 |  | 25.11674 | 24.36695 | 23.90994 | 24.20146 | 37.24237 | 36.76861
550.1426 | 4.799871 | 1134.118 | 3.330395 |  | 25.09301 | 24.39736 | 23.92038 | 24.23146 | 37.28456 | 36.78479
550.2421875 | 4.800515 | 1129.17 | 3.330448 |  | 25.122 | 24.38922 | 23.91656 | 24.23766 | 37.31742 | 36.78238
550.3418 | 4.799243 | 1130.278 | 3.330397 |  | 25.11325 | 24.37753 | 23.91921 | 24.2444 | 37.29482 | 36.77995
550.4414 | 4.800397 | 1132.051 | 3.33038 |  | 25.12179 | 24.39111 | 23.93498 | 24.21822 | 37.29602 | 36.7721
550.541 | 4.800425 | 1135.721 | 3.330363 |  | 25.12102 | 24.37399 | 23.92647 | 24.21971 | 37.33372 | 36.73164
550.640625 | 4.799925 | 1133.98 | 3.330405 |  | 25.12182 | 24.3414 | 23.94359 | 24.25092 | 37.3136 | 36.78054
550.7402 | 4.799743 | 1128.216 | 3.330366 |  | 25.15876 | 24.40614 | 23.91724 | 24.21361 | 37.29168 | 36.75811
550.8398 | 4.800352 | 1129.499 | 3.330388 |  | 25.13878 | 24.38494 | 23.93851 | 24.22949 | 37.33346 | 36.73073
550.9395 | 4.799516 | 1131.379 | 3.330357 |  | 25.16479 | 24.38423 | 23.95249 | 24.20155 | 37.34155 | 36.74599
551.0390625 | 4.800279 | 1127.554 | 3.330333 |  | 25.13568 | 24.36319 | 23.92926 | 24.24473 | 37.33935 | 36.73326
551.1387 | 4.80017 | 1124.405 | 3.330359 |  | 25.13969 | 24.38528 | 23.97304 | 24.24212 | 37.37847 | 36.71809
551.2383 | 4.800951 | 1127.072 | 3.330328 |  | 25.1382 | 24.40755 | 23.94679 | 24.20205 | 37.35446 | 36.71754
551.3379 | 4.799979 | 1130.6 | 3.330386 |  | 25.1382 | 24.39678 | 23.93612 | 24.21157 | 37.36227 | 36.74236
551.4375 | 4.799689 | 1128.746 | 3.330346 |  | 25.14387 | 24.37673 | 23.95856 | 24.21344 | 37.36862 | 36.72277
551.5371 | 4.800334 | 1124.943 | 3.33038 |  | 25.15836 | 24.37918 | 23.97273 | 24.2429 | 37.37605 | 36.71821
551.6367 | 4.799452 | 1125.615 | 3.330372 |  | 25.13977 | 24.37901 | 23.93773 | 24.24037 | 37.36562 | 36.68213
551.7363 | 4.800225 | 1130.317 | 3.330337 |  | 25.1461 | 24.41683 | 23.95032 | 24.21316 | 37.39149 | 36.70652
551.8359375 | 4.799752 | 1127.514 | 3.330385 |  | 25.15639 | 24.3974 | 23.95264 | 24.23965 | 37.37433 | 36.68351
551.9355 | 4.799198 | 1125.865 | 3.330338 |  | 25.17156 | 24.38011 | 23.94148 | 24.20285 | 37.37477 | 36.7023
552.0352 | 4.800307 | 1130.332 | 3.330355 |  | 25.15423 | 24.39138 | 23.95191 | 24.23631 | 37.40843 | 36.66587
552.1348 | 4.799934 | 1124.849 | 3.330312 |  | 25.14248 | 24.39175 | 23.92928 | 24.23246 | 37.41674 | 36.69046
552.234375 | 4.799561 | 1131.092 | 3.33033 |  | 25.1702 | 24.36783 | 23.95885 | 24.23259 | 37.39696 | 36.68953
552.334 | 4.799979 | 1125.198 | 3.330323 |  | 25.14709 | 24.41989 | 23.97416 | 24.24012 | 37.41135 | 36.69527
552.4336 | 4.800261 | 1126.655 | 3.330298 |  | 25.1559 | 24.3863 | 23.93678 | 24.26826 | 37.41305 | 36.72371
552.5332 | 4.799743 | 1127.736 | 3.33028 |  | 25.17108 | 24.39924 | 23.9429 | 24.24106 | 37.38415 | 36.71442
552.6328125 | 4.800161 | 1125.189 | 3.330312 |  | 25.15101 | 24.39174 | 23.94213 | 24.24732 | 37.40644 | 36.69968
552.7324 | 4.799898 | 1126.671 | 3.330247 |  | 25.15345 | 24.401 | 23.9623 | 24.21546 | 37.39795 | 36.67612
552.832 | 4.799461 | 1124.596 | 3.330308 |  | 25.18933 | 24.40129 | 23.98392 | 24.22045 | 37.42052 | 36.67695
552.9316 | 4.80007 | 1124.477 | 3.330305 |  | 25.16671 | 24.39401 | 23.97607 | 24.23347 | 37.38611 | 36.65428
553.03125 | 4.799652 | 1120.161 | 3.330291 |  | 25.15464 | 24.42921 | 23.96723 | 24.26024 | 37.41149 | 36.70237
553.1309 | 4.799553 | 1126.039 | 3.330264 |  | 25.16085 | 24.39607 | 23.94476 | 24.2313 | 37.41569 | 36.70087
553.2305 | 4.799807 | 1124.547 | 3.330275 |  | 25.15723 | 24.39654 | 23.9446 | 24.25232 | 37.43484 | 36.70267
553.3301 | 4.800578 | 1122.884 | 3.330265 |  | 25.15009 | 24.38348 | 23.96322 | 24.22265 | 37.43772 | 36.68928
553.4296875 | 4.800315 | 1124.536 | 3.330222 |  | 25.15477 | 24.38329 | 23.99861 | 24.22747 | 37.43071 | 36.68558
553.5293 | 4.800688 | 1122.923 | 3.330246 |  | 25.17162 | 24.4348 | 23.98045 | 24.26515 | 37.41467 | 36.6986
553.6289 | 4.799852 | 1125.857 | 3.330232 |  | 25.16493 | 24.40411 | 23.96828 | 24.24896 | 37.42851 | 36.70085
553.7285 | 4.79948 | 1124.381 | 3.330223 |  | 25.17413 | 24.41685 | 23.96551 | 24.22525 | 37.41396 | 36.69046
553.828125 | 4.800134 | 1122.295 | 3.330266 |  | 25.18943 | 24.39621 | 24.02465 | 24.25726 | 37.45337 | 36.72783
553.9277 | 4.799934 | 1126.926 | 3.33019 |  | 25.20443 | 24.3988 | 23.9886 | 24.25881 | 37.45353 | 36.71113
554.0273 | 4.79928 | 1119.865 | 3.330246 |  | 25.22478 | 24.44386 | 24.00177 | 24.20717 | 37.46562 | 36.73655
554.127 | 4.799253 | 1132.747 | 3.33021 |  | 25.21893 | 24.38814 | 23.9856 | 24.27174 | 37.42063 | 36.71366
554.2265625 | 4.799298 | 1130.906 | 3.330201 |  | 25.23525 | 24.44072 | 23.99605 | 24.26888 | 37.41166 | 36.70815
554.3262 | 4.799434 | 1128.289 | 3.330175 |  | 25.1977 | 24.41855 | 23.98615 | 24.27204 | 37.41308 | 36.75534
554.4258 | 4.799344 | 1124.795 | 3.330195 |  | 25.21187 | 24.43197 | 23.9954 | 24.24033 | 37.40623 | 36.73463
554.5254 | 4.800234 | 1125.479 | 3.330184 |  | 25.22149 | 24.43119 | 23.9942 | 24.24908 | 37.41943 | 36.71213
554.625 | 4.798925 | 1121.227 | 3.330114 |  | 25.2157 | 24.42509 | 23.99084 | 24.25301 | 37.41833 | 36.76384
554.7246 | 4.799997 | 1129.226 | 3.330205 |  | 25.23335 | 24.43002 | 23.98507 | 24.26559 | 37.40728 | 36.76874
554.8242 | 4.79997 | 1126.39 | 3.330184 |  | 25.20619 | 24.40956 | 23.9866 | 24.25009 | 37.39897 | 36.75728
554.9238 | 4.799434 | 1115.224 | 3.330202 |  | 25.17261 | 24.4004 | 24.00177 | 24.2688 | 37.40214 | 36.74762
555.0234375 | 4.799598 | 1120.745 | 3.330144 |  | 25.18252 | 24.43141 | 23.99213 | 24.24269 | 37.42384 | 36.7566
555.123 | 4.798644 | 1118.616 | 3.330139 |  | 25.21349 | 24.43401 | 23.98924 | 24.25424 | 37.41809 | 36.72944
555.2227 | 4.799916 | 1120.158 | 3.330131 |  | 25.19545 | 24.42484 | 24.02512 | 24.25286 | 37.40228 | 36.7186
555.3223 | 4.799679 | 1119.012 | 3.330176 |  | 25.2258 | 24.44319 | 23.99395 | 24.26245 | 37.37944 | 36.72686
555.421875 | 4.799979 | 1119.398 | 3.330145 |  | 25.214 | 24.44317 | 23.99189 | 24.2664 | 37.42024 | 36.75675
555.5215 | 4.799144 | 1122.7 | 3.33013 |  | 25.20434 | 24.45143 | 23.98432 | 24.26222 | 37.41613 | 36.73535
555.6211 | 4.799489 | 1119.601 | 3.330196 |  | 25.23825 | 24.4295 | 23.99053 | 24.28718 | 37.38222 | 36.72771
555.7207 | 4.800215 | 1119.817 | 3.330132 |  | 25.19921 | 24.42939 | 23.97325 | 24.27505 | 37.39546 | 36.73221
555.8203125 | 4.798808 | 1122.766 | 3.330115 |  | 25.22122 | 24.45639 | 23.99232 | 24.2396 | 37.38903 | 36.74026
555.9199 | 4.799898 | 1123.255 | 3.330092 |  | 25.2003 | 24.43079 | 24.02391 | 24.28964 | 37.3908 | 36.73783
556.0195 | 4.800597 | 1119.389 | 3.330137 |  | 25.22051 | 24.43871 | 24.00572 | 24.27204 | 37.41214 | 36.7341
556.1191 | 4.79948 | 1117.97 | 3.330104 |  | 25.22836 | 24.43742 | 24.02674 | 24.27794 | 37.4072 | 36.71416
556.21875 | 4.800161 | 1118.921 | 3.33011 |  | 25.23049 | 24.46852 | 24.01202 | 24.28579 | 37.41227 | 36.72323
556.3184 | 4.799798 | 1118.298 | 3.33011 |  | 25.19988 | 24.44456 | 24.02248 | 24.29446 | 37.41384 | 36.72551
556.418 | 4.799325 | 1122.379 | 3.330103 |  | 25.22976 | 24.44113 | 24.02354 | 24.29904 | 37.4054 | 36.72965
556.5176 | 4.799771 | 1118.021 | 3.330109 |  | 25.2121 | 24.4393 | 24.00189 | 24.27583 | 37.40252 | 36.72667
556.6171875 | 4.800461 | 1119.604 | 3.330091 |  | 25.21765 | 24.43912 | 23.99886 | 24.29354 | 37.39518 | 36.73773
556.7168 | 4.800543 | 1117.039 | 3.330087 |  | 25.21323 | 24.44985 | 23.99963 | 24.26607 | 37.41382 | 36.74197
556.8164 | 4.800497 | 1119.208 | 3.330083 |  | 25.21316 | 24.41136 | 24.00904 | 24.26662 | 37.40881 | 36.74114
556.916 | 4.799007 | 1119.727 | 3.330128 |  | 25.20959 | 24.44488 | 24.01084 | 24.27074 | 37.42059 | 36.72953
557.015625 | 4.799843 | 1121.378 | 3.330114 |  | 25.23105 | 24.44954 | 24.00669 | 24.27625 | 37.42854 | 36.73404
557.1152 | 4.800007 | 1119.267 | 3.330102 |  | 25.21552 | 24.4567 | 23.9968 | 24.2672 | 37.3933 | 36.77077
557.2148 | 4.799571 | 1118.833 | 3.330097 |  | 25.23438 | 24.46085 | 24.03393 | 24.29861 | 37.40586 | 36.76209
557.3145 | 4.799434 | 1119.449 | 3.330125 |  | 25.20265 | 24.45279 | 23.98346 | 24.26886 | 37.42947 | 36.76651
557.4140625 | 4.799643 | 1118.515 | 3.330126 |  | 25.22855 | 24.47101 | 24.00776 | 24.26894 | 37.43599 | 36.75572
557.5137 | 4.798808 | 1124.393 | 3.330101 |  | 25.20144 | 24.43505 | 24.02839 | 24.25363 | 37.40482 | 36.78069
557.6133 | 4.799144 | 1121.092 | 3.330086 |  | 25.22859 | 24.45574 | 24.00182 | 24.27795 | 37.41913 | 36.77163
557.7129 | 4.799889 | 1111.902 | 3.330117 |  | 25.23812 | 24.45753 | 24.02716 | 24.27017 | 37.4407 | 36.74998
557.8125 | 4.799443 | 1121.58 | 3.330084 |  | 25.23323 | 24.46316 | 24.0083 | 24.26968 | 37.41975 | 36.74809
557.9121 | 4.799816 | 1122.578 | 3.330115 |  | 25.24463 | 24.46634 | 24.01604 | 24.28546 | 37.41452 | 36.75809
558.0117 | 4.799007 | 1122.597 | 3.330067 |  | 25.24011 | 24.43556 | 24.00069 | 24.28234 | 37.43786 | 36.73625
558.1113 | 4.800007 | 1124.675 | 3.330034 |  | 25.21365 | 24.48248 | 24.01764 | 24.26729 | 37.44876 | 36.73848
558.2109375 | 4.799679 | 1123.273 | 3.330058 |  | 25.23758 | 24.43824 | 24.00532 | 24.28475 | 37.46157 | 36.77458
558.3105 | 4.798481 | 1119.574 | 3.330092 |  | 25.2335 | 24.43139 | 24.01735 | 24.27911 | 37.45879 | 36.76346
558.4102 | 4.800125 | 1122.049 | 3.329995 |  | 25.22972 | 24.44449 | 24.0084 | 24.29906 | 37.45455 | 36.74765
558.5098 | 4.800488 | 1124.836 | 3.330073 |  | 25.24336 | 24.45112 | 24.0288 | 24.28825 | 37.46085 | 36.73996
558.609375 | 4.799861 | 1120.062 | 3.33004 |  | 25.2096 | 24.45604 | 24.01375 | 24.30746 | 37.43761 | 36.74793
558.709 | 4.799689 | 1121.327 | 3.33002 |  | 25.23518 | 24.45966 | 24.01531 | 24.29224 | 37.45332 | 36.76302
558.8086 | 4.80017 | 1119.309 | 3.330059 |  | 25.25178 | 24.46243 | 24.00037 | 24.27869 | 37.47086 | 36.76593
558.9082 | 4.799825 | 1120.763 | 3.330047 |  | 25.21011 | 24.48654 | 24.02087 | 24.27561 | 37.4647 | 36.75981
559.0078125 | 4.798762 | 1119.257 | 3.330044 |  | 25.20818 | 24.45906 | 23.96505 | 24.30369 | 37.46423 | 36.75656
559.1074 | 4.800234 | 1122.855 | 3.330036 |  | 25.2312 | 24.45491 | 23.99672 | 24.2751 | 37.44792 | 36.75398
559.207 | 4.79938 | 1118.082 | 3.330091 |  | 25.20575 | 24.47403 | 23.99283 | 24.30993 | 37.47258 | 36.74014
559.3066 | 4.800806 | 1114.007 | 3.330068 |  | 25.21295 | 24.47371 | 23.98596 | 24.28234 | 37.45591 | 36.72895
559.40625 | 4.799643 | 1118.093 | 3.330028 |  | 25.21667 | 24.4596 | 23.97409 | 24.28586 | 37.46556 | 36.73883
559.5059 | 4.799825 | 1116.734 | 3.330038 |  | 25.1967 | 24.43607 | 23.99217 | 24.27552 | 37.46036 | 36.73142
559.6055 | 4.799634 | 1119.326 | 3.330017 |  | 25.21866 | 24.44941 | 24.0085 | 24.27085 | 37.45874 | 36.74124
559.7051 | 4.800234 | 1113.36 | 3.330009 |  | 25.17228 | 24.44415 | 23.99646 | 24.29908 | 37.44616 | 36.7601
559.8046875 | 4.798526 | 1117.128 | 3.330014 |  | 25.23325 | 24.4528 | 23.99277 | 24.27499 | 37.46948 | 36.74902
559.9043 | 4.79948 | 1118.997 | 3.330012 |  | 25.22109 | 24.45634 | 24.00738 | 24.27282 | 37.50465 | 36.74809
560.0039 | 4.800543 | 1123.102 | 3.330003 |  | 25.19439 | 24.47195 | 24.00011 | 24.27784 | 37.47279 | 36.728
560.1035 | 4.799262 | 1121.338 | 3.330015 |  | 25.21491 | 24.4438 | 23.99376 | 24.29271 | 37.48464 | 36.74997
560.203125 | 4.799389 | 1118.564 | 3.329997 |  | 25.21381 | 24.45562 | 23.98326 | 24.27932 | 37.50301 | 36.74841
560.3027 | 4.80027 | 1113.824 | 3.33 |  | 25.22334 | 24.45591 | 24.0076 | 24.28949 | 37.50261 | 36.7588
560.4023 | 4.798417 | 1111.163 | 3.329984 |  | 25.2079 | 24.47555 | 24.00093 | 24.28939 | 37.4661 | 36.75018
560.502 | 4.799988 | 1111.85 | 3.329983 |  | 25.20187 | 24.45539 | 23.99451 | 24.32664 | 37.45001 | 36.74795
560.6015625 | 4.799098 | 1119.116 | 3.329942 |  | 25.24772 | 24.46368 | 23.98462 | 24.30341 | 37.48906 | 36.73393
560.7012 | 4.79997 | 1121.187 | 3.329964 |  | 25.19165 | 24.4503 | 23.99024 | 24.2997 | 37.48303 | 36.73963
560.8008 | 4.799589 | 1116.392 | 3.329988 |  | 25.21793 | 24.47636 | 23.964 | 24.29552 | 37.48569 | 36.7473
560.9004 | 4.799262 | 1113.769 | 3.329986 |  | 25.22282 | 24.4504 | 23.98787 | 24.2839 | 37.47837 | 36.74406
561 | 4.798508 | 1116.683 | 3.329948 |  | 25.20804 | 24.46432 | 23.9903 | 24.30774 | 37.47686 | 36.75426
561.0996 | 4.799134 | 1115.727 | 3.329978 |  | 25.1913 | 24.4776 | 23.97162 | 24.30495 | 37.48012 | 36.72675
561.1992 | 4.799889 | 1113.116 | 3.329934 |  | 25.21969 | 24.46714 | 23.99553 | 24.30167 | 37.48232 | 36.75886
561.2988 | 4.799816 | 1115.257 | 3.33 |  | 25.23308 | 24.45794 | 23.99584 | 24.28626 | 37.45196 | 36.77173
561.3984375 | 4.799752 | 1115.141 | 3.32995 |  | 25.20419 | 24.46494 | 24.02234 | 24.30149 | 37.44019 | 36.78872
561.498 | 4.799007 | 1114.592 | 3.329929 |  | 25.2177 | 24.46566 | 23.97583 | 24.2821 | 37.48397 | 36.78065
561.5977 | 4.79888 | 1107.55 | 3.329965 |  | 25.2273 | 24.45763 | 24.00811 | 24.2668 | 37.46548 | 36.78465
561.6973 | 4.799997 | 1110.071 | 3.329952 |  | 25.21321 | 24.46177 | 23.98958 | 24.30228 | 37.47504 | 36.79125
561.796875 | 4.798826 | 1111.015 | 3.329944 |  | 25.23745 | 24.44634 | 23.98732 | 24.31225 | 37.45466 | 36.80661
561.8965 | 4.799916 | 1105.785 | 3.329975 |  | 25.22751 | 24.48974 | 23.99557 | 24.31034 | 37.43459 | 36.82576
561.9961 | 4.799898 | 1110.653 | 3.329904 |  | 25.2292 | 24.47174 | 23.97503 | 24.3303 | 37.43259 | 36.8042
562.0957 | 4.799407 | 1106.858 | 3.329977 |  | 25.21566 | 24.47398 | 23.9954 | 24.30725 | 37.43827 | 36.79125
562.1953125 | 4.799425 | 1107.468 | 3.329984 |  | 25.20548 | 24.47432 | 24.00533 | 24.31693 | 37.44505 | 36.80034
562.2949 | 4.800188 | 1110.394 | 3.329927 |  | 25.24905 | 24.46729 | 24.00416 | 24.29568 | 37.43623 | 36.79397
562.3945 | 4.798971 | 1109.245 | 3.329901 |  | 25.22067 | 24.46245 | 24.01159 | 24.31515 | 37.44955 | 36.80855
562.4941 | 4.798381 | 1110.159 | 3.329925 |  | 25.20267 | 24.46584 | 24.00073 | 24.32023 | 37.43624 | 36.82396
562.59375 | 4.799398 | 1105.817 | 3.329932 |  | 25.23737 | 24.49599 | 23.98574 | 24.30946 | 37.4384 | 36.79115
562.6934 | 4.799852 | 1101.851 | 3.329874 |  | 25.19665 | 24.4709 | 23.96722 | 24.33356 | 37.44907 | 36.79657
562.793 | 4.798826 | 1108.863 | 3.329917 |  | 25.23307 | 24.48651 | 24.00802 | 24.28953 | 37.42879 | 36.80914
562.8926 | 4.799652 | 1116.591 | 3.329909 |  | 25.21443 | 24.46677 | 23.99133 | 24.30572 | 37.43998 | 36.78356
562.9921875 | 4.799125 | 1106.178 | 3.329917 |  | 25.24792 | 24.48046 | 24.00101 | 24.32611 | 37.45003 | 36.80869
563.0918 | 4.799134 | 1104.42 | 3.32986 |  | 25.22461 | 24.46261 | 23.99328 | 24.30404 | 37.45411 | 36.77401
563.1914 | 4.79958 | 1109.572 | 3.329888 |  | 25.21888 | 24.48034 | 24.016 | 24.30956 | 37.43672 | 36.79486
563.291 | 4.799044 | 1104.418 | 3.329914 |  | 25.22993 | 24.44874 | 23.98677 | 24.32149 | 37.46844 | 36.77787
563.390625 | 4.798707 | 1105.551 | 3.32985 |  | 25.23729 | 24.49185 | 23.98526 | 24.32305 | 37.46769 | 36.78548
563.4902 | 4.798744 | 1109.172 | 3.329878 |  | 25.2435 | 24.47521 | 23.99178 | 24.31997 | 37.45404 | 36.79463
563.5898 | 4.799062 | 1109.257 | 3.329929 |  | 25.23854 | 24.48539 | 24.02168 | 24.32684 | 37.45116 | 36.78442
563.6895 | 4.798353 | 1109.576 | 3.329851 |  | 25.27326 | 24.46564 | 23.98397 | 24.31259 | 37.45859 | 36.77878
563.7890625 | 4.799607 | 1112.678 | 3.329863 |  | 25.25412 | 24.45966 | 24.00492 | 24.31908 | 37.47138 | 36.77704
563.8887 | 4.798853 | 1108.241 | 3.329914 |  | 25.25233 | 24.46317 | 23.97691 | 24.297 | 37.45513 | 36.74786
563.9883 | 4.799344 | 1109.085 | 3.329875 |  | 25.24162 | 24.4665 | 23.99132 | 24.30395 | 37.46495 | 36.73714
564.0879 | 4.798735 | 1108.927 | 3.329899 |  | 25.23442 | 24.4959 | 23.97938 | 24.29154 | 37.48203 | 36.72164
564.1875 | 4.799843 | 1110.832 | 3.329882 |  | 25.22732 | 24.44671 | 24.01486 | 24.31756 | 37.46627 | 36.73628
564.2871 | 4.798871 | 1107.289 | 3.329873 |  | 25.24731 | 24.4684 | 24.00974 | 24.31359 | 37.4728 | 36.73724
564.3867 | 4.798281 | 1106.722 | 3.329875 |  | 25.22396 | 24.4642 | 24.03195 | 24.30509 | 37.47206 | 36.72534
564.4863 | 4.799643 | 1106.645 | 3.329845 |  | 25.20751 | 24.47802 | 24.03518 | 24.33519 | 37.47831 | 36.72136
564.5859375 | 4.799216 | 1116.114 | 3.329835 |  | 25.22304 | 24.45679 | 24.02614 | 24.32234 | 37.45586 | 36.71928
564.6855 | 4.799271 | 1111.675 | 3.329831 |  | 25.23647 | 24.50319 | 24.01134 | 24.30317 | 37.4514 | 36.72413
564.7852 | 4.798644 | 1102.999 | 3.329839 |  | 25.27602 | 24.48483 | 24.00881 | 24.32392 | 37.45628 | 36.71827
564.8848 | 4.79868 | 1108.139 | 3.329815 |  | 25.2307 | 24.4945 | 24.04007 | 24.31604 | 37.47536 | 36.73066
564.984375 | 4.798944 | 1110.782 | 3.329829 |  | 25.23543 | 24.45933 | 24.0326 | 24.33087 | 37.44932 | 36.71659
565.084 | 4.799553 | 1107.373 | 3.329813 |  | 25.26582 | 24.4413 | 23.99043 | 24.31287 | 37.44746 | 36.7316
565.1836 | 4.798808 | 1106.907 | 3.329849 |  | 25.27128 | 24.48209 | 24.0203 | 24.33134 | 37.42034 | 36.74218
565.2832 | 4.799616 | 1108.31 | 3.329811 |  | 25.23187 | 24.50456 | 24.04158 | 24.30447 | 37.42621 | 36.75899
565.3828125 | 4.799988 | 1105.046 | 3.329831 |  | 25.25763 | 24.46797 | 24.05386 | 24.30453 | 37.42325 | 36.75467
565.4824 | 4.799489 | 1112.736 | 3.32981 |  | 25.24654 | 24.45016 | 24.01056 | 24.30489 | 37.3975 | 36.7389
565.582 | 4.799153 | 1107.311 | 3.3298 |  | 25.24026 | 24.48545 | 24.04729 | 24.32239 | 37.40934 | 36.75571
565.6816 | 4.799389 | 1102.027 | 3.329787 |  | 25.25257 | 24.48022 | 24.02226 | 24.31413 | 37.43546 | 36.7571
565.78125 | 4.79888 | 1110.465 | 3.329817 |  | 25.24335 | 24.491 | 24.04293 | 24.30203 | 37.43475 | 36.75495
565.8809 | 4.798808 | 1106.754 | 3.329814 |  | 25.23812 | 24.47867 | 24.02857 | 24.32712 | 37.4347 | 36.74592
565.9805 | 4.799298 | 1104.807 | 3.32978 |  | 25.21772 | 24.49771 | 24.02433 | 24.2881 | 37.42928 | 36.73524
566.0801 | 4.798626 | 1105.129 | 3.329784 |  | 25.22405 | 24.48808 | 24.03105 | 24.33692 | 37.39463 | 36.72292
566.1796875 | 4.79819 | 1105.601 | 3.329814 |  | 25.20564 | 24.46855 | 24.02702 | 24.30606 | 37.37808 | 36.72088
566.2793 | 4.799661 | 1111.636 | 3.329773 |  | 25.22667 | 24.47561 | 24.03945 | 24.30914 | 37.37735 | 36.71119
566.3789 | 4.799553 | 1111.84 | 3.329767 |  | 25.26016 | 24.46974 | 24.01979 | 24.29749 | 37.35943 | 36.69891
566.4785 | 4.798917 | 1104.51 | 3.329777 |  | 25.20169 | 24.50685 | 24.05282 | 24.3266 | 37.37548 | 36.72302
566.578125 | 4.798171 | 1102.904 | 3.329801 |  | 25.24783 | 24.49417 | 24.0358 | 24.32812 | 37.37207 | 36.70837
566.6777 | 4.79829 | 1103.661 | 3.329764 |  | 25.2674 | 24.48373 | 24.05496 | 24.30442 | 37.3866 | 36.71041
566.7773 | 4.799389 | 1106.526 | 3.329757 |  | 25.22737 | 24.49162 | 24.06079 | 24.33491 | 37.37651 | 36.67801
566.877 | 4.799125 | 1105.797 | 3.329758 |  | 25.24304 | 24.50139 | 24.03893 | 24.32678 | 37.39938 | 36.69351
566.9765625 | 4.798953 | 1105.97 | 3.329744 |  | 25.22585 | 24.48072 | 24.03126 | 24.30133 | 37.39523 | 36.70663
567.0762 | 4.799325 | 1104.089 | 3.329823 |  | 25.26985 | 24.49066 | 24.05658 | 24.31544 | 37.38813 | 36.69027
567.1758 | 4.799434 | 1104.013 | 3.329764 |  | 25.26267 | 24.48886 | 24.0554 | 24.33622 | 37.40681 | 36.67925
567.2754 | 4.79858 | 1106.662 | 3.329743 |  | 25.27754 | 24.49773 | 24.06452 | 24.31808 | 37.42785 | 36.67419
567.375 | 4.798707 | 1107.272 | 3.329786 |  | 25.23883 | 24.48244 | 24.05726 | 24.32811 | 37.4257 | 36.67924
567.4746 | 4.799698 | 1112.842 | 3.329721 |  | 25.26385 | 24.45803 | 24.0471 | 24.34375 | 37.41888 | 36.67619
567.5742 | 4.799271 | 1107.679 | 3.329735 |  | 25.26259 | 24.50338 | 24.05686 | 24.33191 | 37.41215 | 36.66331
567.6738 | 4.799443 | 1104.711 | 3.32979 |  | 25.27151 | 24.52917 | 24.06133 | 24.31138 | 37.45465 | 36.67021
567.7734375 | 4.798907 | 1112.08 | 3.329749 |  | 25.26526 | 24.51788 | 24.05647 | 24.29133 | 37.45521 | 36.64441
567.873 | 4.800415 | 1113.056 | 3.329726 |  | 25.28291 | 24.4963 | 24.07342 | 24.33315 | 37.41562 | 36.68321
567.9727 | 4.79967 | 1110.551 | 3.329712 |  | 25.24105 | 24.5132 | 24.07948 | 24.33864 | 37.42048 | 36.70362
568.0723 | 4.799053 | 1112.049 | 3.329707 |  | 25.27912 | 24.5016 | 24.03992 | 24.33548 | 37.46131 | 36.67057
568.171875 | 4.799825 | 1113.57 | 3.32969 |  | 25.28674 | 24.49139 | 24.07173 | 24.32985 | 37.45561 | 36.66691
568.2715 | 4.799207 | 1114.572 | 3.329712 |  | 25.25389 | 24.49473 | 24.0691 | 24.34094 | 37.4213 | 36.66601
568.3711 | 4.799779 | 1113.656 | 3.32969 |  | 25.23588 | 24.48717 | 24.06243 | 24.31129 | 37.46868 | 36.6718
568.4707 | 4.799134 | 1113.082 | 3.329671 |  | 25.29674 | 24.51689 | 24.05305 | 24.35159 | 37.45291 | 36.64715
568.5703125 | 4.799843 | 1115.825 | 3.329738 |  | 25.27549 | 24.5194 | 24.0848 | 24.36421 | 37.40757 | 36.65825
568.6699 | 4.799652 | 1110.894 | 3.329687 |  | 25.27308 | 24.48141 | 24.04568 | 24.37515 | 37.45205 | 36.66697
568.7695 | 4.799916 | 1112.604 | 3.329683 |  | 25.27562 | 24.49638 | 24.06251 | 24.34588 | 37.43328 | 36.67596
568.8691 | 4.799771 | 1107.439 | 3.329668 |  | 25.2754 | 24.51002 | 24.07469 | 24.32193 | 37.42641 | 36.67306
568.96875 | 4.799843 | 1109.153 | 3.329706 |  | 25.31256 | 24.49662 | 24.10767 | 24.33127 | 37.43686 | 36.69062
569.0684 | 4.799779 | 1116.706 | 3.329657 |  | 25.29206 | 24.52492 | 24.0705 | 24.32528 | 37.42147 | 36.68493
569.168 | 4.80027 | 1109.652 | 3.329671 |  | 25.31401 | 24.50846 | 24.0883 | 24.35469 | 37.45793 | 36.70089
569.2676 | 4.799525 | 1112.799 | 3.32965 |  | 25.31483 | 24.53069 | 24.0625 | 24.31861 | 37.4537 | 36.7158
569.3671875 | 4.800524 | 1112.171 | 3.329647 |  | 25.32842 | 24.50531 | 24.07191 | 24.34052 | 37.43987 | 36.75553
569.4668 | 4.799634 | 1108.834 | 3.329641 |  | 25.33849 | 24.51208 | 24.11016 | 24.34525 | 37.44235 | 36.74345
569.5664 | 4.800352 | 1110.851 | 3.329658 |  | 25.29677 | 24.55941 | 24.09476 | 24.35992 | 37.4324 | 36.75816
569.666 | 4.799253 | 1114.023 | 3.329713 |  | 25.30292 | 24.52444 | 24.07697 | 24.31897 | 37.44819 | 36.76405
569.765625 | 4.800015 | 1110.923 | 3.329644 |  | 25.32609 | 24.52679 | 24.0768 | 24.36676 | 37.42669 | 36.75454
569.8652 | 4.799898 | 1107.865 | 3.329654 |  | 25.31636 | 24.50125 | 24.11651 | 24.3705 | 37.42339 | 36.76553
569.9648 | 4.799534 | 1111.312 | 3.329642 |  | 25.31896 | 24.53355 | 24.10166 | 24.34845 | 37.42604 | 36.78503
570.0645 | 4.800506 | 1112.033 | 3.32967 |  | 25.30578 | 24.53095 | 24.06426 | 24.38804 | 37.44821 | 36.78838
570.1640625 | 4.800551 | 1113.658 | 3.32962 |  | 25.32673 | 24.53238 | 24.1032 | 24.36658 | 37.45628 | 36.77071
570.2637 | 4.800861 | 1112.466 | 3.329638 |  | 25.324 | 24.53311 | 24.12792 | 24.35483 | 37.43371 | 36.81404
570.3633 | 4.799988 | 1103.808 | 3.329644 |  | 25.33172 | 24.55173 | 24.10055 | 24.40183 | 37.39798 | 36.79681
570.4629 | 4.799798 | 1110.289 | 3.329597 |  | 25.34102 | 24.51079 | 24.08314 | 24.35243 | 37.41046 | 36.78006
570.5625 | 4.800425 | 1110.291 | 3.329594 |  | 25.30027 | 24.55124 | 24.09254 | 24.37616 | 37.42634 | 36.80581
570.6621 | 4.800833 | 1112.706 | 3.329597 |  | 25.34036 | 24.54718 | 24.09522 | 24.34756 | 37.38061 | 36.83032
570.7617 | 4.800352 | 1111.878 | 3.329612 |  | 25.33893 | 24.54839 | 24.09404 | 24.39425 | 37.43449 | 36.79214
570.8613 | 4.800452 | 1111.571 | 3.329623 |  | 25.31683 | 24.53183 | 24.09737 | 24.3583 | 37.38441 | 36.81637
570.9609375 | 4.800533 | 1117.338 | 3.32959 |  | 25.31153 | 24.51813 | 24.08195 | 24.35819 | 37.3943 | 36.78244
571.0605 | 4.799816 | 1116.851 | 3.329572 |  | 25.34752 | 24.54676 | 24.09369 | 24.36086 | 37.40956 | 36.821
571.1602 | 4.801515 | 1114.93 | 3.329579 |  | 25.32773 | 24.53996 | 24.09451 | 24.36125 | 37.39069 | 36.79666
571.2598 | 4.80017 | 1114.047 | 3.329586 |  | 25.35038 | 24.54459 | 24.09361 | 24.35971 | 37.40299 | 36.80743
571.359375 | 4.800515 | 1117.897 | 3.329573 |  | 25.31403 | 24.54317 | 24.0773 | 24.39509 | 37.40717 | 36.8195
571.459 | 4.800715 | 1115.589 | 3.329597 |  | 25.32168 | 24.5277 | 24.09368 | 24.39379 | 37.37685 | 36.81509
571.5586 | 4.799716 | 1115.178 | 3.329589 |  | 25.29937 | 24.53583 | 24.08206 | 24.37638 | 37.41358 | 36.80634
571.6582 | 4.799979 | 1116.458 | 3.329544 |  | 25.31883 | 24.5378 | 24.09934 | 24.36006 | 37.39577 | 36.82013
571.7578125 | 4.800551 | 1113.981 | 3.329499 |  | 25.32639 | 24.52253 | 24.11781 | 24.37905 | 37.39762 | 36.82171
571.8574 | 4.800134 | 1118.078 | 3.329526 |  | 25.32194 | 24.55079 | 24.09813 | 24.37419 | 37.40747 | 36.84216
571.957 | 4.801133 | 1120.811 | 3.329533 |  | 25.30317 | 24.54309 | 24.07395 | 24.38192 | 37.40838 | 36.81462
572.0566 | 4.800733 | 1120.26 | 3.329499 |  | 25.34091 | 24.52477 | 24.08122 | 24.40179 | 37.39645 | 36.86265
572.15625 | 4.800015 | 1115.405 | 3.32955 |  | 25.33848 | 24.54661 | 24.06295 | 24.37228 | 37.38446 | 36.84051
572.2559 | 4.80047 | 1121.732 | 3.3295 |  | 25.32124 | 24.54526 | 24.10704 | 24.37674 | 37.4145 | 36.85534
572.3555 | 4.801206 | 1120.99 | 3.329508 |  | 25.32217 | 24.53259 | 24.09408 | 24.37736 | 37.3907 | 36.87337
572.4551 | 4.800524 | 1120.19 | 3.329538 |  | 25.33213 | 24.54253 | 24.08724 | 24.39301 | 37.42023 | 36.85929
572.5546875 | 4.801605 | 1121.64 | 3.329494 |  | 25.32537 | 24.5497 | 24.08353 | 24.38647 | 37.41517 | 36.88754
572.6543 | 4.801697 | 1116.721 | 3.329461 |  | 25.31965 | 24.54112 | 24.1083 | 24.38133 | 37.40117 | 36.89088
572.7539 | 4.801142 | 1126.16 | 3.32949 |  | 25.32238 | 24.55819 | 24.10182 | 24.36326 | 37.4015 | 36.8844
572.8535 | 4.801314 | 1123.295 | 3.32949 |  | 25.3302 | 24.55896 | 24.09855 | 24.39169 | 37.39645 | 36.88861
572.953125 | 4.800034 | 1121.483 | 3.329553 |  | 25.33102 | 24.53692 | 24.07733 | 24.39253 | 37.40942 | 36.91055
573.0527 | 4.800724 | 1118.764 | 3.329519 |  | 25.34492 | 24.55857 | 24.08384 | 24.38986 | 37.39697 | 36.93038
573.1523 | 4.80007 | 1121.093 | 3.329504 |  | 25.33514 | 24.59785 | 24.08703 | 24.36931 | 37.40851 | 36.92104
573.252 | 4.800979 | 1124.111 | 3.329459 |  | 25.33342 | 24.55022 | 24.1005 | 24.35441 | 37.41819 | 36.9287
573.3515625 | 4.800606 | 1120.634 | 3.329465 |  | 25.3151 | 24.56889 | 24.09795 | 24.36816 | 37.38278 | 36.92883
573.4512 | 4.800625 | 1122.206 | 3.329426 |  | 25.32966 | 24.54766 | 24.09988 | 24.36628 | 37.38318 | 36.938
573.5508 | 4.800461 | 1118.827 | 3.329482 |  | 25.3247 | 24.56942 | 24.06372 | 24.38804 | 37.38101 | 36.97585
573.6504 | 4.800997 | 1121.836 | 3.329452 |  | 25.33821 | 24.52669 | 24.09813 | 24.37054 | 37.36035 | 36.95755
573.75 | 4.800751 | 1115.995 | 3.329443 |  | 25.31875 | 24.54241 | 24.0997 | 24.38871 | 37.38375 | 36.98894
573.8496 | 4.800643 | 1123.214 | 3.329415 |  | 25.33079 | 24.55498 | 24.07023 | 24.37411 | 37.36743 | 36.99306
573.9492 | 4.801678 | 1117.581 | 3.329448 |  | 25.31443 | 24.55594 | 24.07574 | 24.36048 | 37.35846 | 36.97692
574.0488 | 4.801596 | 1118.905 | 3.329463 |  | 25.32974 | 24.54398 | 24.11518 | 24.34172 | 37.40521 | 37.00035
574.1484375 | 4.801124 | 1119.364 | 3.329459 |  | 25.32539 | 24.55441 | 24.08941 | 24.39649 | 37.39123 | 36.97697
574.248 | 4.801905 | 1115.617 | 3.329432 |  | 25.33489 | 24.54619 | 24.09382 | 24.36877 | 37.38258 | 36.96214
574.3477 | 4.800597 | 1116.991 | 3.329448 |  | 25.3226 | 24.55501 | 24.07153 | 24.42715 | 37.37569 | 36.97526
574.4473 | 4.801015 | 1117.455 | 3.32949 |  | 25.35063 | 24.55091 | 24.10117 | 24.39933 | 37.37325 | 37.02442
574.546875 | 4.800551 | 1120.794 | 3.329417 |  | 25.29532 | 24.52517 | 24.09832 | 24.38569 | 37.35919 | 36.95793
574.6465 | 4.802278 | 1120.248 | 3.329411 |  | 25.31688 | 24.55971 | 24.04422 | 24.37451 | 37.3913 | 36.96479
574.7461 | 4.801297 | 1120.805 | 3.329394 |  | 25.30905 | 24.52905 | 24.05482 | 24.35822 | 37.37826 | 36.95976
574.8457 | 4.800261 | 1115.356 | 3.32939 |  | 25.29184 | 24.54565 | 24.05561 | 24.39664 | 37.39202 | 36.97155
574.9453125 | 4.801778 | 1116.143 | 3.329368 |  | 25.30628 | 24.55175 | 24.06322 | 24.4222 | 37.36932 | 36.93724
575.0449 | 4.801087 | 1116.653 | 3.329416 |  | 25.31742 | 24.53684 | 24.07901 | 24.37216 | 37.41052 | 36.9562
575.1445 | 4.800806 | 1118.612 | 3.329429 |  | 25.31734 | 24.5649 | 24.08348 | 24.37604 | 37.40609 | 36.95335
575.2441 | 4.800443 | 1116.647 | 3.329407 |  | 25.33944 | 24.55098 | 24.07091 | 24.38822 | 37.40303 | 36.95686
575.34375 | 4.801314 | 1117.249 | 3.32938 |  | 25.31184 | 24.53123 | 24.06341 | 24.38526 | 37.41949 | 36.94629
575.4434 | 4.800797 | 1120.054 | 3.329402 |  | 25.32117 | 24.57007 | 24.08352 | 24.37939 | 37.46134 | 36.91949
575.543 | 4.801687 | 1114.624 | 3.32936 |  | 25.31756 | 24.54956 | 24.07142 | 24.40338 | 37.44768 | 36.928
575.6426 | 4.801179 | 1118.014 | 3.329365 |  | 25.31085 | 24.53794 | 24.06792 | 24.38023 | 37.45504 | 36.89661
575.7421875 | 4.801933 | 1118.553 | 3.329393 |  | 25.32162 | 24.51577 | 24.07328 | 24.40121 | 37.44088 | 36.90598
575.8418 | 4.800688 | 1120.695 | 3.329377 |  | 25.31282 | 24.55791 | 24.09657 | 24.36673 | 37.45425 | 36.91918
575.9414 | 4.800951 | 1113.065 | 3.329427 |  | 25.33289 | 24.53991 | 24.0813 | 24.38203 | 37.45928 | 36.86518
576.041 | 4.800261 | 1121.417 | 3.329355 |  | 25.34457 | 24.56433 | 24.08305 | 24.39177 | 37.45436 | 36.85383
576.140625 | 4.800751 | 1115.29 | 3.329387 |  | 25.32389 | 24.53034 | 24.0905 | 24.38339 | 37.47577 | 36.89527
576.2402 | 4.80166 | 1111.02 | 3.329334 |  | 25.31095 | 24.53535 | 24.10664 | 24.37701 | 37.46618 | 36.89848
576.3398 | 4.800425 | 1115.681 | 3.32935 |  | 25.31746 | 24.51906 | 24.08784 | 24.37592 | 37.47568 | 36.87613
576.4395 | 4.801242 | 1113.054 | 3.329346 |  | 25.34598 | 24.55746 | 24.08195 | 24.35621 | 37.51324 | 36.8839
576.5390625 | 4.800551 | 1117.539 | 3.329339 |  | 25.33 | 24.5545 | 24.06144 | 24.39431 | 37.49103 | 36.87835
576.6387 | 4.801215 | 1108.021 | 3.329318 |  | 25.3473 | 24.54475 | 24.12481 | 24.38646 | 37.47884 | 36.86161
576.7383 | 4.80106 | 1112.767 | 3.329309 |  | 25.33476 | 24.54409 | 24.06377 | 24.39754 | 37.50029 | 36.85632
576.8379 | 4.80196 | 1120.836 | 3.329301 |  | 25.32501 | 24.51859 | 24.10673 | 24.37561 | 37.48901 | 36.84105
576.9375 | 4.801478 | 1119.212 | 3.329234 |  | 25.33459 | 24.55308 | 24.0795 | 24.38307 | 37.50424 | 36.86192
577.0371 | 4.801987 | 1114.952 | 3.329273 |  | 25.31289 | 24.53438 | 24.09773 | 24.36381 | 37.50118 | 36.81343
577.1367 | 4.801733 | 1112.73 | 3.329222 |  | 25.31547 | 24.51916 | 24.08096 | 24.3852 | 37.50386 | 36.84517
577.2363 | 4.801242 | 1115.208 | 3.32926 |  | 25.33117 | 24.53271 | 24.08469 | 24.4 | 37.49001 | 36.83926
577.3359375 | 4.801587 | 1118.269 | 3.329259 |  | 25.33787 | 24.52089 | 24.06811 | 24.38987 | 37.52249 | 36.84624
577.4355 | 4.801751 | 1115.217 | 3.329258 |  | 25.33772 | 24.55035 | 24.08483 | 24.39524 | 37.50654 | 36.83918
577.5352 | 4.802023 | 1112.954 | 3.329263 |  | 25.33333 | 24.55339 | 24.09427 | 24.38218 | 37.51215 | 36.8069
577.6348 | 4.800125 | 1113.563 | 3.329216 |  | 25.33114 | 24.57227 | 24.08688 | 24.39346 | 37.49856 | 36.79403
577.734375 | 4.801642 | 1111.089 | 3.329285 |  | 25.33947 | 24.54211 | 24.1147 | 24.40118 | 37.49503 | 36.80006
577.834 | 4.800733 | 1109.662 | 3.329257 |  | 25.32685 | 24.55317 | 24.10531 | 24.38183 | 37.50722 | 36.81621
577.9336 | 4.801623 | 1110.574 | 3.329247 |  | 25.32205 | 24.54274 | 24.08742 | 24.413 | 37.53281 | 36.80911
578.0332 | 4.801451 | 1117.342 | 3.329208 |  | 25.34961 | 24.54326 | 24.09906 | 24.37338 | 37.50146 | 36.79708
578.1328125 | 4.80136 | 1113.229 | 3.329228 |  | 25.33231 | 24.54615 | 24.13472 | 24.4282 | 37.49039 | 36.78405
578.2324 | 4.801424 | 1108.358 | 3.329198 |  | 25.33194 | 24.56316 | 24.10346 | 24.42089 | 37.51635 | 36.81088
578.332 | 4.802069 | 1109.933 | 3.32916 |  | 25.32317 | 24.5653 | 24.10958 | 24.42499 | 37.53313 | 36.79821
578.4316 | 4.801251 | 1109.351 | 3.329222 |  | 25.31427 | 24.56472 | 24.12057 | 24.41159 | 37.51652 | 36.81483
578.53125 | 4.801269 | 1111.831 | 3.329209 |  | 25.34496 | 24.52851 | 24.09803 | 24.39437 | 37.51713 | 36.79546
578.6309 | 4.80146 | 1111.319 | 3.329191 |  | 25.31498 | 24.56382 | 24.07961 | 24.41675 | 37.52238 | 36.80843
578.7305 | 4.801033 | 1111.042 | 3.329245 |  | 25.31804 | 24.56866 | 24.09747 | 24.42341 | 37.52699 | 36.79621
578.8301 | 4.80206 | 1109.484 | 3.329173 |  | 25.32942 | 24.55687 | 24.09895 | 24.43068 | 37.50733 | 36.8082
578.9296875 | 4.800915 | 1114.506 | 3.329215 |  | 25.32965 | 24.52856 | 24.1049 | 24.42916 | 37.5267 | 36.83797
579.0293 | 4.801715 | 1112.52 | 3.329172 |  | 25.34146 | 24.57001 | 24.12418 | 24.42472 | 37.51641 | 36.82715
579.1289 | 4.801169 | 1114.792 | 3.329171 |  | 25.3667 | 24.53206 | 24.11542 | 24.42487 | 37.53573 | 36.80792
579.2285 | 4.801106 | 1111.362 | 3.329189 |  | 25.34012 | 24.57458 | 24.09904 | 24.39786 | 37.51611 | 36.82577
579.328125 | 4.80156 | 1115.694 | 3.329196 |  | 25.35757 | 24.58677 | 24.09705 | 24.43002 | 37.53668 | 36.79885
579.4277 | 4.801369 | 1113.375 | 3.329195 |  | 25.33534 | 24.57581 | 24.09122 | 24.41046 | 37.53298 | 36.82727
579.5273 | 4.800779 | 1110.961 | 3.329182 |  | 25.32864 | 24.58191 | 24.10986 | 24.40169 | 37.52161 | 36.82078
579.627 | 4.801878 | 1113.567 | 3.32919 |  | 25.33818 | 24.5739 | 24.10927 | 24.41981 | 37.52532 | 36.81673
579.7265625 | 4.801188 | 1116.812 | 3.32916 |  | 25.36119 | 24.58603 | 24.15067 | 24.43779 | 37.52485 | 36.84044
579.8262 | 4.80027 | 1109.899 | 3.329145 |  | 25.36329 | 24.59056 | 24.15435 | 24.44333 | 37.52275 | 36.84801
579.9258 | 4.802214 | 1109.782 | 3.329181 |  | 25.36574 | 24.58927 | 24.15729 | 24.42304 | 37.51892 | 36.86242
580.0254 | 4.801823 | 1108.805 | 3.329154 |  | 25.39056 | 24.58305 | 24.11252 | 24.42773 | 37.50964 | 36.87155
580.125 | 4.80165 | 1109.431 | 3.329143 |  | 25.35174 | 24.57202 | 24.16681 | 24.45371 | 37.5077 | 36.85612
580.2246 | 4.801442 | 1109.957 | 3.329162 |  | 25.37342 | 24.60307 | 24.1769 | 24.43991 | 37.47261 | 36.86988
580.3242 | 4.800988 | 1108.728 | 3.32915 |  | 25.38768 | 24.58325 | 24.17026 | 24.4059 | 37.47159 | 36.85721
580.4238 | 4.801487 | 1107.997 | 3.329163 |  | 25.37205 | 24.60176 | 24.18009 | 24.4492 | 37.4841 | 36.85979
580.5234375 | 4.800561 | 1104.608 | 3.329175 |  | 25.40723 | 24.57217 | 24.1636 | 24.45744 | 37.4715 | 36.87328
580.623 | 4.801142 | 1107.78 | 3.3292 |  | 25.36737 | 24.56758 | 24.15069 | 24.45257 | 37.48575 | 36.87365
580.7227 | 4.800506 | 1109.527 | 3.329149 |  | 25.38192 | 24.60171 | 24.14424 | 24.45094 | 37.45874 | 36.90106
580.8223 | 4.800951 | 1108.874 | 3.329126 |  | 25.38652 | 24.61629 | 24.15067 | 24.44162 | 37.48023 | 36.89154
580.921875 | 4.800197 | 1111.506 | 3.329106 |  | 25.36987 | 24.58746 | 24.15382 | 24.43195 | 37.48296 | 36.89025
581.0215 | 4.801342 | 1118.053 | 3.329148 |  | 25.38412 | 24.60634 | 24.1253 | 24.47042 | 37.51093 | 36.92203
581.1211 | 4.801206 | 1110.21 | 3.329084 |  | 25.38243 | 24.59253 | 24.1466 | 24.4658 | 37.48273 | 36.91216
581.2207 | 4.801369 | 1107.104 | 3.329128 |  | 25.36994 | 24.59863 | 24.14894 | 24.43857 | 37.46058 | 36.90425
581.3203125 | 4.80106 | 1109.561 | 3.329126 |  | 25.36709 | 24.60188 | 24.17873 | 24.43948 | 37.44681 | 36.90368
581.4199 | 4.800551 | 1112.025 | 3.329073 |  | 25.35999 | 24.62197 | 24.15402 | 24.45994 | 37.47176 | 36.93068
581.5195 | 4.801033 | 1110.247 | 3.329096 |  | 25.38026 | 24.61381 | 24.16377 | 24.46826 | 37.46991 | 36.94519
581.6191 | 4.800543 | 1108.86 | 3.329074 |  | 25.41028 | 24.55166 | 24.13415 | 24.45448 | 37.45594 | 36.96025
581.71875 | 4.800761 | 1109.597 | 3.329028 |  | 25.39967 | 24.59114 | 24.20758 | 24.43456 | 37.47875 | 36.97698
581.8184 | 4.801742 | 1107.053 | 3.329093 |  | 25.38067 | 24.63952 | 24.15914 | 24.45028 | 37.47314 | 36.9453
581.918 | 4.801106 | 1108.679 | 3.329052 |  | 25.37137 | 24.5725 | 24.16393 | 24.45518 | 37.44643 | 36.99839
582.0176 | 4.800089 | 1108.1 | 3.329045 |  | 25.40018 | 24.61189 | 24.19584 | 24.46865 | 37.4625 | 36.99834
582.1171875 | 4.800815 | 1112.323 | 3.329069 |  | 25.38741 | 24.60992 | 24.17882 | 24.47157 | 37.44676 | 37.01976
582.2168 | 4.801215 | 1109.22 | 3.329066 |  | 25.40185 | 24.62154 | 24.18606 | 24.45911 | 37.41626 | 37.02172
582.3164 | 4.801069 | 1114.386 | 3.329014 |  | 25.41815 | 24.60954 | 24.19753 | 24.46068 | 37.45247 | 37.03479
582.416 | 4.801133 | 1112.014 | 3.329046 |  | 25.37561 | 24.58772 | 24.19033 | 24.45798 | 37.43269 | 37.01552
582.515625 | 4.800733 | 1105.292 | 3.329056 |  | 25.38459 | 24.62043 | 24.17301 | 24.47881 | 37.42623 | 37.02689
582.6152 | 4.801923 | 1110.433 | 3.329045 |  | 25.40952 | 24.63174 | 24.16058 | 24.46993 | 37.44785 | 37.02075
582.7148 | 4.801051 | 1114.444 | 3.329044 |  | 25.38553 | 24.62222 | 24.15519 | 24.47415 | 37.43877 | 37.04507
582.8145 | 4.80087 | 1110.914 | 3.329034 |  | 25.39435 | 24.61513 | 24.17568 | 24.46169 | 37.442 | 37.09899
582.9140625 | 4.800452 | 1110.047 | 3.329002 |  | 25.41088 | 24.60737 | 24.19171 | 24.4809 | 37.4339 | 37.05683
583.0137 | 4.801197 | 1109.204 | 3.329038 |  | 25.40591 | 24.63074 | 24.19671 | 24.44316 | 37.45047 | 37.05524
583.1133 | 4.800733 | 1108.947 | 3.329039 |  | 25.41108 | 24.61425 | 24.17485 | 24.46136 | 37.46008 | 37.07248
583.2129 | 4.800461 | 1110.274 | 3.329017 |  | 25.41408 | 24.59905 | 24.19501 | 24.48723 | 37.44907 | 37.04069
583.3125 | 4.801169 | 1109.483 | 3.329071 |  | 25.42352 | 24.63078 | 24.17409 | 24.46312 | 37.45251 | 37.02155
583.4121 | 4.800961 | 1110.443 | 3.329036 |  | 25.39656 | 24.63064 | 24.18923 | 24.4778 | 37.42723 | 37.04527
583.5117 | 4.801278 | 1109.1 | 3.329036 |  | 25.41448 | 24.62402 | 24.20613 | 24.45513 | 37.43483 | 37.01635
583.6113 | 4.800325 | 1112.171 | 3.329038 |  | 25.41623 | 24.61659 | 24.18973 | 24.47697 | 37.44854 | 37.02647
583.7109375 | 4.80156 | 1108.718 | 3.329053 |  | 25.42751 | 24.61477 | 24.1996 | 24.47224 | 37.45079 | 37.05437
583.8105 | 4.802178 | 1101.054 | 3.329006 |  | 25.40163 | 24.62577 | 24.20079 | 24.47609 | 37.47585 | 37.00182
583.9102 | 4.800615 | 1108.546 | 3.329017 |  | 25.44389 | 24.65171 | 24.18024 | 24.46211 | 37.44736 | 37.00716
584.0098 | 4.80106 | 1108.294 | 3.329012 |  | 25.41108 | 24.60666 | 24.18368 | 24.45344 | 37.44651 | 37.01366
584.109375 | 4.80037 | 1107.689 | 3.329054 |  | 25.44287 | 24.65251 | 24.22042 | 24.47865 | 37.48172 | 37.00068
584.209 | 4.801188 | 1102.595 | 3.32902 |  | 25.42731 | 24.62071 | 24.19469 | 24.48683 | 37.48619 | 36.9735
584.3086 | 4.80087 | 1101.225 | 3.328987 |  | 25.43808 | 24.61419 | 24.1853 | 24.45611 | 37.46005 | 36.98077
584.4082 | 4.80106 | 1102.992 | 3.328994 |  | 25.4519 | 24.62664 | 24.20562 | 24.49874 | 37.47001 | 36.93817
584.5078125 | 4.800769 | 1107.573 | 3.328984 |  | 25.44617 | 24.62366 | 24.1745 | 24.48503 | 37.48552 | 36.96908
584.6074 | 4.801314 | 1107.656 | 3.328944 |  | 25.4044 | 24.65118 | 24.20414 | 24.45709 | 37.48019 | 36.92874
584.707 | 4.800252 | 1099.917 | 3.328983 |  | 25.42313 | 24.63233 | 24.20899 | 24.50462 | 37.48452 | 36.91254
584.8066 | 4.800979 | 1099.579 | 3.328989 |  | 25.4256 | 24.61091 | 24.20096 | 24.47912 | 37.50013 | 36.93935
584.90625 | 4.801887 | 1106.479 | 3.329006 |  | 25.42797 | 24.64321 | 24.12513 | 24.47047 | 37.48285 | 36.93993
585.0059 | 4.800588 | 1105.811 | 3.329007 |  | 25.38056 | 24.63431 | 24.14291 | 24.49099 | 37.48267 | 36.92284
585.1055 | 4.800951 | 1103.711 | 3.328991 |  | 25.40778 | 24.64469 | 24.14041 | 24.48219 | 37.45156 | 36.91932
585.2051 | 4.801333 | 1108.785 | 3.328972 |  | 25.39841 | 24.61154 | 24.16128 | 24.44381 | 37.47946 | 36.90674
585.3046875 | 4.801251 | 1106.072 | 3.328985 |  | 25.41042 | 24.65464 | 24.18177 | 24.48369 | 37.47202 | 36.93134
585.4043 | 4.80136 | 1101.004 | 3.328991 |  | 25.41091 | 24.65873 | 24.13705 | 24.46716 | 37.44468 | 36.89928
585.5039 | 4.800842 | 1100.573 | 3.328957 |  | 25.40268 | 24.62025 | 24.17149 | 24.48099 | 37.46331 | 36.92054
585.6035 | 4.800833 | 1103.214 | 3.328979 |  | 25.42649 | 24.59993 | 24.18459 | 24.46031 | 37.4426 | 36.92678
585.703125 | 4.801687 | 1106.317 | 3.328979 |  | 25.43253 | 24.64485 | 24.1668 | 24.45269 | 37.46635 | 36.898
585.8027 | 4.800997 | 1104.008 | 3.328973 |  | 25.42489 | 24.63098 | 24.16375 | 24.48693 | 37.42662 | 36.92375
585.9023 | 4.801687 | 1107.644 | 3.328986 |  | 25.43238 | 24.63115 | 24.14616 | 24.45335 | 37.44186 | 36.92226
586.002 | 4.801087 | 1101.376 | 3.328949 |  | 25.44548 | 24.61785 | 24.18531 | 24.45916 | 37.47471 | 36.92547
586.1015625 | 4.800334 | 1103.097 | 3.328959 |  | 25.43691 | 24.65568 | 24.1588 | 24.50735 | 37.44018 | 36.91676
586.2012 | 4.800143 | 1100.77 | 3.328966 |  | 25.44141 | 24.64731 | 24.10741 | 24.46055 | 37.43361 | 36.90995
586.3008 | 4.800679 | 1103.2 | 3.328937 |  | 25.38401 | 24.61563 | 24.16308 | 24.47846 | 37.45219 | 36.91628
586.4004 | 4.799916 | 1105.793 | 3.328948 |  | 25.42422 | 24.63283 | 24.15961 | 24.50578 | 37.44589 | 36.94634
586.5 | 4.800688 | 1099.724 | 3.328955 |  | 25.42649 | 24.65019 | 24.15857 | 24.49135 | 37.45676 | 36.91697
586.5996 | 4.800815 | 1100.631 | 3.328897 |  | 25.42424 | 24.62719 | 24.1958 | 24.46762 | 37.46734 | 36.91666
586.6992 | 4.80047 | 1100.544 | 3.328879 |  | 25.40774 | 24.62441 | 24.15129 | 24.46638 | 37.45868 | 36.95775
586.7988 | 4.800652 | 1099.785 | 3.328906 |  | 25.42663 | 24.60077 | 24.1706 | 24.47989 | 37.44955 | 36.9669
586.8984375 | 4.800252 | 1102.568 | 3.328885 |  | 25.39568 | 24.64252 | 24.14767 | 24.46976 | 37.41865 | 36.95105
586.998 | 4.800751 | 1097.533 | 3.328888 |  | 25.39822 | 24.63802 | 24.16393 | 24.4552 | 37.45699 | 36.94675
587.0977 | 4.799952 | 1098.436 | 3.328893 |  | 25.40327 | 24.65207 | 24.13804 | 24.4948 | 37.4427 | 36.96951
587.1973 | 4.800733 | 1101.404 | 3.328931 |  | 25.44267 | 24.64399 | 24.17756 | 24.49004 | 37.4267 | 36.96938
587.296875 | 4.800879 | 1103.671 | 3.328904 |  | 25.42373 | 24.63573 | 24.16106 | 24.51572 | 37.42302 | 36.98547
587.3965 | 4.800924 | 1100.522 | 3.328925 |  | 25.40513 | 24.6333 | 24.16143 | 24.5099 | 37.41317 | 36.97736
587.4961 | 4.800361 | 1096.444 | 3.328912 |  | 25.42398 | 24.62364 | 24.17027 | 24.49292 | 37.39933 | 37.00922
587.5957 | 4.800888 | 1099.564 | 3.328873 |  | 25.39968 | 24.63712 | 24.17288 | 24.47893 | 37.38461 | 37.01564
587.6953125 | 4.800443 | 1092.279 | 3.328916 |  | 25.42404 | 24.65499 | 24.15857 | 24.50364 | 37.37357 | 36.99806
587.7949 | 4.800388 | 1096.066 | 3.328865 |  | 25.41431 | 24.66421 | 24.1715 | 24.49133 | 37.37387 | 37.04138
587.8945 | 4.800643 | 1093.162 | 3.328943 |  | 25.39233 | 24.60694 | 24.15273 | 24.51123 | 37.37877 | 37.01628
587.9941 | 4.800824 | 1100.927 | 3.328858 |  | 25.42043 | 24.63181 | 24.18139 | 24.48125 | 37.38105 | 37.01758
588.09375 | 4.799916 | 1094.201 | 3.328904 |  | 25.40629 | 24.64989 | 24.12426 | 24.48744 | 37.40897 | 37.04123
588.1934 | 4.800679 | 1097.77 | 3.328905 |  | 25.42385 | 24.62297 | 24.17484 | 24.50339 | 37.38188 | 37.04315
588.293 | 4.799498 | 1091.652 | 3.328867 |  | 25.41092 | 24.65338 | 24.16648 | 24.51637 | 37.38306 | 37.07284
588.3926 | 4.800797 | 1093.355 | 3.328878 |  | 25.39684 | 24.64222 | 24.17006 | 24.48962 | 37.38012 | 37.03494
588.4921875 | 4.800715 | 1094.958 | 3.328832 |  | 25.42888 | 24.6416 | 24.15536 | 24.48719 | 37.37256 | 37.04335
588.5918 | 4.800588 | 1098.411 | 3.32884 |  | 25.39918 | 24.67796 | 24.14591 | 24.47923 | 37.3625 | 37.05434
588.6914 | 4.800343 | 1089.124 | 3.328841 |  | 25.4219 | 24.66531 | 24.15546 | 24.5284 | 37.36395 | 37.07025
588.791 | 4.800125 | 1090.808 | 3.328891 |  | 25.40717 | 24.61471 | 24.17831 | 24.47639 | 37.36318 | 37.07341
588.890625 | 4.79958 | 1093.888 | 3.328833 |  | 25.39781 | 24.64095 | 24.1614 | 24.52748 | 37.40757 | 37.04796
588.9902 | 4.800379 | 1087.052 | 3.328821 |  | 25.4195 | 24.64514 | 24.15839 | 24.51055 | 37.38108 | 37.06827
589.0898 | 4.800406 | 1089.562 | 3.328801 |  | 25.41874 | 24.63261 | 24.15773 | 24.49533 | 37.39154 | 37.06645
589.1895 | 4.800089 | 1095.777 | 3.328799 |  | 25.4148 | 24.65462 | 24.17371 | 24.48942 | 37.40022 | 37.0578
589.2890625 | 4.800307 | 1095.959 | 3.328829 |  | 25.41855 | 24.64049 | 24.19394 | 24.49082 | 37.40543 | 37.09037
589.3887 | 4.799716 | 1097.73 | 3.328812 |  | 25.41062 | 24.65971 | 24.15512 | 24.49666 | 37.37699 | 37.11396
589.4883 | 4.80047 | 1096.193 | 3.328828 |  | 25.39513 | 24.66794 | 24.16618 | 24.52589 | 37.39085 | 37.10368
589.5879 | 4.800297 | 1096.932 | 3.3288 |  | 25.40866 | 24.61542 | 24.17871 | 24.52027 | 37.38059 | 37.08894
589.6875 | 4.799661 | 1093.354 | 3.328795 |  | 25.38157 | 24.63132 | 24.1344 | 24.52827 | 37.37919 | 37.09132
589.7871 | 4.799516 | 1099.099 | 3.328821 |  | 25.40487 | 24.64697 | 24.16847 | 24.5262 | 37.3888 | 37.06748
589.8867 | 4.799907 | 1091.321 | 3.328846 |  | 25.39236 | 24.64323 | 24.16225 | 24.53776 | 37.36569 | 37.07686
589.9863 | 4.799798 | 1095.899 | 3.328828 |  | 25.42072 | 24.65157 | 24.1775 | 24.49985 | 37.37941 | 37.08231
590.0859375 | 4.799134 | 1093.403 | 3.328777 |  | 25.42057 | 24.64463 | 24.18816 | 24.50638 | 37.38633 | 37.07292
590.1855 | 4.800397 | 1092.33 | 3.32878 |  | 25.41404 | 24.63265 | 24.17656 | 24.49331 | 37.38779 | 37.0637
590.2852 | 4.800361 | 1092.775 | 3.328795 |  | 25.41499 | 24.63347 | 24.2045 | 24.51292 | 37.35007 | 37.05874
590.3848 | 4.799943 | 1093.046 | 3.328785 |  | 25.39974 | 24.64026 | 24.17095 | 24.53533 | 37.37396 | 37.07253
590.484375 | 4.799807 | 1091.074 | 3.328806 |  | 25.42502 | 24.64301 | 24.18412 | 24.49752 | 37.39893 | 37.08673
590.584 | 4.79997 | 1091.076 | 3.328785 |  | 25.39911 | 24.67477 | 24.20016 | 24.54052 | 37.38721 | 37.06758
590.6836 | 4.799353 | 1092.808 | 3.328824 |  | 25.446 | 24.6658 | 24.18331 | 24.51958 | 37.40707 | 37.0807
590.7832 | 4.800134 | 1090.331 | 3.328812 |  | 25.40778 | 24.61672 | 24.19875 | 24.50541 | 37.36302 | 37.04844
590.8828125 | 4.799062 | 1095.045 | 3.328753 |  | 25.41011 | 24.63454 | 24.15822 | 24.52632 | 37.40507 | 37.06168
590.9824 | 4.799652 | 1090.152 | 3.328813 |  | 25.40033 | 24.66209 | 24.15805 | 24.52004 | 37.41018 | 37.07919
591.082 | 4.798953 | 1092.318 | 3.328813 |  | 25.42327 | 24.61891 | 24.22788 | 24.50882 | 37.415 | 37.09544
591.1816 | 4.798426 | 1093.104 | 3.328774 |  | 25.43 | 24.6461 | 24.21214 | 24.50941 | 37.4201 | 37.08526
591.28125 | 4.799698 | 1092.08 | 3.328749 |  | 25.42846 | 24.65993 | 24.20942 | 24.54015 | 37.40685 | 37.06763
591.3809 | 4.799371 | 1091.585 | 3.32875 |  | 25.42863 | 24.67068 | 24.19785 | 24.51371 | 37.41383 | 37.08533
591.4805 | 4.799979 | 1087.578 | 3.328753 |  | 25.41907 | 24.64266 | 24.19841 | 24.52806 | 37.41352 | 37.06812
591.5801 | 4.799144 | 1087.602 | 3.328722 |  | 25.43691 | 24.65132 | 24.20145 | 24.51852 | 37.41535 | 37.08404
591.6796875 | 4.799698 | 1087.212 | 3.328671 |  | 25.43409 | 24.65022 | 24.21853 | 24.54624 | 37.41619 | 37.07491
591.7793 | 4.799907 | 1090.77 | 3.328716 |  | 25.4506 | 24.65064 | 24.2282 | 24.54158 | 37.42771 | 37.09503
591.8789 | 4.79888 | 1086.843 | 3.328733 |  | 25.4515 | 24.65483 | 24.21512 | 24.51735 | 37.41048 | 37.10397
591.9785 | 4.799889 | 1091.773 | 3.328741 |  | 25.40795 | 24.6297 | 24.2109 | 24.55135 | 37.39692 | 37.07962
592.078125 | 4.799561 | 1091.076 | 3.328758 |  | 25.43136 | 24.67843 | 24.23484 | 24.55796 | 37.38829 | 37.14317
592.1777 | 4.799071 | 1086.311 | 3.328717 |  | 25.4547 | 24.65303 | 24.23175 | 24.5621 | 37.41862 | 37.13469
592.2773 | 4.799407 | 1086.328 | 3.328704 |  | 25.41796 | 24.67083 | 24.24176 | 24.54088 | 37.39762 | 37.1399
592.377 | 4.799452 | 1090.341 | 3.328722 |  | 25.43075 | 24.65865 | 24.22012 | 24.55842 | 37.38188 | 37.12123
592.4765625 | 4.798608 | 1093.44 | 3.328706 |  | 25.44214 | 24.66549 | 24.24512 | 24.56051 | 37.40059 | 37.13847
592.5762 | 4.799525 | 1085.513 | 3.328722 |  | 25.43406 | 24.67677 | 24.19177 | 24.54845 | 37.37429 | 37.12231
592.6758 | 4.799752 | 1094.687 | 3.328709 |  | 25.4388 | 24.64632 | 24.25142 | 24.52661 | 37.36707 | 37.11757
592.7754 | 4.798662 | 1087.683 | 3.328734 |  | 25.42937 | 24.65218 | 24.23751 | 24.55904 | 37.37135 | 37.08775
592.875 | 4.798589 | 1090.371 | 3.328702 |  | 25.42611 | 24.64873 | 24.24384 | 24.59198 | 37.34692 | 37.12304
592.9746 | 4.799661 | 1088.142 | 3.328673 |  | 25.42156 | 24.69126 | 24.24912 | 24.56554 | 37.37803 | 37.12174
593.0742 | 4.798689 | 1092.158 | 3.328706 |  | 25.44349 | 24.65784 | 24.2371 | 24.57808 | 37.37176 | 37.11858
593.1738 | 4.798953 | 1083.997 | 3.328667 |  | 25.44621 | 24.65166 | 24.20954 | 24.59214 | 37.2916 | 37.134
593.2734375 | 4.798599 | 1087.416 | 3.328691 |  | 25.44318 | 24.66463 | 24.24957 | 24.54805 | 37.34582 | 37.15906
593.373 | 4.798744 | 1086.635 | 3.328659 |  | 25.43119 | 24.64332 | 24.22026 | 24.61213 | 37.32251 | 37.13043
593.4727 | 4.798935 | 1084.641 | 3.328691 |  | 25.46348 | 24.69446 | 24.24901 | 24.55884 | 37.34551 | 37.18295
593.5723 | 4.798953 | 1083.568 | 3.328602 |  | 25.44326 | 24.67958 | 24.24012 | 24.57602 | 37.31539 | 37.10114
593.671875 | 4.79888 | 1086.067 | 3.328624 |  | 25.4393 | 24.65388 | 24.21411 | 24.55779 | 37.32974 | 37.14313
593.7715 | 4.798771 | 1088.528 | 3.328636 |  | 25.4478 | 24.66743 | 24.25257 | 24.59894 | 37.34243 | 37.15406
593.8711 | 4.798026 | 1084.448 | 3.328629 |  | 25.42037 | 24.64065 | 24.26721 | 24.55787 | 37.32165 | 37.07386
593.9707 | 4.79789 | 1081.749 | 3.328667 |  | 25.43882 | 24.6476 | 24.23578 | 24.57179 | 37.32272 | 37.15158
594.0703125 | 4.798808 | 1087.242 | 3.32865 |  | 25.44468 | 24.6785 | 24.21192 | 24.58775 | 37.29007 | 37.12777
594.1699 | 4.799235 | 1086.959 | 3.32865 |  | 25.43553 | 24.65351 | 24.25914 | 24.57896 | 37.30432 | 37.11471
594.2695 | 4.79858 | 1086.58 | 3.328668 |  | 25.44895 | 24.66708 | 24.24473 | 24.59465 | 37.28582 | 37.0945
594.3691 | 4.798898 | 1085.717 | 3.328639 |  | 25.42449 | 24.66707 | 24.2552 | 24.58494 | 37.28669 | 37.10497
594.46875 | 4.798281 | 1085.14 | 3.328609 |  | 25.46286 | 24.67071 | 24.23271 | 24.59434 | 37.24593 | 37.09197
594.5684 | 4.798662 | 1082.417 | 3.328657 |  | 25.44119 | 24.67178 | 24.20875 | 24.60501 | 37.26645 | 37.0971
594.668 | 4.798862 | 1078.292 | 3.328608 |  | 25.4312 | 24.65479 | 24.26052 | 24.57184 | 37.24415 | 37.07307
594.7676 | 4.798626 | 1078.894 | 3.328619 |  | 25.44413 | 24.66851 | 24.23307 | 24.60578 | 37.22946 | 37.07607
594.8671875 | 4.798253 | 1087.966 | 3.328596 |  | 25.41685 | 24.66653 | 24.23005 | 24.60614 | 37.23604 | 37.03792
594.9668 | 4.798226 | 1085.814 | 3.328609 |  | 25.44806 | 24.69927 | 24.30583 | 24.59955 | 37.22961 | 37.04261
595.0664 | 4.798362 | 1084.572 | 3.328594 |  | 25.41581 | 24.65792 | 24.26532 | 24.60481 | 37.22842 | 37.06104
595.166 | 4.798299 | 1078.731 | 3.328587 |  | 25.43861 | 24.70724 | 24.23943 | 24.63063 | 37.23492 | 37.05629
595.265625 | 4.798117 | 1076.73 | 3.328526 |  | 25.44933 | 24.72466 | 24.2282 | 24.60418 | 37.19238 | 37.03548
595.3652 | 4.79868 | 1082.602 | 3.328595 |  | 25.42935 | 24.71117 | 24.26595 | 24.61688 | 37.20712 | 37.05182
595.4648 | 4.798135 | 1080.38 | 3.328557 |  | 25.47477 | 24.67139 | 24.24268 | 24.61226 | 37.1957 | 37.08223
595.5645 | 4.797972 | 1079.308 | 3.328594 |  | 25.43791 | 24.70256 | 24.24303 | 24.62416 | 37.18896 | 37.0696
595.6640625 | 4.798589 | 1086.732 | 3.328581 |  | 25.42358 | 24.7017 | 24.24966 | 24.60819 | 37.22258 | 37.07278
595.7637 | 4.797935 | 1077.933 | 3.328568 |  | 25.47328 | 24.67337 | 24.25387 | 24.64947 | 37.22638 | 37.05414
595.8633 | 4.798035 | 1078.063 | 3.328514 |  | 25.44645 | 24.69855 | 24.25762 | 24.63477 | 37.25549 | 37.06009
595.9629 | 4.79829 | 1082.756 | 3.328587 |  | 25.45742 | 24.7097 | 24.24392 | 24.60345 | 37.24174 | 37.08798
596.0625 | 4.798589 | 1079.606 | 3.32853 |  | 25.42257 | 24.7123 | 24.23602 | 24.59352 | 37.25475 | 37.05507
596.1621 | 4.798989 | 1077.909 | 3.328566 |  | 25.42486 | 24.68712 | 24.25508 | 24.62554 | 37.26828 | 37.06309
596.2617 | 4.797935 | 1075.026 | 3.328534 |  | 25.42753 | 24.68437 | 24.28182 | 24.63486 | 37.26627 | 37.05819
596.3613 | 4.797645 | 1077.858 | 3.328527 |  | 25.43111 | 24.69877 | 24.25194 | 24.62041 | 37.30687 | 37.0721
596.4609375 | 4.798054 | 1080.859 | 3.328526 |  | 25.43169 | 24.68986 | 24.26726 | 24.60535 | 37.27073 | 37.05087
596.5605 | 4.797372 | 1076.377 | 3.328538 |  | 25.46124 | 24.68693 | 24.26608 | 24.58739 | 37.25634 | 37.01469
596.6602 | 4.798808 | 1079.295 | 3.32855 |  | 25.43713 | 24.69583 | 24.26355 | 24.60466 | 37.25233 | 37.01749
596.7598 | 4.798326 | 1072.759 | 3.328526 |  | 25.40316 | 24.70928 | 24.25369 | 24.63791 | 37.2705 | 37.02205
596.859375 | 4.798017 | 1077.598 | 3.328552 |  | 25.42625 | 24.68489 | 24.2414 | 24.61439 | 37.27258 | 37.02436
596.959 | 4.797509 | 1075.453 | 3.328514 |  | 25.45491 | 24.70378 | 24.27446 | 24.59034 | 37.26012 | 36.9971
597.0586 | 4.797954 | 1072.634 | 3.328563 |  | 25.43767 | 24.7205 | 24.24487 | 24.61415 | 37.2388 | 37.00783
597.1582 | 4.798444 | 1079.006 | 3.328553 |  | 25.4103 | 24.71418 | 24.26486 | 24.59263 | 37.25103 | 36.96864
597.2578125 | 4.797853 | 1078.245 | 3.328491 |  | 25.43136 | 24.71101 | 24.23477 | 24.58909 | 37.25631 | 36.99976
597.3574 | 4.797472 | 1072.935 | 3.328556 |  | 25.4395 | 24.70545 | 24.23886 | 24.64974 | 37.26292 | 36.99216
597.457 | 4.797745 | 1080.029 | 3.3285 |  | 25.40293 | 24.6843 | 24.24584 | 24.60174 | 37.25532 | 36.97991
597.5566 | 4.798144 | 1078.974 | 3.32851 |  | 25.4549 | 24.70482 | 24.25835 | 24.61302 | 37.22423 | 36.96711
597.65625 | 4.799198 | 1076.931 | 3.328573 |  | 25.4327 | 24.72735 | 24.25724 | 24.60244 | 37.23703 | 36.94697
597.7559 | 4.797536 | 1077.156 | 3.328537 |  | 25.45612 | 24.72442 | 24.26101 | 24.5729 | 37.23259 | 36.94436
597.8555 | 4.798054 | 1080.909 | 3.328524 |  | 25.44402 | 24.73416 | 24.23394 | 24.61057 | 37.24653 | 36.93005
597.9551 | 4.798044 | 1081.036 | 3.328489 |  | 25.47954 | 24.70524 | 24.25036 | 24.61256 | 37.20089 | 36.92556
598.0546875 | 4.797245 | 1081.427 | 3.328476 |  | 25.44759 | 24.70216 | 24.24059 | 24.56842 | 37.21406 | 36.92724
598.1543 | 4.797881 | 1079.158 | 3.328506 |  | 25.45647 | 24.71247 | 24.26679 | 24.58064 | 37.21674 | 36.92721
598.2539 | 4.799307 | 1079.355 | 3.328519 |  | 25.4534 | 24.72922 | 24.26027 | 24.56688 | 37.237 | 36.9101
598.3535 | 4.798381 | 1075.751 | 3.328495 |  | 25.44502 | 24.74055 | 24.28687 | 24.60564 | 37.23079 | 36.90348
598.453125 | 4.79849 | 1085.946 | 3.32857 |  | 25.43788 | 24.73258 | 24.25592 | 24.59054 | 37.25294 | 36.92504
598.5527 | 4.797954 | 1083.368 | 3.328478 |  | 25.46098 | 24.69633 | 24.27117 | 24.6029 | 37.24732 | 36.94659
598.6523 | 4.79858 | 1083.241 | 3.328508 |  | 25.4732 | 24.69623 | 24.27492 | 24.57463 | 37.23884 | 36.92021
598.752 | 4.799017 | 1083.96 | 3.328459 |  | 25.42256 | 24.73643 | 24.26267 | 24.57562 | 37.24908 | 36.94128
598.8515625 | 4.798163 | 1084.745 | 3.328461 |  | 25.41519 | 24.725 | 24.25638 | 24.59297 | 37.25204 | 36.97365
598.9512 | 4.79829 | 1085.487 | 3.328488 |  | 25.44914 | 24.72393 | 24.25629 | 24.58842 | 37.25797 | 37.00949
599.0508 | 4.797817 | 1081.251 | 3.328448 |  | 25.43319 | 24.75863 | 24.26592 | 24.5757 | 37.29275 | 36.98897
599.1504 | 4.798526 | 1082.004 | 3.328424 |  | 25.43957 | 24.72955 | 24.26563 | 24.55927 | 37.29028 | 36.96307
599.25 | 4.798317 | 1085.449 | 3.328421 |  | 25.4699 | 24.72912 | 24.25434 | 24.58426 | 37.30789 | 36.9864
599.3496 | 4.798317 | 1087.45 | 3.328433 |  | 25.45314 | 24.7192 | 24.28066 | 24.58316 | 37.32369 | 36.96299
599.4492 | 4.798389 | 1092.423 | 3.328444 |  | 25.4341 | 24.70396 | 24.27794 | 24.59332 | 37.34246 | 36.94915
599.5488 | 4.799498 | 1085.408 | 3.328424 |  | 25.47897 | 24.72322 | 24.27946 | 24.55798 | 37.34108 | 36.94073
599.6484375 | 4.798762 | 1085.559 | 3.328424 |  | 25.44964 | 24.73274 | 24.2563 | 24.5691 | 37.36217 | 36.95549
599.748 | 4.798844 | 1084.51 | 3.328429 |  | 25.43462 | 24.73967 | 24.26196 | 24.57435 | 37.31964 | 36.95827
599.8477 | 4.799153 | 1082.495 | 3.328443 |  | 25.44793 | 24.74204 | 24.29088 | 24.57283 | 37.3361 | 36.92199
599.9473 | 4.799053 | 1089.807 | 3.328414 |  | 25.45602 | 24.72194 | 24.27384 | 24.56904 | 37.32196 | 36.97385
600.046875 | 4.798644 | 1092.293 | 3.3284 |  | 25.45404 | 24.73553 | 24.2536 | 24.56749 | 37.34005 | 36.98752
600.1465 | 4.799952 | 1089.797 | 3.328422 |  | 25.45286 | 24.74775 | 24.28606 | 24.58133 | 37.3176 | 36.97749
600.2461 | 4.798344 | 1088.418 | 3.328384 |  | 25.46282 | 24.72788 | 24.26816 | 24.56803 | 37.36319 | 36.99271
600.3457 | 4.799625 | 1089.331 | 3.328375 |  | 25.42548 | 24.6952 | 24.24436 | 24.59099 | 37.32187 | 36.99574
600.4453125 | 4.799144 | 1091.205 | 3.328348 |  | 25.42707 | 24.7049 | 24.24 | 24.58369 | 37.34416 | 36.98226
600.5449 | 4.799734 | 1090.142 | 3.328415 |  | 25.41966 | 24.69289 | 24.2484 | 24.58283 | 37.30801 | 36.99048
600.6445 | 4.799452 | 1090.758 | 3.328397 |  | 25.41757 | 24.71403 | 24.25608 | 24.55037 | 37.31617 | 37.01799
600.7441 | 4.798962 | 1094.866 | 3.328436 |  | 25.43583 | 24.71103 | 24.25961 | 24.56198 | 37.33606 | 37.01609
600.84375 | 4.799716 | 1089.675 | 3.328384 |  | 25.46372 | 24.72519 | 24.23169 | 24.59297 | 37.36766 | 37.0512
600.9434 | 4.800543 | 1089.928 | 3.328424 |  | 25.42318 | 24.72811 | 24.24453 | 24.57754 | 37.35226 | 37.01675
601.043 | 4.799443 | 1093.951 | 3.328381 |  | 25.43484 | 24.72485 | 24.20337 | 24.54049 | 37.35641 | 36.99915
601.1426 | 4.798862 | 1096.882 | 3.328429 |  | 25.42926 | 24.69986 | 24.24609 | 24.54877 | 37.37247 | 37.0288
601.2421875 | 4.799652 | 1095.569 | 3.328376 |  | 25.44673 | 24.71057 | 24.23355 | 24.5813 | 37.39895 | 37.04643
601.3418 | 4.800125 | 1096.815 | 3.328387 |  | 25.43148 | 24.6936 | 24.24965 | 24.56311 | 37.41816 | 37.04109
601.4414 | 4.800561 | 1093.453 | 3.328364 |  | 25.42644 | 24.7188 | 24.25161 | 24.5443 | 37.41513 | 37.04774
601.541 | 4.800097 | 1090.595 | 3.328373 |  | 25.45314 | 24.72167 | 24.25847 | 24.58466 | 37.40737 | 36.99722
601.640625 | 4.799907 | 1097.611 | 3.328362 |  | 25.44169 | 24.71843 | 24.25722 | 24.55673 | 37.40776 | 37.04128
601.7402 | 4.799743 | 1098.405 | 3.328377 |  | 25.46638 | 24.72903 | 24.26798 | 24.5654 | 37.4071 | 36.99954
601.8398 | 4.799507 | 1104.461 | 3.32835 |  | 25.45209 | 24.73021 | 24.25441 | 24.54792 | 37.42633 | 36.99154
601.9395 | 4.799461 | 1095.039 | 3.328378 |  | 25.46085 | 24.70364 | 24.26281 | 24.54173 | 37.40091 | 37.01064
602.0390625 | 4.799425 | 1097.928 | 3.328364 |  | 25.45098 | 24.71946 | 24.24673 | 24.56421 | 37.39126 | 36.99172
602.1387 | 4.800434 | 1101.255 | 3.328355 |  | 25.42297 | 24.72716 | 24.24309 | 24.55936 | 37.39634 | 37.01611
602.2383 | 4.799362 | 1102.474 | 3.328336 |  | 25.45316 | 24.70304 | 24.25296 | 24.57524 | 37.37788 | 37.02309
602.3379 | 4.800397 | 1101.79 | 3.328328 |  | 25.44039 | 24.69052 | 24.25731 | 24.55772 | 37.36895 | 37.01117
602.4375 | 4.799825 | 1097.41 | 3.328358 |  | 25.44241 | 24.70769 | 24.22203 | 24.56418 | 37.3742 | 37.00383
602.5371 | 4.800188 | 1100.283 | 3.328315 |  | 25.45315 | 24.71245 | 24.26475 | 24.57926 | 37.34736 | 37.01672
602.6367 | 4.800361 | 1105.743 | 3.328354 |  | 25.42419 | 24.73161 | 24.25952 | 24.56256 | 37.38849 | 37.02952
602.7363 | 4.800633 | 1104.411 | 3.328332 |  | 25.45426 | 24.68681 | 24.24686 | 24.56511 | 37.35613 | 36.98769
602.8359375 | 4.800724 | 1102.608 | 3.328336 |  | 25.42719 | 24.72074 | 24.25407 | 24.58134 | 37.35263 | 36.96825
602.9355 | 4.800906 | 1099.216 | 3.328322 |  | 25.45985 | 24.70419 | 24.25998 | 24.57889 | 37.35382 | 36.99044
603.0352 | 4.800388 | 1098.318 | 3.328332 |  | 25.44341 | 24.72296 | 24.2622 | 24.5761 | 37.36543 | 37.00318
603.1348 | 4.799807 | 1106.255 | 3.328329 |  | 25.41689 | 24.72999 | 24.2683 | 24.58687 | 37.37379 | 37.00751
603.234375 | 4.80047 | 1098.41 | 3.32831 |  | 25.41685 | 24.71169 | 24.24599 | 24.58443 | 37.39062 | 36.99148
603.334 | 4.800842 | 1101.114 | 3.3283 |  | 25.46278 | 24.70709 | 24.28634 | 24.57959 | 37.37819 | 36.97865
603.4336 | 4.801114 | 1097.917 | 3.328308 |  | 25.40807 | 24.73296 | 24.2456 | 24.54665 | 37.38199 | 37.02308
603.5332 | 4.801314 | 1099.2 | 3.328298 |  | 25.48289 | 24.71641 | 24.26259 | 24.58376 | 37.38848 | 36.98573
603.6328125 | 4.800551 | 1102.576 | 3.32827 |  | 25.45405 | 24.71657 | 24.26779 | 24.59061 | 37.39388 | 36.99125
603.7324 | 4.800533 | 1100.992 | 3.328282 |  | 25.44273 | 24.75093 | 24.25501 | 24.57069 | 37.37886 | 37.01585
603.832 | 4.800497 | 1106.032 | 3.328286 |  | 25.41733 | 24.72215 | 24.23549 | 24.58247 | 37.40888 | 37.02345
603.9316 | 4.801487 | 1103.411 | 3.328265 |  | 25.44021 | 24.73003 | 24.25756 | 24.56423 | 37.39582 | 37.03225
604.03125 | 4.801087 | 1102.695 | 3.328268 |  | 25.44807 | 24.72619 | 24.264 | 24.59136 | 37.38227 | 37.01115
604.1309 | 4.80057 | 1102.197 | 3.328254 |  | 25.44575 | 24.72917 | 24.27907 | 24.61661 | 37.39198 | 37.00824
604.2305 | 4.801242 | 1105.397 | 3.328289 |  | 25.4316 | 24.73881 | 24.26575 | 24.61922 | 37.37989 | 37.03951
604.3301 | 4.801415 | 1103.618 | 3.32829 |  | 25.46062 | 24.69345 | 24.28731 | 24.59302 | 37.38998 | 37.03077
604.4296875 | 4.801415 | 1102.699 | 3.328266 |  | 25.43202 | 24.73845 | 24.2758 | 24.63654 | 37.37784 | 37.0104
604.5293 | 4.801314 | 1104.092 | 3.328232 |  | 25.45186 | 24.7168 | 24.2536 | 24.59532 | 37.3635 | 37.01237
604.6289 | 4.800515 | 1101.596 | 3.328263 |  | 25.40826 | 24.74585 | 24.2857 | 24.63172 | 37.35739 | 37.01448
604.7285 | 4.800588 | 1108.094 | 3.328223 |  | 25.45498 | 24.71411 | 24.28015 | 24.58368 | 37.33278 | 36.99297
604.828125 | 4.800515 | 1106.333 | 3.32829 |  | 25.42636 | 24.71076 | 24.24817 | 24.61767 | 37.35409 | 37.02333
604.9277 | 4.801251 | 1106.426 | 3.328201 |  | 25.45181 | 24.71575 | 24.26929 | 24.63036 | 37.35078 | 37.04497
605.0273 | 4.801197 | 1107.678 | 3.328289 |  | 25.46982 | 24.74748 | 24.29262 | 24.63003 | 37.34243 | 37.0099
605.127 | 4.801787 | 1108.548 | 3.328179 |  | 25.45245 | 24.72118 | 24.29172 | 24.62666 | 37.37386 | 36.99676
605.2265625 | 4.801351 | 1102.669 | 3.328225 |  | 25.44309 | 24.72597 | 24.24193 | 24.59021 | 37.37273 | 36.99443
605.3262 | 4.801333 | 1107.545 | 3.328264 |  | 25.46378 | 24.69945 | 24.28637 | 24.61937 | 37.35611 | 37.01463
605.4258 | 4.801378 | 1111.244 | 3.328221 |  | 25.43854 | 24.7291 | 24.26844 | 24.59085 | 37.39302 | 36.96901
605.5254 | 4.80176 | 1115.334 | 3.328188 |  | 25.46575 | 24.72214 | 24.2754 | 24.61163 | 37.37543 | 36.99507
605.625 | 4.80087 | 1106.504 | 3.328237 |  | 25.48839 | 24.72961 | 24.33896 | 24.61459 | 37.38448 | 36.99316
605.7246 | 4.801596 | 1111.327 | 3.328159 |  | 25.47116 | 24.75911 | 24.28829 | 24.61924 | 37.39545 | 37.04854
605.8242 | 4.801269 | 1106.223 | 3.328172 |  | 25.46679 | 24.757 | 24.29897 | 24.62843 | 37.39651 | 37.02455
605.9238 | 4.801669 | 1112.953 | 3.328189 |  | 25.46386 | 24.72623 | 24.3008 | 24.61125 | 37.39322 | 37.04515
606.0234375 | 4.801715 | 1107.971 | 3.328184 |  | 25.46609 | 24.73096 | 24.32029 | 24.61034 | 37.40038 | 37.00489
606.123 | 4.802241 | 1107.138 | 3.328169 |  | 25.46803 | 24.74254 | 24.31045 | 24.61818 | 37.39115 | 37.05212
606.2227 | 4.800997 | 1108.412 | 3.328123 |  | 25.46691 | 24.74815 | 24.28877 | 24.61542 | 37.37812 | 37.03175
606.3223 | 4.801515 | 1108.333 | 3.328177 |  | 25.4702 | 24.73295 | 24.31695 | 24.62262 | 37.38865 | 37.0114
606.421875 | 4.802114 | 1113.29 | 3.328174 |  | 25.48559 | 24.75072 | 24.32457 | 24.64207 | 37.34954 | 37.05336
606.5215 | 4.800261 | 1106.362 | 3.328183 |  | 25.47929 | 24.76305 | 24.33109 | 24.62785 | 37.36097 | 37.0042
606.6211 | 4.802105 | 1107.308 | 3.328146 |  | 25.46986 | 24.75274 | 24.30055 | 24.66202 | 37.3639 | 37.00998
606.7207 | 4.801697 | 1106.07 | 3.328167 |  | 25.49222 | 24.73665 | 24.28577 | 24.64595 | 37.3552 | 37.00265
606.8203125 | 4.801424 | 1106.479 | 3.328154 |  | 25.48108 | 24.73593 | 24.32569 | 24.64192 | 37.36123 | 37.02921
606.9199 | 4.802278 | 1106.919 | 3.32817 |  | 25.49858 | 24.76676 | 24.32537 | 24.63551 | 37.36746 | 37.00773
607.0195 | 4.801524 | 1107.621 | 3.328128 |  | 25.51554 | 24.72786 | 24.32028 | 24.6365 | 37.34946 | 37.0177
607.1191 | 4.801387 | 1108.248 | 3.328145 |  | 25.49494 | 24.74569 | 24.28819 | 24.63738 | 37.35498 | 37.04366
607.21875 | 4.801887 | 1105.328 | 3.328122 |  | 25.51629 | 24.76387 | 24.33105 | 24.6264 | 37.34969 | 37.04989
607.3184 | 4.801578 | 1108.128 | 3.328088 |  | 25.52388 | 24.76748 | 24.31523 | 24.63848 | 37.34996 | 37.04118
607.418 | 4.802078 | 1102.786 | 3.328142 |  | 25.49828 | 24.74692 | 24.30139 | 24.65463 | 37.35298 | 37.05105
607.5176 | 4.801697 | 1108.183 | 3.328108 |  | 25.49416 | 24.73669 | 24.33079 | 24.65357 | 37.38527 | 37.02301
607.6171875 | 4.802359 | 1107.725 | 3.328148 |  | 25.48441 | 24.74326 | 24.31762 | 24.65256 | 37.35329 | 37.04253
607.7168 | 4.801814 | 1104.252 | 3.328122 |  | 25.50915 | 24.73943 | 24.29796 | 24.63341 | 37.38308 | 37.04839
607.8164 | 4.802223 | 1102.821 | 3.328146 |  | 25.53927 | 24.77545 | 24.33872 | 24.61281 | 37.39736 | 37.05418
607.916 | 4.802732 | 1101.85 | 3.32811 |  | 25.54542 | 24.75173 | 24.34067 | 24.64837 | 37.39807 | 37.06055
608.015625 | 4.802078 | 1104.86 | 3.328099 |  | 25.5495 | 24.74627 | 24.33178 | 24.65672 | 37.39542 | 37.06161
608.1152 | 4.801623 | 1101.188 | 3.328116 |  | 25.50673 | 24.78403 | 24.31968 | 24.64472 | 37.42543 | 37.05305
608.2148 | 4.801578 | 1101.581 | 3.328097 |  | 25.54863 | 24.7614 | 24.33091 | 24.64787 | 37.41132 | 37.06245
608.3145 | 4.80196 | 1106.936 | 3.328112 |  | 25.51757 | 24.74977 | 24.30981 | 24.63702 | 37.41807 | 37.09103
608.4140625 | 4.802041 | 1103.457 | 3.328108 |  | 25.53185 | 24.78174 | 24.32312 | 24.64701 | 37.40142 | 37.07265
608.5137 | 4.802305 | 1101.921 | 3.328064 |  | 25.55205 | 24.75454 | 24.3 | 24.63165 | 37.37968 | 37.07077
608.6133 | 4.802014 | 1096.743 | 3.328088 |  | 25.50215 | 24.75261 | 24.34593 | 24.63822 | 37.41454 | 37.1064
608.7129 | 4.801933 | 1102.741 | 3.32812 |  | 25.518 | 24.76387 | 24.31322 | 24.62745 | 37.34008 | 37.08809
608.8125 | 4.801669 | 1108.929 | 3.32812 |  | 25.53006 | 24.76463 | 24.33177 | 24.64178 | 37.33745 | 37.0883
608.9121 | 4.801605 | 1101.39 | 3.328093 |  | 25.51665 | 24.76249 | 24.3564 | 24.63133 | 37.35981 | 37.09545
609.0117 | 4.802287 | 1107.997 | 3.328049 |  | 25.52269 | 24.78815 | 24.36807 | 24.63614 | 37.37499 | 37.09903
609.1113 | 4.801496 | 1108.083 | 3.328055 |  | 25.52697 | 24.76518 | 24.33879 | 24.65369 | 37.33672 | 37.11143
609.2109375 | 4.801814 | 1108.524 | 3.328043 |  | 25.52939 | 24.81629 | 24.31618 | 24.64326 | 37.3693 | 37.19539
609.3105 | 4.801787 | 1107.726 | 3.328016 |  | 25.57077 | 24.76796 | 24.32238 | 24.61581 | 37.35666 | 37.10906
609.4102 | 4.801796 | 1111.838 | 3.328023 |  | 25.52767 | 24.76635 | 24.30597 | 24.67766 | 37.3318 | 37.08207
609.5098 | 4.80165 | 1103.978 | 3.328072 |  | 25.52176 | 24.75108 | 24.30552 | 24.65165 | 37.36573 | 37.1439
609.609375 | 4.802623 | 1110.01 | 3.328028 |  | 25.51059 | 24.78037 | 24.32673 | 24.65515 | 37.37964 | 37.15211
609.709 | 4.801623 | 1107.828 | 3.32803 |  | 25.55044 | 24.77333 | 24.36073 | 24.6749 | 37.39085 | 37.14344
609.8086 | 4.802414 | 1109.531 | 3.328053 |  | 25.56238 | 24.75548 | 24.34659 | 24.64722 | 37.41383 | 37.11811
609.9082 | 4.801551 | 1105.608 | 3.328067 |  | 25.5678 | 24.77712 | 24.33221 | 24.67035 | 37.42475 | 37.11913
610.0078125 | 4.802323 | 1106.388 | 3.327991 |  | 25.54473 | 24.78957 | 24.3238 | 24.63243 | 37.4539 | 37.09485
610.1074 | 4.802096 | 1104.87 | 3.328013 |  | 25.57327 | 24.76522 | 24.32347 | 24.68359375 | 37.43872 | 37.0875
610.207 | 4.801733 | 1102.7 | 3.328006 |  | 25.54723 | 24.78976 | 24.33745 | 24.62021 | 37.46973 | 37.09032
610.3066 | 4.801787 | 1101.457 | 3.327989 |  | 25.56385 | 24.82364 | 24.33952 | 24.64551 | 37.45371 | 37.08626
610.40625 | 4.801415 | 1108.65 | 3.327976 |  | 25.57086 | 24.77429 | 24.35703 | 24.65972 | 37.48045 | 37.08311
610.5059 | 4.801405 | 1099.265 | 3.328034 |  | 25.54885 | 24.77755 | 24.34866 | 24.66834 | 37.47959 | 37.06318
610.6055 | 4.800606 | 1104.888 | 3.328028 |  | 25.57289 | 24.78378 | 24.33918 | 24.66569 | 37.47142 | 37.0579
610.7051 | 4.800152 | 1100.12 | 3.328001 |  | 25.5605 | 24.81574 | 24.32983 | 24.66702 | 37.47631 | 37.07077
610.8046875 | 4.801342 | 1101.33 | 3.327958 |  | 25.57633 | 24.77354 | 24.3621 | 24.69617 | 37.46795 | 37.06435
610.9043 | 4.801533 | 1106.693 | 3.328012 |  | 25.57628 | 24.79428 | 24.34492 | 24.68352 | 37.46414 | 37.01777
611.0039 | 4.801632 | 1103.039 | 3.327965 |  | 25.5618 | 24.79399 | 24.3388 | 24.68953 | 37.4528 | 37.03056
611.1035 | 4.801878 | 1099.398 | 3.32797 |  | 25.5697 | 24.82609 | 24.36782 | 24.69294 | 37.43952 | 37.04955
611.203125 | 4.802232 | 1101.407 | 3.328022 |  | 25.57279 | 24.78209 | 24.34083 | 24.65797 | 37.44372 | 36.99394
611.3027 | 4.802768 | 1099.278 | 3.327986 |  | 25.57296 | 24.79379 | 24.34528 | 24.71508 | 37.44502 | 36.97941
611.4023 | 4.802023 | 1101.914 | 3.327962 |  | 25.57083 | 24.77328 | 24.34028 | 24.67387 | 37.44716 | 36.99583
611.502 | 4.801978 | 1103.212 | 3.327968 |  | 25.56466 | 24.78966 | 24.37014 | 24.68053 | 37.47859 | 36.97514
611.6015625 | 4.801069 | 1103.24 | 3.327937 |  | 25.56937 | 24.77986 | 24.33363 | 24.68585 | 37.45992 | 36.99173
611.7012 | 4.801188 | 1103.041 | 3.32795 |  | 25.56878 | 24.79428 | 24.32582 | 24.68387 | 37.46209 | 36.99432
611.8008 | 4.801469 | 1103.827 | 3.327951 |  | 25.57292 | 24.80831 | 24.35513 | 24.66442 | 37.47724 | 36.93624
611.9004 | 4.801215 | 1092.877 | 3.327943 |  | 25.57727 | 24.78335 | 24.33294 | 24.70785 | 37.47142 | 36.98326
612 | 4.801251 | 1098.342 | 3.327925 |  | 25.59098 | 24.79931 | 24.35825 | 24.67724 | 37.49788 | 36.9901
612.0996 | 4.802096 | 1095.621 | 3.327933 |  | 25.57587 | 24.80292 | 24.33839 | 24.70279 | 37.49798 | 36.95115
612.1992 | 4.801841 | 1099.81 | 3.327936 |  | 25.56605 | 24.79976 | 24.31315 | 24.67831 | 37.49992 | 36.97691
612.2988 | 4.80087 | 1097.509 | 3.327906 |  | 25.58323 | 24.80261 | 24.35236 | 24.68814 | 37.47209 | 36.96975
612.3984375 | 4.801033 | 1094.395 | 3.327934 |  | 25.56783 | 24.78848 | 24.36118 | 24.68596 | 37.49715 | 36.98549
612.498 | 4.80136 | 1100.89 | 3.327923 |  | 25.56967 | 24.81689 | 24.33038 | 24.67807 | 37.49764 | 36.97906
612.5977 | 4.801451 | 1099.699 | 3.32786 |  | 25.57416 | 24.82902 | 24.3517 | 24.67768 | 37.46016 | 36.94609
612.6973 | 4.801424 | 1097.467 | 3.327897 |  | 25.56659 | 24.76448 | 24.38169 | 24.67447 | 37.47139 | 36.93465
612.796875 | 4.801506 | 1089.981 | 3.327888 |  | 25.59349 | 24.82096 | 24.33926 | 24.67304 | 37.5089 | 36.95674
612.8965 | 4.801424 | 1095.117 | 3.327925 |  | 25.58929 | 24.81353 | 24.37492 | 24.68394 | 37.47078 | 36.97399
612.9961 | 4.801142 | 1097.555 | 3.327866 |  | 25.57322 | 24.81192 | 24.35843 | 24.66733 | 37.48701 | 36.94014
613.0957 | 4.801415 | 1098.416 | 3.32788 |  | 25.56802 | 24.79745 | 24.33321 | 24.69162 | 37.49963 | 36.9383
613.1953125 | 4.801133 | 1096.003 | 3.327902 |  | 25.54619 | 24.80909 | 24.34416 | 24.68069 | 37.51185 | 36.96357
613.2949 | 4.801496 | 1103.04 | 3.327901 |  | 25.58114 | 24.82245 | 24.34258 | 24.66981 | 37.50542 | 36.95851
613.3945 | 4.800679 | 1099.52 | 3.327929 |  | 25.58294 | 24.82074 | 24.35386 | 24.6714 | 37.50886 | 36.9348
613.4941 | 4.801051 | 1097.089 | 3.327873 |  | 25.58464 | 24.7907 | 24.35937 | 24.65188 | 37.5329 | 36.94733
613.59375 | 4.801578 | 1100.872 | 3.327937 |  | 25.56303 | 24.83102 | 24.35365 | 24.65406 | 37.53621 | 36.92855
613.6934 | 4.801015 | 1096.879 | 3.327867 |  | 25.60096 | 24.80554 | 24.35713 | 24.68948 | 37.52303 | 36.92069
613.793 | 4.801587 | 1092.541 | 3.327878 |  | 25.57679 | 24.80236 | 24.36941 | 24.67738 | 37.52571 | 36.92339
613.8926 | 4.801124 | 1093.068 | 3.327901 |  | 25.61083 | 24.81128 | 24.34447 | 24.67609 | 37.52281 | 36.93206
613.9921875 | 4.800961 | 1097.274 | 3.327852 |  | 25.59934 | 24.80556 | 24.33505 | 24.67651 | 37.5251 | 36.91906
614.0918 | 4.801015 | 1095.212 | 3.327915 |  | 25.59765 | 24.83355 | 24.33714 | 24.65628 | 37.55822 | 36.9444
614.1914 | 4.799789 | 1099.202 | 3.327871 |  | 25.57529 | 24.81006 | 24.36541 | 24.63647 | 37.55244 | 36.93832
614.291 | 4.801224 | 1096.586 | 3.32786 |  | 25.59387 | 24.808 | 24.36963 | 24.66206 | 37.5265 | 36.94679
614.390625 | 4.800515 | 1097.522 | 3.327861 |  | 25.60007 | 24.80194 | 24.31865 | 24.65482 | 37.53113 | 36.94312
614.4902 | 4.800388 | 1094.56 | 3.327851 |  | 25.56486 | 24.789 | 24.36383 | 24.66558 | 37.51378 | 36.90522
614.5898 | 4.801351 | 1093.678 | 3.327885 |  | 25.58808 | 24.81212 | 24.36156 | 24.67289 | 37.53608 | 36.91538
614.6895 | 4.799898 | 1093.013 | 3.327851 |  | 25.57491 | 24.81791 | 24.35303 | 24.69029 | 37.53519 | 36.89492
614.7890625 | 4.800797 | 1089.535 | 3.327796 |  | 25.58415 | 24.82428 | 24.33712 | 24.68512 | 37.53968 | 36.88346
614.8887 | 4.801415 | 1098.853 | 3.32785 |  | 25.57891 | 24.84358 | 24.35467 | 24.66081 | 37.53611 | 36.87747
614.9883 | 4.800325 | 1092.055 | 3.327825 |  | 25.58973 | 24.80493 | 24.35414 | 24.67348 | 37.53419 | 36.87252
615.0879 | 4.800806 | 1089.276 | 3.327836 |  | 25.593 | 24.81849 | 24.34974 | 24.66552 | 37.53931 | 36.87308
615.1875 | 4.800933 | 1090.612 | 3.327863 |  | 25.56819 | 24.82155 | 24.31598 | 24.686 | 37.55743 | 36.8807
615.2871 | 4.800515 | 1091.344 | 3.327817 |  | 25.5475 | 24.81133 | 24.33994 | 24.65952 | 37.55805 | 36.91158
615.3867 | 4.800597 | 1091.066 | 3.327829 |  | 25.54925 | 24.82515 | 24.34164 | 24.66907 | 37.55495 | 36.91449
615.4863 | 4.801051 | 1093.791 | 3.327852 |  | 25.57378 | 24.81765 | 24.33028 | 24.66949 | 37.55334 | 36.88173
615.5859375 | 4.800824 | 1096.533 | 3.327841 |  | 25.56346 | 24.81356 | 24.32717 | 24.66829 | 37.58236 | 36.91053
615.6855 | 4.801206 | 1090.924 | 3.327837 |  | 25.5596 | 24.81287 | 24.35722 | 24.66992 | 37.56861 | 36.96536
615.7852 | 4.800788 | 1092.218 | 3.327813 |  | 25.55311 | 24.84501 | 24.34004 | 24.67599 | 37.5974 | 36.95997
615.8848 | 4.80067 | 1086.88 | 3.327844 |  | 25.51405 | 24.83096 | 24.30689 | 24.67002 | 37.58101 | 36.94328
615.984375 | 4.800279 | 1091.017 | 3.327817 |  | 25.51597 | 24.78103 | 24.33512 | 24.64727 | 37.58492 | 36.94022
616.084 | 4.800606 | 1093.282 | 3.327833 |  | 25.52277 | 24.78112 | 24.34044 | 24.65785 | 37.61433 | 36.9394
616.1836 | 4.800633 | 1093.955 | 3.327821 |  | 25.52947 | 24.80657 | 24.33298 | 24.69488 | 37.56777 | 36.97201
616.2832 | 4.800425 | 1099.057 | 3.327796 |  | 25.51805 | 24.7928 | 24.33997 | 24.66697 | 37.58947 | 36.98952
616.3828125 | 4.801169 | 1094.077 | 3.327802 |  | 25.51654 | 24.79308 | 24.3192 | 24.67727 | 37.59712 | 36.95853
616.4824 | 4.800797 | 1089.689 | 3.327795 |  | 25.48868 | 24.78748 | 24.34118 | 24.65111 | 37.61168 | 36.98574
616.582 | 4.801623 | 1090.679 | 3.327854 |  | 25.50016 | 24.78743 | 24.33177 | 24.64885 | 37.59058 | 36.99551
616.6816 | 4.801051 | 1092.553 | 3.327828 |  | 25.51345 | 24.82659 | 24.3122 | 24.68319 | 37.59105 | 36.9768
616.78125 | 4.800578 | 1087.204 | 3.327801 |  | 25.56027 | 24.80234 | 24.35343 | 24.67027 | 37.6227 | 36.9958
616.8809 | 4.80037 | 1090.498 | 3.32777 |  | 25.539 | 24.8016 | 24.30717 | 24.66432 | 37.63239 | 36.99255
616.9805 | 4.799598 | 1091.26 | 3.327769 |  | 25.53706 | 24.77855 | 24.34378 | 24.65396 | 37.62363 | 36.97755
617.0801 | 4.800343 | 1086.433 | 3.327723 |  | 25.55908 | 24.82132 | 24.32388 | 24.65644 | 37.62663 | 36.95957
617.1796875 | 4.799961 | 1085.915 | 3.327703 |  | 25.52046 | 24.79251 | 24.37907 | 24.65261 | 37.62701 | 36.98962
617.2793 | 4.800361 | 1090.572 | 3.327689 |  | 25.51523 | 24.80996 | 24.36381 | 24.64762 | 37.60731 | 36.95212
617.3789 | 4.80047 | 1087.602 | 3.32774 |  | 25.52336 | 24.8151 | 24.32641 | 24.67213 | 37.6156 | 36.97211
617.4785 | 4.799934 | 1091.64 | 3.327723 |  | 25.51654 | 24.79189 | 24.32082 | 24.64577 | 37.60008 | 36.99511
617.578125 | 4.801015 | 1088.189 | 3.327717 |  | 25.49146 | 24.81616 | 24.35681 | 24.69657 | 37.59537 | 37.02476
617.6777 | 4.799825 | 1085.899 | 3.327721 |  | 25.53228 | 24.7906 | 24.35793 | 24.64981 | 37.58768 | 37.04018
617.7773 | 4.800715 | 1084.584 | 3.32772 |  | 25.5246 | 24.78975 | 24.34192 | 24.64828 | 37.55295 | 37.02975
617.877 | 4.801142 | 1091.747 | 3.327692 |  | 25.52223 | 24.79429 | 24.35917 | 24.6661 | 37.52883 | 37.06145
617.9765625 | 4.800097 | 1088.012 | 3.327698 |  | 25.50944 | 24.80461 | 24.35106 | 24.71548 | 37.53872 | 37.06796
618.0762 | 4.800888 | 1083.959 | 3.327698 |  | 25.50426 | 24.80813 | 24.35365 | 24.6738 | 37.51551 | 37.07415
618.1758 | 4.799843 | 1086.405 | 3.327719 |  | 25.49467 | 24.80745 | 24.34391 | 24.68619 | 37.47488 | 37.05118
618.2754 | 4.800279 | 1090.487 | 3.327706 |  | 25.49871 | 24.806 | 24.34687 | 24.67946 | 37.49086 | 37.06789
618.375 | 4.800343 | 1088.575 | 3.327687 |  | 25.47733 | 24.83496 | 24.34067 | 24.65325 | 37.48141 | 37.04183
618.4746 | 4.800452 | 1088.705 | 3.327686 |  | 25.51119 | 24.8119 | 24.34771 | 24.68389 | 37.46849 | 37.08627
618.5742 | 4.800606 | 1085.722 | 3.327694 |  | 25.50457 | 24.78916 | 24.33955 | 24.72244 | 37.45603 | 37.08102
618.6738 | 4.799961 | 1083.589 | 3.327681 |  | 25.52139 | 24.80309 | 24.36278 | 24.69479 | 37.46655 | 37.11501
618.7734375 | 4.800643 | 1086.36 | 3.327678 |  | 25.52852 | 24.83511 | 24.34964 | 24.67439 | 37.45797 | 37.09478
618.873 | 4.800279 | 1083.332 | 3.327641 |  | 25.54105 | 24.81208 | 24.33334 | 24.69636 | 37.45073 | 37.1017
618.9727 | 4.799952 | 1080.495 | 3.327653 |  | 25.48348 | 24.80548 | 24.34929 | 24.695 | 37.43498 | 37.10878
619.0723 | 4.800443 | 1085.936 | 3.327688 |  | 25.49821 | 24.80916 | 24.3314 | 24.68178 | 37.42659 | 37.10962
619.171875 | 4.800488 | 1080.421 | 3.327671 |  | 25.51541 | 24.83037 | 24.3391 | 24.70815 | 37.42311 | 37.14108
619.2715 | 4.800143 | 1079.167 | 3.32768 |  | 25.50366 | 24.80265 | 24.356 | 24.69674 | 37.41509 | 37.17241
619.3711 | 4.800733 | 1081.719 | 3.327666 |  | 25.50665 | 24.81197 | 24.32766 | 24.66725 | 37.43277 | 37.12127
619.4707 | 4.799516 | 1079.897 | 3.327629 |  | 25.52055 | 24.81298 | 24.38091 | 24.71524 | 37.43802 | 37.15972
619.5703125 | 4.800497 | 1087.567 | 3.327647 |  | 25.52756 | 24.81508 | 24.31456 | 24.69302 | 37.40273 | 37.13078
619.6699 | 4.801224 | 1083.612 | 3.327635 |  | 25.52488 | 24.81235 | 24.37102 | 24.70318 | 37.41399 | 37.13373
619.7695 | 4.800379 | 1085.854 | 3.327635 |  | 25.51592 | 24.84861 | 24.37173 | 24.74672 | 37.43326 | 37.12088
619.8691 | 4.800361 | 1083.236 | 3.327659 |  | 25.55403 | 24.81487 | 24.35221 | 24.69528 | 37.44057 | 37.10054
619.96875 | 4.800742 | 1083.745 | 3.327638 |  | 25.53895 | 24.81047 | 24.32625 | 24.71845 | 37.46156 | 37.10643
620.0684 | 4.799898 | 1082.546 | 3.327617 |  | 25.53576 | 24.81047 | 24.35719 | 24.66233 | 37.44111 | 37.07923
620.168 | 4.801069 | 1075.231 | 3.327668 |  | 25.53494 | 24.81805 | 24.34449 | 24.70638 | 37.48632 | 37.06123
620.2676 | 4.799898 | 1081.462 | 3.327641 |  | 25.55922 | 24.8175 | 24.33097 | 24.72282 | 37.49333 | 37.09674
620.3671875 | 4.800297 | 1084.043 | 3.3276 |  | 25.53912 | 24.81526 | 24.36905 | 24.72343 | 37.48486 | 37.07528
620.4668 | 4.800042 | 1085.776 | 3.327665 |  | 25.51088 | 24.83989 | 24.34835 | 24.68836 | 37.45896 | 37.0241
620.5664 | 4.800243 | 1079.275 | 3.327625 |  | 25.54204 | 24.83755 | 24.39206 | 24.71027 | 37.48957 | 37.02686
620.666 | 4.79988 | 1079.763 | 3.327629 |  | 25.50749 | 24.83015 | 24.36998 | 24.68669 | 37.46475 | 37.01149
620.765625 | 4.80027 | 1077.407 | 3.327673 |  | 25.54005 | 24.82638 | 24.33512 | 24.68123 | 37.4465 | 37.02027
620.8652 | 4.800361 | 1080.06 | 3.327623 |  | 25.53328 | 24.82286 | 24.34536 | 24.69135 | 37.4697 | 36.98858
620.9648 | 4.800615 | 1077.682 | 3.32763 |  | 25.56545 | 24.83444 | 24.35646 | 24.67455 | 37.45506 | 37.00994
621.0645 | 4.800724 | 1077.063 | 3.327611 |  | 25.5415 | 24.81656 | 24.40043 | 24.68325 | 37.44204 | 37.02801
621.1640625 | 4.799761 | 1077.415 | 3.327632 |  | 25.5569 | 24.81653 | 24.39061 | 24.64468 | 37.44905 | 37.05095
621.2637 | 4.800261 | 1083.064 | 3.327648 |  | 25.55353 | 24.83385 | 24.38409 | 24.68693 | 37.45232 | 37.05415
621.3633 | 4.800524 | 1077.103 | 3.327609 |  | 25.55305 | 24.82594 | 24.40462 | 24.65138 | 37.42842 | 37.08166
621.4629 | 4.800551 | 1078.148 | 3.3276 |  | 25.54591 | 24.82123 | 24.38799 | 24.66089 | 37.4287 | 37.07826
621.5625 | 4.800061 | 1079.895 | 3.327611 |  | 25.53184 | 24.831 | 24.40686 | 24.66802 | 37.44392 | 37.06839
621.6621 | 4.799871 | 1075.603 | 3.327591 |  | 25.53917 | 24.84454 | 24.3765 | 24.69017 | 37.45102 | 37.10215
621.7617 | 4.800379 | 1077.467 | 3.327597 |  | 25.50738 | 24.83849 | 24.3851 | 24.64173 | 37.44073 | 37.09394
621.8613 | 4.800034 | 1075.547 | 3.327573 |  | 25.55047 | 24.82301 | 24.3978 | 24.68913 | 37.47897 | 37.08943
621.9609375 | 4.800543 | 1078.362 | 3.327588 |  | 25.54591 | 24.85406 | 24.39252 | 24.67768 | 37.47576 | 37.10413
622.0605 | 4.800979 | 1071.758 | 3.327636 |  | 25.53924 | 24.83622 | 24.38395 | 24.66448 | 37.48977 | 37.08454
622.1602 | 4.800543 | 1070.677 | 3.327623 |  | 25.52004 | 24.851 | 24.40221 | 24.68508 | 37.52064 | 37.0772
622.2598 | 4.800097 | 1078.305 | 3.327585 |  | 25.54262 | 24.8097 | 24.3761 | 24.68378 | 37.5397 | 37.05915
622.359375 | 4.800206 | 1076.315 | 3.3275 |  | 25.55612 | 24.83406 | 24.39256 | 24.70278 | 37.54274 | 37.0333
622.459 | 4.800397 | 1073.629 | 3.327568 |  | 25.53451 | 24.84046 | 24.39914 | 24.68985 | 37.55981 | 37.02954
622.5586 | 4.800015 | 1079.925 | 3.327553 |  | 25.54963 | 24.84423 | 24.42357 | 24.6914 | 37.57224 | 37.03375
622.6582 | 4.800988 | 1071.25 | 3.327566 |  | 25.54183 | 24.83496 | 24.40175 | 24.70123 | 37.59457 | 37.03004
622.7578125 | 4.800125 | 1074.246 | 3.327603 |  | 25.53948 | 24.83071 | 24.38257 | 24.69187 | 37.59403 | 37.01817
622.8574 | 4.79948 | 1075.245 | 3.327583 |  | 25.56418 | 24.83223 | 24.39237 | 24.66735 | 37.61194 | 37.02682
622.957 | 4.799335 | 1074.077 | 3.32757 |  | 25.55017 | 24.84382 | 24.39338 | 24.69474 | 37.57941 | 37.0253
623.0566 | 4.799698 | 1074.286 | 3.327562 |  | 25.55915 | 24.85597 | 24.41751 | 24.70723 | 37.6058 | 37.0207
623.15625 | 4.800806 | 1073.97 | 3.327555 |  | 25.55488 | 24.84772 | 24.3877 | 24.70304 | 37.59625 | 37.04593
623.2559 | 4.800116 | 1072.931 | 3.327586 |  | 25.55523 | 24.84122 | 24.38562 | 24.69951 | 37.60999 | 37.05522
623.3555 | 4.79928 | 1074.026 | 3.327595 |  | 25.5634 | 24.85386 | 24.41933 | 24.70857 | 37.59677 | 37.0332
623.4551 | 4.799434 | 1070.047 | 3.327551 |  | 25.57159 | 24.82681 | 24.42459 | 24.70588 | 37.61819 | 37.02899
623.5546875 | 4.799725 | 1071.628 | 3.327546 |  | 25.54619 | 24.85368 | 24.41493 | 24.67532 | 37.62463 | 37.0473
623.6543 | 4.799443 | 1069.148 | 3.327536 |  | 25.5699 | 24.83625 | 24.43304 | 24.66278 | 37.63055 | 37.04419
623.7539 | 4.800225 | 1074.791 | 3.327561 |  | 25.58049 | 24.86245 | 24.39828 | 24.71597 | 37.6207 | 37.03801
623.8535 | 4.799053 | 1074.011 | 3.327519 |  | 25.61761 | 24.86192 | 24.39699 | 24.71076 | 37.63568 | 37.05423
623.953125 | 4.799553 | 1074.696 | 3.32753 |  | 25.59627 | 24.83186 | 24.402 | 24.72876 | 37.63472 | 37.04851
624.0527 | 4.799816 | 1066.081 | 3.327558 |  | 25.59435 | 24.86654 | 24.43216 | 24.71704 | 37.63467 | 37.06411
624.1523 | 4.799871 | 1069.584 | 3.327534 |  | 25.58909 | 24.84198 | 24.42536 | 24.71708 | 37.631 | 37.05881
624.252 | 4.799834 | 1069.506 | 3.327469 |  | 25.59828 | 24.83523 | 24.40234 | 24.7285 | 37.64732 | 37.05601
624.3515625 | 4.799571 | 1067.463 | 3.327535 |  | 25.56996 | 24.85841 | 24.39379 | 24.72349 | 37.61197 | 37.05422
624.4512 | 4.799934 | 1069.57 | 3.327547 |  | 25.57348 | 24.84092 | 24.42181 | 24.72203 | 37.64907 | 37.03604
624.5508 | 4.799071 | 1067.829 | 3.327501 |  | 25.62526 | 24.84688 | 24.43723 | 24.6988 | 37.66349 | 37.05702
624.6504 | 4.799335 | 1071.262 | 3.327523 |  | 25.58536 | 24.86896 | 24.4199 | 24.72811 | 37.67373 | 37.04086
624.75 | 4.799871 | 1072.495 | 3.327506 |  | 25.5944 | 24.85334 | 24.413 | 24.72661 | 37.6584 | 37.02398
624.8496 | 4.798962 | 1067.971 | 3.327496 |  | 25.58382 | 24.86041 | 24.40677 | 24.6979 | 37.65568 | 37.04341
624.9492 | 4.799434 | 1075.64 | 3.327495 |  | 25.60629 | 24.87081 | 24.40229 | 24.69855 | 37.67197 | 37.01638
625.0488 | 4.79967 | 1070.129 | 3.327462 |  | 25.61745 | 24.87808 | 24.40713 | 24.70775 | 37.67618 | 37.02084
625.1484375 | 4.799353 | 1072.983 | 3.327528 |  | 25.58204 | 24.8605 | 24.41262 | 24.72416 | 37.67221 | 37.00069
625.248 | 4.800007 | 1076.987 | 3.327537 |  | 25.61016 | 24.86418 | 24.43884 | 24.70625 | 37.67066 | 37.0134
625.3477 | 4.799816 | 1068.002 | 3.327517 |  | 25.60226 | 24.85091 | 24.42096 | 24.73103 | 37.67702 | 36.9983
625.4473 | 4.79967 | 1073.485 | 3.327484 |  | 25.60658 | 24.85966 | 24.42047 | 24.72408 | 37.68303 | 37.01126
625.546875 | 4.799734 | 1069.669 | 3.327494 |  | 25.61136 | 24.8807 | 24.42007 | 24.74585 | 37.66568 | 37.01088
625.6465 | 4.799316 | 1070.127 | 3.327447 |  | 25.63211 | 24.87005 | 24.44691 | 24.73482 | 37.68288 | 37.00169
625.7461 | 4.799271 | 1072.369 | 3.327466 |  | 25.61975 | 24.83878 | 24.41412 | 24.72261 | 37.6785 | 37.00441
625.8457 | 4.799434 | 1074.754 | 3.327493 |  | 25.60831 | 24.86412 | 24.42102 | 24.74283 | 37.67842 | 37.01006
625.9453125 | 4.800225 | 1070.722 | 3.327463 |  | 25.60829 | 24.8592 | 24.41566 | 24.7462 | 37.70682 | 36.99386
626.0449 | 4.799271 | 1066.773 | 3.327436 |  | 25.62418 | 24.86258 | 24.40074 | 24.7145 | 37.69223 | 37.02431
626.1445 | 4.799189 | 1065.263 | 3.327486 |  | 25.66235 | 24.87477 | 24.41183 | 24.75072 | 37.69285 | 37.02836
626.2441 | 4.799561 | 1064.912 | 3.327442 |  | 25.67686 | 24.88764 | 24.41417 | 24.73527 | 37.69338 | 36.99879
626.34375 | 4.799834 | 1066.62 | 3.327435 |  | 25.66022 | 24.89634 | 24.43986 | 24.72298 | 37.71076 | 37.00808
626.4434 | 4.799225 | 1071.742 | 3.327446 |  | 25.67092 | 24.88911 | 24.40945 | 24.75818 | 37.70375 | 36.95402
626.543 | 4.799634 | 1066.025 | 3.327473 |  | 25.64658 | 24.87917 | 24.42351 | 24.76401 | 37.69052 | 36.99823
626.6426 | 4.799507 | 1071.613 | 3.327494 |  | 25.67705 | 24.86299 | 24.42733 | 24.74874 | 37.70554 | 37.00431
626.7421875 | 4.798998 | 1061.556 | 3.327439 |  | 25.65322 | 24.89581 | 24.42746 | 24.75411 | 37.70643 | 36.96397
626.8418 | 4.79938 | 1062.96 | 3.327475 |  | 25.67897 | 24.90344 | 24.41606 | 24.71773 | 37.69476 | 36.96186
626.9414 | 4.798953 | 1070.123 | 3.327401 |  | 25.62642 | 24.89075 | 24.42774 | 24.73283 | 37.68458 | 36.97392
627.041 | 4.799789 | 1070.241 | 3.327427 |  | 25.66536 | 24.86587 | 24.4676 | 24.73577 | 37.69099 | 36.95277
627.140625 | 4.799371 | 1066.976 | 3.327456 |  | 25.67546 | 24.89081 | 24.41826 | 24.73569 | 37.7321 | 36.94495
627.2402 | 4.799498 | 1061.389 | 3.327454 |  | 25.69347 | 24.8755 | 24.44447 | 24.74247 | 37.7095 | 36.97925
627.3398 | 4.799044 | 1064.654 | 3.32739 |  | 25.67738 | 24.8749 | 24.42555 | 24.76707 | 37.6876 | 36.94807
627.4395 | 4.799534 | 1064.42 | 3.327449 |  | 25.68234 | 24.86274 | 24.42988 | 24.73588 | 37.6893 | 36.93172
627.5390625 | 4.79997 | 1060.705 | 3.327439 |  | 25.67674 | 24.90534 | 24.4208 | 24.73801 | 37.69664 | 36.94501
627.6387 | 4.799625 | 1063.06 | 3.327449 |  | 25.70452 | 24.88822 | 24.45008 | 24.76046 | 37.70586 | 36.94418
627.7383 | 4.798635 | 1064.777 | 3.32743 |  | 25.67493 | 24.90174 | 24.43431 | 24.72424 | 37.70874 | 36.93517
627.8379 | 4.798808 | 1063.477 | 3.327383 |  | 25.67654 | 24.87747 | 24.43986 | 24.73948 | 37.69434 | 36.93615
627.9375 | 4.799461 | 1064.83 | 3.327398 |  | 25.7068 | 24.9001 | 24.43245 | 24.75194 | 37.70423 | 36.9237
628.0371 | 4.798453 | 1061.573 | 3.32741 |  | 25.71179 | 24.90315 | 24.44838 | 24.74713 | 37.71184 | 36.92891
628.1367 | 4.799307 | 1063.086 | 3.327363 |  | 25.67889 | 24.89093 | 24.44551 | 24.7183 | 37.69314 | 36.92153
628.2363 | 4.799171 | 1067.034 | 3.327341 |  | 25.68614 | 24.88286 | 24.4329 | 24.72406 | 37.74098 | 36.92186
628.3359375 | 4.798699 | 1062.399 | 3.327419 |  | 25.67992 | 24.90145 | 24.43485 | 24.75038 | 37.7037 | 36.92981
628.4355 | 4.799516 | 1062.239 | 3.327403 |  | 25.72267 | 24.92104 | 24.46916 | 24.76353 | 37.66448 | 36.90502
628.5352 | 4.798426 | 1064.205 | 3.327389 |  | 25.68174 | 24.89171 | 24.4646 | 24.75407 | 37.68771 | 36.93877
628.6348 | 4.798889 | 1059.908 | 3.327383 |  | 25.67272 | 24.89959 | 24.42791 | 24.73565 | 37.70197 | 36.92549
628.734375 | 4.799035 | 1060.248 | 3.32743 |  | 25.68548 | 24.87822 | 24.4169 | 24.7406 | 37.68814 | 36.94051
628.834 | 4.798862 | 1067.457 | 3.327371 |  | 25.66991 | 24.88908 | 24.44641 | 24.73018 | 37.70087 | 36.95038
628.9336 | 4.79938 | 1065.033 | 3.327378 |  | 25.69655 | 24.90196 | 24.4362 | 24.74473 | 37.70311 | 36.93588
629.0332 | 4.799198 | 1067.718 | 3.327358 |  | 25.71384 | 24.89062 | 24.4009 | 24.73494 | 37.7228 | 36.90591
629.1328125 | 4.799416 | 1061.622 | 3.327332 |  | 25.68338 | 24.87031 | 24.45115 | 24.72743 | 37.68245 | 36.94549
629.2324 | 4.799307 | 1056.241 | 3.327374 |  | 25.68431 | 24.88035 | 24.44259 | 24.72325 | 37.71333 | 36.96557
629.332 | 4.799634 | 1060.303 | 3.327372 |  | 25.67404 | 24.88644 | 24.45139 | 24.72768 | 37.69738 | 36.92431
629.4316 | 4.799407 | 1060.361 | 3.327378 |  | 25.69089 | 24.89882 | 24.45929 | 24.72741 | 37.70389 | 36.90971
629.53125 | 4.799189 | 1059.432 | 3.327388 |  | 25.68967 | 24.90002 | 24.44962 | 24.72499 | 37.67712 | 36.90339
629.6309 | 4.798617 | 1063.928 | 3.327296 |  | 25.67145 | 24.88945 | 24.4208 | 24.70392 | 37.72677 | 36.91153
629.7305 | 4.800315 | 1063.455 | 3.327378 |  | 25.67757 | 24.88489 | 24.44469 | 24.7284 | 37.67144 | 36.90599
629.8301 | 4.798662 | 1065.559 | 3.327297 |  | 25.67164 | 24.89183 | 24.44656 | 24.74199 | 37.68299 | 36.93253
629.9296875 | 4.798635 | 1062.33 | 3.327375 |  | 25.69239 | 24.88399 | 24.43742 | 24.74478 | 37.71531 | 36.92253
630.0293 | 4.799471 | 1067.774 | 3.327284 |  | 25.70685 | 24.88665 | 24.4224 | 24.7174 | 37.70053 | 36.93386
630.1289 | 4.799007 | 1060.241 | 3.327251 |  | 25.67896 | 24.87902 | 24.43696 | 24.73107 | 37.69426 | 36.92812
630.2285 | 4.79789 | 1060.039 | 3.327321 |  | 25.68742 | 24.88298 | 24.43577 | 24.76069 | 37.69782 | 36.91239
630.328125 | 4.797863 | 1061.653 | 3.32728 |  | 25.69425 | 24.88384 | 24.45801 | 24.71013 | 37.69829 | 36.92344
630.4277 | 4.798181 | 1060.771 | 3.327251 |  | 25.68329 | 24.91659 | 24.40358 | 24.73771 | 37.69901 | 36.95082
630.5273 | 4.798644 | 1060.342 | 3.327267 |  | 25.68352 | 24.91815 | 24.45733 | 24.74174 | 37.70772 | 36.93894
630.627 | 4.798535 | 1057.723 | 3.327258 |  | 25.71059 | 24.89412 | 24.44844 | 24.71544 | 37.70126 | 36.90953
630.7265625 | 4.798789 | 1059.502 | 3.327249 |  | 25.67747 | 24.897 | 24.45785 | 24.75342 | 37.72308 | 36.95171
630.8262 | 4.799017 | 1057.634 | 3.32717 |  | 25.71276 | 24.91389 | 24.41419 | 24.75433 | 37.7019 | 36.95956
630.9258 | 4.798944 | 1062.122 | 3.327283 |  | 25.67109 | 24.90298 | 24.45119 | 24.75884 | 37.73167 | 36.95262
631.0254 | 4.798263 | 1061.407 | 3.327263 |  | 25.67836 | 24.9104 | 24.44283 | 24.73474 | 37.72842 | 36.98524
631.125 | 4.798889 | 1059.576 | 3.327248 |  | 25.69081 | 24.90958 | 24.44289 | 24.74883 | 37.73293 | 36.95428
631.2246 | 4.799416 | 1061.083 | 3.327244 |  | 25.69971 | 24.91124 | 24.44942 | 24.76522 | 37.73623 | 36.9622
631.3242 | 4.798408 | 1064.646 | 3.327236 |  | 25.65847 | 24.87075 | 24.42603 | 24.74354 | 37.71026 | 36.91003
631.4238 | 4.798808 | 1058.833 | 3.327244 |  | 25.65407 | 24.91551 | 24.43483 | 24.73512 | 37.68047 | 36.9403
631.5234375 | 4.798272 | 1062.485 | 3.327303 |  | 25.68378 | 24.87623 | 24.37671 | 24.73778 | 37.70152 | 36.93665
631.623 | 4.798571 | 1064.412 | 3.327178 |  | 25.67717 | 24.88567 | 24.41335 | 24.71569 | 37.68135 | 36.95574
631.7227 | 4.79918 | 1065.614 | 3.327259 |  | 25.65912 | 24.89642 | 24.41183 | 24.7554 | 37.72806 | 36.94812
631.8223 | 4.798281 | 1062.579 | 3.327266 |  | 25.63095 | 24.89634 | 24.39952 | 24.72662 | 37.7079 | 36.94656
631.921875 | 4.798826 | 1064.857 | 3.327262 |  | 25.67064 | 24.88232 | 24.3988 | 24.75632 | 37.68694 | 36.9705
632.0215 | 4.799316 | 1063.664 | 3.327218 |  | 25.65744 | 24.90458 | 24.42971 | 24.73198 | 37.69125 | 36.98244
632.1211 | 4.798671 | 1064.047 | 3.327253 |  | 25.67724 | 24.91196 | 24.41332 | 24.7096 | 37.68249 | 37.02849
632.2207 | 4.798808 | 1061.499 | 3.327291 |  | 25.67978 | 24.87992 | 24.41776 | 24.71725 | 37.71648 | 37.03912
632.3203125 | 4.797972 | 1063.27 | 3.327192 |  | 25.65491 | 24.907 | 24.41126 | 24.72888 | 37.70781 | 37.01767
632.4199 | 4.798853 | 1063.961 | 3.327215 |  | 25.66841 | 24.90484 | 24.433 | 24.76388 | 37.69773 | 37.02281
632.5195 | 4.798399 | 1063.534 | 3.327233 |  | 25.66277 | 24.89559 | 24.41968 | 24.71115 | 37.70407 | 37.06774
632.6191 | 4.798753 | 1063.504 | 3.327187 |  | 25.66597 | 24.90072 | 24.41686 | 24.71797 | 37.71921 | 37.01709
632.71875 | 4.798644 | 1066.068 | 3.327221 |  | 25.68771 | 24.86989 | 24.40486 | 24.76311 | 37.73291 | 37.02348
632.8184 | 4.798263 | 1065.505 | 3.327221 |  | 25.65718 | 24.90387 | 24.43275 | 24.71835 | 37.66048 | 37.05198
632.918 | 4.799025 | 1070.216 | 3.327249 |  | 25.67213 | 24.88948 | 24.43818 | 24.71958 | 37.68226 | 37.01313
633.0176 | 4.798626 | 1067.551 | 3.327244 |  | 25.66647 | 24.90644 | 24.40977 | 24.72058 | 37.70835 | 37.05215
633.1171875 | 4.798907 | 1065.853 | 3.32725 |  | 25.68814 | 24.8949 | 24.42298 | 24.75855 | 37.70861 | 37.05328
633.2168 | 4.799007 | 1062.709 | 3.327224 |  | 25.69296 | 24.91605 | 24.40956 | 24.74807 | 37.69765 | 37.0505
633.3164 | 4.798571 | 1065.88 | 3.327203 |  | 25.6874 | 24.87576 | 24.44083 | 24.74607 | 37.71466 | 37.06616
633.416 | 4.798925 | 1062.237 | 3.327194 |  | 25.66774 | 24.89787 | 24.44086 | 24.74398 | 37.7149 | 37.07362
633.515625 | 4.799371 | 1060.34 | 3.32721 |  | 25.67608 | 24.89404 | 24.41961 | 24.74394 | 37.67203 | 37.06425
633.6152 | 4.798635 | 1063.633 | 3.327215 |  | 25.69574 | 24.92054 | 24.42234 | 24.76273 | 37.70168 | 37.08207
633.7148 | 4.798144 | 1062.738 | 3.327171 |  | 25.67473 | 24.89782 | 24.41374 | 24.75476 | 37.68795 | 37.10458
633.8145 | 4.799116 | 1062.208 | 3.327178 |  | 25.69901 | 24.89854 | 24.42123 | 24.74136 | 37.66359 | 37.09207
633.9140625 | 4.799017 | 1064.709 | 3.327109 |  | 25.67903 | 24.91352 | 24.4472 | 24.73908 | 37.64631 | 37.11154
634.0137 | 4.798953 | 1058.856 | 3.327178 |  | 25.70392 | 24.90755 | 24.4356 | 24.74372 | 37.64242 | 37.12687
634.1133 | 4.79928 | 1067.377 | 3.327178 |  | 25.70239 | 24.88853 | 24.43002 | 24.75806 | 37.68316 | 37.07734
634.2129 | 4.798508 | 1063.451 | 3.327159 |  | 25.67416 | 24.90035 | 24.40664 | 24.75103 | 37.64479 | 37.11576
634.3125 | 4.79829 | 1063.825 | 3.327149 |  | 25.68511 | 24.86725 | 24.4159 | 24.74731 | 37.61793 | 37.08732
634.4121 | 4.798889 | 1059.315 | 3.327184 |  | 25.68767 | 24.88487 | 24.40828 | 24.75237 | 37.62027 | 37.12999
634.5117 | 4.798817 | 1056.045 | 3.327144 |  | 25.68934 | 24.89695 | 24.44319 | 24.77677 | 37.62856 | 37.09066
634.6113 | 4.798799 | 1058.783 | 3.327097 |  | 25.72482 | 24.88633 | 24.44036 | 24.77313 | 37.62134 | 37.07954
634.7109375 | 4.798953 | 1056.553 | 3.327145 |  | 25.6881 | 24.89 | 24.42666 | 24.75936 | 37.63259 | 37.10254
634.8105 | 4.799561 | 1059.396 | 3.327147 |  | 25.67316 | 24.9054 | 24.43944 | 24.76716 | 37.63163 | 37.09898
634.9102 | 4.798744 | 1057.619 | 3.327178 |  | 25.70417 | 24.92038 | 24.43652 | 24.75017 | 37.63327 | 37.10606
635.0098 | 4.799053 | 1059.743 | 3.32711 |  | 25.71032 | 24.91553 | 24.42936 | 24.75973 | 37.62021 | 37.08153
635.109375 | 4.799325 | 1055.494 | 3.327131 |  | 25.72019 | 24.88974 | 24.43725 | 24.74289 | 37.61245 | 37.09027
635.209 | 4.798326 | 1061.942 | 3.327137 |  | 25.72164 | 24.90529 | 24.43278 | 24.75447 | 37.61233 | 37.07714
635.3086 | 4.798953 | 1059.423 | 3.327132 |  | 25.69631 | 24.91079 | 24.40919 | 24.7605 | 37.58781 | 37.08052
635.4082 | 4.799053 | 1065.994 | 3.327148 |  | 25.69713 | 24.89638 | 24.41409 | 24.7734 | 37.60347 | 37.0628
635.5078125 | 4.799062 | 1061.503 | 3.327136 |  | 25.69084 | 24.86938 | 24.42898 | 24.76109 | 37.59207 | 37.04842
635.6074 | 4.798517 | 1061.914 | 3.327196 |  | 25.69415 | 24.89322 | 24.4353 | 24.75097 | 37.60939 | 37.06578
635.707 | 4.798671 | 1062.809 | 3.327141 |  | 25.68454 | 24.91648 | 24.44011 | 24.77129 | 37.61782 | 37.06311
635.8066 | 4.799362 | 1062.977 | 3.3271 |  | 25.70083 | 24.90198 | 24.42348 | 24.75928 | 37.60482 | 37.07215
635.90625 | 4.798599 | 1062.443 | 3.327132 |  | 25.7122 | 24.89462 | 24.44977 | 24.79318 | 37.60498 | 37.08699
636.0059 | 4.79868 | 1065.383 | 3.327064 |  | 25.69863 | 24.87997 | 24.46463 | 24.76034 | 37.58855 | 37.04305
636.1055 | 4.79809 | 1065.098 | 3.327161 |  | 25.71279 | 24.91407 | 24.43103 | 24.77885 | 37.6058 | 37.04856
636.2051 | 4.798371 | 1064.889 | 3.327126 |  | 25.71352 | 24.91602 | 24.44836 | 24.76511 | 37.60221 | 37.05954
636.3046875 | 4.799035 | 1065.593 | 3.327091 |  | 25.70091 | 24.88199 | 24.42248 | 24.79918 | 37.57334 | 37.05766
636.4043 | 4.798835 | 1062.285 | 3.327148 |  | 25.68698 | 24.92509 | 24.43241 | 24.76 | 37.58847 | 37.05233
636.5039 | 4.798181 | 1065.342 | 3.327095 |  | 25.72965 | 24.9055 | 24.43966 | 24.76161 | 37.61489 | 37.06276
636.6035 | 4.798817 | 1064.334 | 3.32711 |  | 25.70419 | 24.90163 | 24.48134 | 24.78208 | 37.56826 | 37.08375
636.703125 | 4.798699 | 1066.935 | 3.327133 |  | 25.71363 | 24.90805 | 24.44204 | 24.76488 | 37.57763 | 37.05986
636.8027 | 4.798553 | 1065.123 | 3.327112 |  | 25.6844 | 24.90701 | 24.45832 | 24.76751 | 37.5629 | 37.06165
636.9023 | 4.799398 | 1065.249 | 3.327064 |  | 25.72299 | 24.89478 | 24.48695 | 24.77662 | 37.61152 | 37.08209
637.002 | 4.79858 | 1064.793 | 3.327137 |  | 25.72507 | 24.88947 | 24.455 | 24.77212 | 37.5898 | 37.08688
637.1015625 | 4.798481 | 1067.224 | 3.327108 |  | 25.68887 | 24.92402 | 24.46038 | 24.78235 | 37.58349 | 37.10317
637.2012 | 4.798862 | 1064.667 | 3.327124 |  | 25.70399 | 24.91981 | 24.47525 | 24.77924 | 37.57618 | 37.10049
637.3008 | 4.798481 | 1062.396 | 3.327089 |  | 25.69349 | 24.89986 | 24.49844 | 24.78799 | 37.59131 | 37.07586
637.4004 | 4.799471 | 1062.032 | 3.327072 |  | 25.71223 | 24.91488 | 24.48199 | 24.79914 | 37.5939 | 37.08841
637.5 | 4.798126 | 1062.161 | 3.327136 |  | 25.68655 | 24.92157 | 24.48554 | 24.77699 | 37.59044 | 37.10865
637.5996 | 4.798181 | 1059.619 | 3.327097 |  | 25.69487 | 24.94711 | 24.46126 | 24.80007 | 37.62622 | 37.15706
637.6992 | 4.798353 | 1066.079 | 3.327096 |  | 25.70479 | 24.92332 | 24.49179 | 24.79458 | 37.63865 | 37.15759
637.7988 | 4.798281 | 1061.254 | 3.327077 |  | 25.727 | 24.92089 | 24.45682 | 24.79696 | 37.59631 | 37.13069
637.8984375 | 4.798245 | 1059.266 | 3.327057 |  | 25.71111 | 24.93915 | 24.45653 | 24.77746 | 37.63895 | 37.13263
637.998 | 4.798371 | 1058.238 | 3.327064 |  | 25.72253 | 24.91203 | 24.44976 | 24.81766 | 37.6503 | 37.16458
638.0977 | 4.799207 | 1062.137 | 3.327061 |  | 25.71763 | 24.89252 | 24.49818 | 24.78911 | 37.65484 | 37.16342
638.1973 | 4.7979 | 1063.289 | 3.327103 |  | 25.70991 | 24.90908 | 24.47917 | 24.80114 | 37.65458 | 37.11848
638.296875 | 4.798535 | 1060.911 | 3.327098 |  | 25.72585 | 24.9208 | 24.46067 | 24.79395 | 37.68889 | 37.18376
638.3965 | 4.798426 | 1059.171 | 3.327047 |  | 25.71903 | 24.8981 | 24.47316 | 24.82917 | 37.68017 | 37.19842
638.4961 | 4.799144 | 1063.935 | 3.327063 |  | 25.69543 | 24.93974 | 24.47658 | 24.80195 | 37.6576 | 37.13062
638.5957 | 4.798535 | 1062.777 | 3.327094 |  | 25.70641 | 24.94617 | 24.47532 | 24.81519 | 37.67114 | 37.15588
638.6953125 | 4.799134 | 1062.258 | 3.32702 |  | 25.71187 | 24.92295 | 24.48871 | 24.83625 | 37.65693 | 37.2237
638.7949 | 4.798971 | 1061.672 | 3.327024 |  | 25.73626 | 24.958 | 24.48614 | 24.83624 | 37.67833 | 37.21142
638.8945 | 4.798862 | 1059.715 | 3.327047 |  | 25.71896 | 24.91862 | 24.48994 | 24.82175 | 37.69583 | 37.24549
638.9941 | 4.798799 | 1061.184 | 3.326989 |  | 25.70277 | 24.92491 | 24.49081 | 24.83536 | 37.66081 | 37.23718
639.09375 | 4.799443 | 1065.307 | 3.327055 |  | 25.7198 | 24.92341 | 24.48813 | 24.81586 | 37.67392 | 37.2366
639.1934 | 4.798744 | 1068.14 | 3.32701 |  | 25.71577 | 24.92848 | 24.50809 | 24.8298 | 37.68391 | 37.27601
639.293 | 4.798371 | 1068.744 | 3.327018 |  | 25.71159 | 24.91933 | 24.49446 | 24.84754 | 37.69102 | 37.2949
639.3926 | 4.799144 | 1063.84 | 3.327004 |  | 25.72068 | 24.88646 | 24.50629 | 24.81186 | 37.68226 | 37.28629
639.4921875 | 4.79948 | 1067.661 | 3.326965 |  | 25.72485 | 24.92269 | 24.48843 | 24.83505 | 37.65834 | 37.24817
639.5918 | 4.798998 | 1061.52 | 3.327009 |  | 25.71653 | 24.93721 | 24.50267 | 24.84093 | 37.66354 | 37.2994
639.6914 | 4.798835 | 1067.284 | 3.327019 |  | 25.71204 | 24.91093 | 24.47933 | 24.81882 | 37.68341 | 37.29505
639.791 | 4.799507 | 1063.121 | 3.326999 |  | 25.72825 | 24.94241 | 24.50702 | 24.81884 | 37.68518 | 37.26859
639.890625 | 4.799017 | 1066.977 | 3.327001 |  | 25.72377 | 24.94249 | 24.45993 | 24.83879 | 37.67563 | 37.2984
639.9902 | 4.799089 | 1069.926 | 3.327018 |  | 25.70495 | 24.94868 | 24.50418 | 24.81845 | 37.67533 | 37.30337
640.0898 | 4.799044 | 1065.049 | 3.326981 |  | 25.71358 | 24.90829 | 24.51832 | 24.83322 | 37.70875 | 37.28135
640.1895 | 4.799144 | 1067.32 | 3.326958 |  | 25.73297 | 24.90856 | 24.52916 | 24.82281 | 37.67316 | 37.29045
640.2890625 | 4.799243 | 1064.254 | 3.326939 |  | 25.70371 | 24.91954 | 24.48074 | 24.84493 | 37.65527 | 37.31659
640.3887 | 4.798571 | 1071.4 | 3.326952 |  | 25.73529 | 24.91857 | 24.48823 | 24.8008 | 37.63754 | 37.28444
640.4883 | 4.798762 | 1067.78 | 3.326983 |  | 25.70391 | 24.92794 | 24.48033 | 24.84115 | 37.66358 | 37.30782
640.5879 | 4.798862 | 1068.495 | 3.326978 |  | 25.70997 | 24.92363 | 24.49784 | 24.81316 | 37.60704 | 37.30666
640.6875 | 4.799153 | 1069.828 | 3.326928 |  | 25.72557 | 24.931 | 24.52043 | 24.84129 | 37.61099 | 37.31433
640.7871 | 4.798653 | 1069.1 | 3.326996 |  | 25.73162 | 24.94123 | 24.48474 | 24.82312 | 37.5972 | 37.31327
640.8867 | 4.799007 | 1072.366 | 3.326917 |  | 25.73755 | 24.94667 | 24.49281 | 24.86763 | 37.53925 | 37.30133
640.9863 | 4.798544 | 1069.96 | 3.326919 |  | 25.71564 | 24.96124 | 24.52209 | 24.84887 | 37.56223 | 37.31749
641.0859375 | 4.799298 | 1071.327 | 3.326954 |  | 25.7247 | 24.94645 | 24.50766 | 24.84161 | 37.53392 | 37.30588
641.1855 | 4.799344 | 1073.757 | 3.32694 |  | 25.69123 | 24.9407 | 24.50045 | 24.81503 | 37.52031 | 37.34572
641.2852 | 4.798871 | 1076.087 | 3.326965 |  | 25.72417 | 24.90417 | 24.50617 | 24.8039 | 37.53212 | 37.29721
641.3848 | 4.797999 | 1070.773 | 3.326943 |  | 25.72064 | 24.96038 | 24.49852 | 24.84564 | 37.52529 | 37.34297
641.484375 | 4.799834 | 1065.465 | 3.326905 |  | 25.7171 | 24.93039 | 24.48079 | 24.82255 | 37.49782 | 37.33488
641.584 | 4.799235 | 1070.373 | 3.326942 |  | 25.74349 | 24.96754 | 24.52447 | 24.86233 | 37.51412 | 37.31041
641.6836 | 4.799561 | 1072.94 | 3.3269 |  | 25.74739 | 24.94021 | 24.51748 | 24.83648 | 37.51263 | 37.32935
641.7832 | 4.798617 | 1072.91 | 3.326913 |  | 25.75755 | 24.99057 | 24.51381 | 24.86001 | 37.53252 | 37.33336
641.8828125 | 4.799171 | 1068.369 | 3.326935 |  | 25.76289 | 24.9903 | 24.53654 | 24.83578 | 37.53719 | 37.32727
641.9824 | 4.79967 | 1071.737 | 3.326933 |  | 25.7471 | 24.96358 | 24.51848 | 24.85224 | 37.5167 | 37.3262
642.082 | 4.79958 | 1075.338 | 3.326912 |  | 25.73969 | 24.96828 | 24.50657 | 24.82577 | 37.51588 | 37.33902
642.1816 | 4.799271 | 1076.297 | 3.326874 |  | 25.73457 | 24.957 | 24.53163 | 24.87827 | 37.53959 | 37.32853
642.28125 | 4.798281 | 1068.489 | 3.326877 |  | 25.73145 | 24.9425 | 24.52428 | 24.88784 | 37.52959 | 37.31893
642.3809 | 4.798444 | 1073.71 | 3.326933 |  | 25.76407 | 24.95067 | 24.52697 | 24.85409 | 37.52015 | 37.32686
642.4805 | 4.798744 | 1074.538 | 3.326847 |  | 25.70326 | 24.96049 | 24.53375 | 24.86649 | 37.54425 | 37.33964
642.5801 | 4.799253 | 1072.006 | 3.326877 |  | 25.74033 | 24.95714 | 24.52006 | 24.82808 | 37.55386 | 37.31855
642.6796875 | 4.79888 | 1074.259 | 3.326873 |  | 25.73801 | 24.95748 | 24.52654 | 24.83835 | 37.55243 | 37.35623
642.7793 | 4.799198 | 1072.443 | 3.326863 |  | 25.74404 | 24.99285 | 24.53778 | 24.82933 | 37.56341 | 37.33254
642.8789 | 4.799761 | 1072.173 | 3.326863 |  | 25.72149 | 24.98832 | 24.51804 | 24.85691 | 37.57837 | 37.31228
642.9785 | 4.799616 | 1072.026 | 3.326864 |  | 25.73084 | 24.97318 | 24.52784 | 24.86031 | 37.57313 | 37.33231
643.078125 | 4.799198 | 1075.974 | 3.32686 |  | 25.72458 | 24.96807 | 24.52322 | 24.87491 | 37.5728 | 37.34389
643.1777 | 4.798971 | 1071.509 | 3.326867 |  | 25.74528 | 24.95789 | 24.54103 | 24.8364 | 37.57959 | 37.32145
643.2773 | 4.799371 | 1075.481 | 3.32685 |  | 25.74705 | 24.97505 | 24.52316 | 24.83757 | 37.58939 | 37.31639
643.377 | 4.799679 | 1068.61 | 3.326864 |  | 25.74682 | 24.97559 | 24.5408 | 24.85242 | 37.60679 | 37.32731
643.4765625 | 4.799843 | 1073.78 | 3.32688 |  | 25.72602 | 24.95962 | 24.54109 | 24.85994 | 37.60524 | 37.31841
643.5762 | 4.799262 | 1073 | 3.326847 |  | 25.72132 | 24.99037 | 24.48997 | 24.86339 | 37.63422 | 37.31666
643.6758 | 4.799017 | 1071.587 | 3.326878 |  | 25.7437 | 24.99141 | 24.52425 | 24.85598 | 37.62085 | 37.31449
643.7754 | 4.799871 | 1078.899 | 3.326913 |  | 25.74791 | 24.9697 | 24.55747 | 24.87046 | 37.65106 | 37.31242
643.875 | 4.798817 | 1077.194 | 3.32688 |  | 25.74975 | 24.99302 | 24.51951 | 24.85033 | 37.64941 | 37.29759
643.9746 | 4.799679 | 1075.2 | 3.326829 |  | 25.71635 | 24.99408 | 24.54733 | 24.85475 | 37.67734 | 37.33408
644.0742 | 4.800107 | 1073.806 | 3.326822 |  | 25.73593 | 24.99159 | 24.50984 | 24.8775 | 37.6832 | 37.33883
644.1738 | 4.798925 | 1072.398 | 3.326842 |  | 25.74018 | 24.96807 | 24.54092 | 24.8651 | 37.70463 | 37.3124
644.2734375 | 4.799561 | 1076.049 | 3.326838 |  | 25.75363 | 24.96493 | 24.5478 | 24.86727 | 37.70309 | 37.32346
644.373 | 4.799652 | 1074.142 | 3.326797 |  | 25.73021 | 25.02577 | 24.5493 | 24.86414 | 37.71594 | 37.30072
644.4727 | 4.800116 | 1076.433 | 3.326814 |  | 25.75203 | 24.97186 | 24.5141 | 24.84368 | 37.71563 | 37.30515
644.5723 | 4.799725 | 1071.427 | 3.326827 |  | 25.75847 | 24.96941 | 24.52423 | 24.85663 | 37.72165 | 37.29988
644.671875 | 4.799889 | 1075.068 | 3.326755 |  | 25.7345 | 24.94912 | 24.5388 | 24.88951 | 37.73309 | 37.2785
644.7715 | 4.799561 | 1075.113 | 3.326765 |  | 25.77525 | 24.97636 | 24.50558 | 24.84366 | 37.73754 | 37.30947
644.8711 | 4.800152 | 1079.468 | 3.326805 |  | 25.75866 | 24.94765 | 24.52554 | 24.8526 | 37.75001 | 37.27559
644.9707 | 4.798835 | 1077.351 | 3.326763 |  | 25.74827 | 25.00011 | 24.53827 | 24.87351 | 37.78963 | 37.29337
645.0703125 | 4.799335 | 1075.414 | 3.326752 |  | 25.76869 | 24.96176 | 24.54118 | 24.85478 | 37.75721 | 37.27021
645.1699 | 4.799525 | 1077.248 | 3.326776 |  | 25.74948 | 24.99685 | 24.51602 | 24.8408 | 37.75111 | 37.3017
645.2695 | 4.799162 | 1074.379 | 3.326739 |  | 25.74722 | 25.00034 | 24.52737 | 24.86703 | 37.76566 | 37.29858
645.3691 | 4.799398 | 1075.825 | 3.326777 |  | 25.76456 | 24.95564 | 24.55244 | 24.87004 | 37.76438 | 37.29937
645.46875 | 4.799952 | 1074.964 | 3.326776 |  | 25.74136 | 24.99044 | 24.52639 | 24.85769 | 37.79005 | 37.29863
645.5684 | 4.799553 | 1073.577 | 3.326747 |  | 25.75575 | 25.02724 | 24.53933 | 24.85494 | 37.79209 | 37.27028
645.668 | 4.798953 | 1073.27 | 3.326711 |  | 25.75885 | 24.98359 | 24.53796 | 24.85723 | 37.76937 | 37.29404
645.7676 | 4.799362 | 1073.889 | 3.32676 |  | 25.75485 | 24.96831 | 24.51684 | 24.8325 | 37.77812 | 37.28038
645.8671875 | 4.799861 | 1072.965 | 3.326714 |  | 25.76245 | 24.99504 | 24.54658 | 24.85701 | 37.79903 | 37.26563
645.9668 | 4.799743 | 1073.67 | 3.326708 |  | 25.78475 | 24.97183 | 24.5451 | 24.85331 | 37.81189 | 37.26007
646.0664 | 4.799679 | 1073.827 | 3.326719 |  | 25.76685 | 25.00638 | 24.53172 | 24.86542 | 37.78784 | 37.26895
646.166 | 4.799353 | 1069.954 | 3.326757 |  | 25.77675 | 25.02433 | 24.50451 | 24.86243 | 37.79583 | 37.23518
646.265625 | 4.798998 | 1070.031 | 3.32676 |  | 25.78232 | 25.01966 | 24.51909 | 24.85102 | 37.81776 | 37.21044
646.3652 | 4.800152 | 1075.711 | 3.326725 |  | 25.76093 | 25.00282 | 24.53575 | 24.85432 | 37.80026 | 37.19958
646.4648 | 4.799916 | 1073.786 | 3.326708 |  | 25.74895 | 24.9834 | 24.52784 | 24.87345 | 37.79177 | 37.23795
646.5645 | 4.799461 | 1074.515 | 3.326761 |  | 25.77099 | 24.98716 | 24.55611 | 24.85248 | 37.80071 | 37.21781
646.6640625 | 4.801324 | 1074.806 | 3.326734 |  | 25.75802 | 25.00092 | 24.52068 | 24.84237 | 37.80172 | 37.18129
646.7637 | 4.799779 | 1070.847 | 3.326734 |  | 25.79505 | 25.01132 | 24.53344 | 24.85909 | 37.78919 | 37.20413
646.8633 | 4.800089 | 1070.24 | 3.326727 |  | 25.73888 | 24.96961 | 24.53123 | 24.84237 | 37.79288 | 37.17076
646.9629 | 4.799561 | 1070.569 | 3.326689 |  | 25.74449 | 24.99009 | 24.52004 | 24.84983 | 37.78677 | 37.13226
647.0625 | 4.800179 | 1074.295 | 3.326695 |  | 25.74639 | 24.99038 | 24.49309 | 24.84986 | 37.78372 | 37.12033
647.1621 | 4.799616 | 1075.74 | 3.326738 |  | 25.73642 | 24.97244 | 24.50125 | 24.83141 | 37.82162 | 37.11155
647.2617 | 4.799661 | 1071.739 | 3.326711 |  | 25.75958 | 24.97989 | 24.51386 | 24.85666 | 37.8082 | 37.13367
647.3613 | 4.800079 | 1075.659 | 3.326701 |  | 25.74317 | 24.98696 | 24.51048 | 24.86731 | 37.81436 | 37.11649
647.4609375 | 4.800161 | 1074.554 | 3.326678 |  | 25.75374 | 24.9723 | 24.4738 | 24.85151 | 37.79362 | 37.1533
647.5605 | 4.799661 | 1076.685 | 3.326671 |  | 25.74182 | 24.96461 | 24.51894 | 24.86105 | 37.81936 | 37.16592
647.6602 | 4.799407 | 1073.63 | 3.326653 |  | 25.72695 | 24.99198 | 24.50467 | 24.85586 | 37.83051 | 37.20364
647.7598 | 4.799598 | 1068.662 | 3.326671 |  | 25.75978 | 25.01943 | 24.50066 | 24.87542 | 37.8143 | 37.16
647.859375 | 4.799689 | 1068.575 | 3.326634 |  | 25.73306 | 25.00108 | 24.48671 | 24.83201 | 37.80739 | 37.1894
647.959 | 4.799898 | 1073.589 | 3.326647 |  | 25.77935 | 24.99049 | 24.50725 | 24.87026 | 37.7865 | 37.15036
648.0586 | 4.799498 | 1073.655 | 3.326661 |  | 25.71861 | 25.0128 | 24.50532 | 24.84921 | 37.80066 | 37.11406
648.1582 | 4.800924 | 1072.694 | 3.326642 |  | 25.77002 | 25.00058 | 24.50737 | 24.86679 | 37.82033 | 37.10469
648.2578125 | 4.800052 | 1065.333 | 3.32666 |  | 25.7842 | 24.99191 | 24.5117 | 24.85595 | 37.82 | 37.19477
648.3574 | 4.799607 | 1064.758 | 3.326646 |  | 25.73967 | 25.00105 | 24.50764 | 24.84164 | 37.842 | 37.13712
648.457 | 4.79958 | 1073.14 | 3.326612 |  | 25.75133 | 25.00205 | 24.50311 | 24.84806 | 37.79148 | 37.14114
648.5566 | 4.800325 | 1074.12 | 3.326641 |  | 25.75396 | 24.99778 | 24.49818 | 24.86037 | 37.79538 | 37.15005
648.65625 | 4.799507 | 1078.114 | 3.326616 |  | 25.75253 | 25.02256 | 24.51398 | 24.89267 | 37.79181 | 37.14208
648.7559 | 4.799961 | 1069.08 | 3.326679 |  | 25.76186 | 24.98395 | 24.51916 | 24.88283 | 37.80074 | 37.17198
648.8555 | 4.799861 | 1071.349 | 3.32664 |  | 25.78157 | 25.01246 | 24.51906 | 24.88221 | 37.79393 | 37.18102
648.9551 | 4.800015 | 1071.287 | 3.326614 |  | 25.78152 | 24.96286 | 24.49302 | 24.85773 | 37.78287 | 37.18087
649.0546875 | 4.799625 | 1071.193 | 3.326636 |  | 25.76864 | 24.9703 | 24.52788 | 24.87811 | 37.78191 | 37.15428
649.1543 | 4.800551 | 1073.511 | 3.326639 |  | 25.74515 | 24.98479 | 24.51118 | 24.85396 | 37.78021 | 37.18332
649.2539 | 4.800125 | 1075.75 | 3.326604 |  | 25.76623 | 24.99045 | 24.52119 | 24.87666 | 37.79068 | 37.16146
649.3535 | 4.800307 | 1068.863 | 3.326614 |  | 25.76418 | 24.98531 | 24.53312 | 24.88335 | 37.78947 | 37.23408
649.453125 | 4.800833 | 1068.211 | 3.326586 |  | 25.75034 | 24.98475 | 24.52109 | 24.88188 | 37.78363 | 37.20436
649.5527 | 4.800452 | 1068.069 | 3.326609 |  | 25.7187 | 24.99991 | 24.51751 | 24.88004 | 37.79913 | 37.22103
649.6523 | 4.799616 | 1070.725 | 3.326589 |  | 25.75591 | 25.01452 | 24.51677 | 24.88106 | 37.7824 | 37.23728
649.752 | 4.79967 | 1070.207 | 3.32662 |  | 25.75844 | 24.98215 | 24.52876 | 24.88772 | 37.80123 | 37.24892
649.8515625 | 4.799679 | 1066.763 | 3.32662 |  | 25.76266 | 25.01596 | 24.5467 | 24.88526 | 37.76426 | 37.22297
649.9512 | 4.800588 | 1071.532 | 3.326586 |  | 25.76182 | 24.98729 | 24.52949 | 24.88739 | 37.78155 | 37.26402
650.0508 | 4.799407 | 1070.115 | 3.326613 |  | 25.74686 | 24.97698 | 24.49747 | 24.90532 | 37.7944 | 37.2775
650.1504 | 4.800134 | 1066.298 | 3.32658 |  | 25.77001 | 24.96833 | 24.55178 | 24.89907 | 37.77799 | 37.28
650.25 | 4.799907 | 1066.096 | 3.326593 |  | 25.76604 | 25.00074 | 24.52893 | 24.904 | 37.78277 | 37.30671
650.3496 | 4.800116 | 1068.32 | 3.326561 |  | 25.77368 | 24.9881 | 24.51579 | 24.86524 | 37.81925 | 37.26022
650.4492 | 4.799679 | 1063.343 | 3.326614 |  | 25.73486 | 24.9887 | 24.50834 | 24.92303 | 37.80012 | 37.28774
650.5488 | 4.799262 | 1070.775 | 3.326553 |  | 25.76043 | 24.9772 | 24.51755 | 24.89067 | 37.78444 | 37.29521
650.6484375 | 4.799561 | 1066.782 | 3.3266 |  | 25.76686 | 25.02681 | 24.54848 | 24.89909 | 37.77561 | 37.31266
650.748 | 4.799771 | 1064.87 | 3.326629 |  | 25.75527 | 24.97037 | 24.51453 | 24.88872 | 37.79568 | 37.30812
650.8477 | 4.799561 | 1064.311 | 3.326575 |  | 25.76181 | 24.98186 | 24.53207 | 24.91721 | 37.78061 | 37.32687
650.9473 | 4.799443 | 1066.325 | 3.326585 |  | 25.76842 | 24.98061 | 24.53703 | 24.90848 | 37.77917 | 37.32798
651.046875 | 4.799298 | 1071.334 | 3.326612 |  | 25.74962 | 24.98192 | 24.53109 | 24.9052 | 37.78014 | 37.3451
651.1465 | 4.799561 | 1067.812 | 3.326559 |  | 25.73918 | 25.01423 | 24.50553 | 24.89581 | 37.79429 | 37.32363
651.2461 | 4.799325 | 1068.398 | 3.326615 |  | 25.76401 | 24.96729 | 24.52341 | 24.93518 | 37.78519 | 37.35367
651.3457 | 4.799553 | 1068.541 | 3.326555 |  | 25.72723 | 25.00218 | 24.53042 | 24.93024 | 37.75131 | 37.35732
651.4453125 | 4.800015 | 1068.201 | 3.326574 |  | 25.72991 | 25.00431 | 24.52355 | 24.93019 | 37.7497 | 37.36238
651.5449 | 4.798781 | 1066.376 | 3.326595 |  | 25.73738 | 25.01557 | 24.52147 | 24.90273 | 37.72835 | 37.36679
651.6445 | 4.799407 | 1068.462 | 3.326609 |  | 25.74847 | 24.98044 | 24.5274 | 24.9302 | 37.73709 | 37.34641
651.7441 | 4.799298 | 1073.609 | 3.326574 |  | 25.77067 | 25.00521 | 24.51566 | 24.91706 | 37.71554 | 37.37927
651.84375 | 4.799834 | 1069.702 | 3.326499 |  | 25.74998 | 25.01003 | 24.52501 | 24.94495 | 37.68114 | 37.36026
651.9434 | 4.799952 | 1068.102 | 3.326573 |  | 25.71566 | 24.99835 | 24.5344 | 24.90692 | 37.70322 | 37.36002
652.043 | 4.800197 | 1066.093 | 3.326558 |  | 25.75872 | 25.00392 | 24.55382 | 24.91717 | 37.68565 | 37.37215
652.1426 | 4.799943 | 1067.103 | 3.326538 |  | 25.72444 | 24.99566 | 24.54348 | 24.90968 | 37.69479 | 37.36618
652.2421875 | 4.799235 | 1071.918 | 3.326543 |  | 25.75003 | 25.00805 | 24.55067 | 24.9367 | 37.66299 | 37.33514
652.3418 | 4.799089 | 1074.361 | 3.32655 |  | 25.76085 | 25.00336 | 24.545 | 24.93527 | 37.64377 | 37.34002
652.4414 | 4.799189 | 1071.499 | 3.326545 |  | 25.7399 | 24.97956 | 24.57496 | 24.9003 | 37.63694 | 37.33173
652.541 | 4.799134 | 1068.115 | 3.326541 |  | 25.72768 | 25.01754 | 24.52354 | 24.91448 | 37.61146 | 37.29499
652.640625 | 4.799389 | 1070.026 | 3.326502 |  | 25.74581 | 24.99754 | 24.52542 | 24.90954 | 37.59575 | 37.29662
652.7402 | 4.799489 | 1069.932 | 3.326531 |  | 25.76591 | 25.00568 | 24.54192 | 24.91968 | 37.63433 | 37.29147
652.8398 | 4.799116 | 1070.655 | 3.326498 |  | 25.75019 | 24.9768 | 24.54144 | 24.91897 | 37.62056 | 37.29662
652.9395 | 4.798862 | 1072.474 | 3.326501 |  | 25.7632 | 25.00111 | 24.53879 | 24.91514 | 37.61339 | 37.29017
653.0390625 | 4.798853 | 1067.93 | 3.326469 |  | 25.76273 | 25.02305 | 24.55792 | 24.93089 | 37.63623 | 37.28807
653.1387 | 4.799271 | 1067.767 | 3.326489 |  | 25.76124 | 25.01701 | 24.55918 | 24.93083 | 37.65845 | 37.27777
653.2383 | 4.79938 | 1068.619 | 3.326497 |  | 25.76361 | 25.00719 | 24.55364 | 24.93045 | 37.65571 | 37.27994
653.3379 | 4.799162 | 1068.628 | 3.326466 |  | 25.75079 | 24.99459 | 24.56848 | 24.89651 | 37.64862 | 37.28533
653.4375 | 4.799298 | 1069.208 | 3.326478 |  | 25.717 | 25.02519 | 24.56651 | 24.90838 | 37.67699 | 37.25589
653.5371 | 4.799525 | 1067.49 | 3.326483 |  | 25.74498 | 25.00022 | 24.59224 | 24.92535 | 37.66482 | 37.30916
653.6367 | 4.798762 | 1063.205 | 3.326493 |  | 25.77497 | 25.04378 | 24.57117 | 24.90919 | 37.66264 | 37.29878
653.7363 | 4.799898 | 1068.981 | 3.326489 |  | 25.76867 | 25.00873 | 24.58085 | 24.9108 | 37.67113 | 37.31121
653.8359375 | 4.798626 | 1069.81 | 3.326458 |  | 25.77261 | 25.01818 | 24.52738 | 24.92009 | 37.64366 | 37.30115
653.9355 | 4.799044 | 1066.163 | 3.326459 |  | 25.78486 | 25.00447 | 24.56458 | 24.90835 | 37.64296 | 37.31765
654.0352 | 4.799235 | 1068.051 | 3.326485 |  | 25.7651 | 25.04857 | 24.5794 | 24.91203 | 37.5977 | 37.29486
654.1348 | 4.80017 | 1070.62 | 3.326448 |  | 25.77112 | 25.03333 | 24.55674 | 24.89519 | 37.6045 | 37.29777
654.234375 | 4.799316 | 1067.174 | 3.326468 |  | 25.7639 | 25.04756 | 24.55979 | 24.91167 | 37.6167 | 37.30583
654.334 | 4.799371 | 1069.611 | 3.326499 |  | 25.76761 | 24.98775 | 24.58245 | 24.90627 | 37.62079 | 37.3062
654.4336 | 4.799407 | 1070.183 | 3.326463 |  | 25.74134 | 25.01578 | 24.57801 | 24.90651 | 37.61725 | 37.31927
654.5332 | 4.800261 | 1064.135 | 3.326452 |  | 25.75443 | 25.00971 | 24.55108 | 24.90356 | 37.64247 | 37.31588
654.6328125 | 4.799407 | 1071.261 | 3.326471 |  | 25.75233 | 25.02717 | 24.56026 | 24.89002 | 37.61897 | 37.32505
654.7324 | 4.800125 | 1070.622 | 3.326467 |  | 25.76351 | 25.01222 | 24.59608 | 24.9146 | 37.61253 | 37.37233
654.832 | 4.799843 | 1066.621 | 3.326456 |  | 25.75415 | 25.00703 | 24.571 | 24.93996 | 37.58344 | 37.35439
654.9316 | 4.799834 | 1066.583 | 3.326475 |  | 25.75949 | 25.0499 | 24.58973 | 24.92093 | 37.61792 | 37.36898
655.03125 | 4.798835 | 1067.413 | 3.326428 |  | 25.76532 | 25.02225 | 24.5929 | 24.94993 | 37.61244 | 37.35876
655.1309 | 4.799934 | 1072.388 | 3.326454 |  | 25.77494 | 24.99986 | 24.59088 | 24.92558 | 37.62421 | 37.39573
655.2305 | 4.79938 | 1068.259 | 3.326442 |  | 25.78969 | 25.03971 | 24.57055 | 24.9236 | 37.62209 | 37.37402
655.3301 | 4.799307 | 1070.549 | 3.326413 |  | 25.77091 | 25.02671 | 24.5736 | 24.89384 | 37.6082 | 37.38902
655.4296875 | 4.79928 | 1075.209 | 3.326393 |  | 25.78803 | 25.0278 | 24.55223 | 24.9159 | 37.60346 | 37.40953
655.5293 | 4.797881 | 1067.275 | 3.326413 |  | 25.78094 | 25.03373 | 24.59226 | 24.92099 | 37.56734 | 37.40252
655.6289 | 4.799353 | 1068.926 | 3.326432 |  | 25.78319 | 25.02741 | 24.58493 | 24.93257 | 37.57035 | 37.41033
655.7285 | 4.799089 | 1069.518 | 3.326414 |  | 25.77485 | 25.04027 | 24.59976 | 24.92999 | 37.56721 | 37.41117
655.828125 | 4.799698 | 1064.355 | 3.32639 |  | 25.77006 | 25.04297 | 24.58914 | 24.94042 | 37.61097 | 37.41689
655.9277 | 4.799353 | 1065.302 | 3.326454 |  | 25.79009 | 25.01885 | 24.59063 | 24.92353 | 37.60355 | 37.43538
656.0273 | 4.799943 | 1063.576 | 3.326437 |  | 25.7929 | 25.03202 | 24.61743 | 24.94186 | 37.6091 | 37.45658
656.127 | 4.799525 | 1067.004 | 3.326432 |  | 25.79107 | 25.05085 | 24.57598 | 24.95843 | 37.61131 | 37.38671
656.2265625 | 4.799571 | 1063.491 | 3.326375 |  | 25.80125 | 25.00773 | 24.56107 | 24.93954 | 37.60934 | 37.41134
656.3262 | 4.799516 | 1065.757 | 3.326409 |  | 25.78162 | 25.03718 | 24.59353 | 24.91136 | 37.62596 | 37.39811
656.4258 | 4.799389 | 1061.224 | 3.326408 |  | 25.77332 | 25.04176 | 24.5745 | 24.93766 | 37.60491 | 37.42903
656.5254 | 4.799389 | 1064.689 | 3.326425 |  | 25.82151 | 25.02609 | 24.60682 | 24.93719 | 37.6246 | 37.44216
656.625 | 4.799434 | 1061.917 | 3.326438 |  | 25.80709 | 25.04947 | 24.5891 | 24.9625 | 37.62288 | 37.45916
656.7246 | 4.799771 | 1061.388 | 3.326383 |  | 25.79798 | 25.07879 | 24.58197 | 24.93547 | 37.59362 | 37.43604
656.8242 | 4.79918 | 1066.645 | 3.326376 |  | 25.81675 | 25.07037 | 24.5982 | 24.94629 | 37.63703 | 37.45321
656.9238 | 4.799889 | 1060.9 | 3.32643 |  | 25.79685 | 25.04497 | 24.61788 | 24.94798 | 37.61203 | 37.44032
657.0234375 | 4.799171 | 1059.486 | 3.326385 |  | 25.78399 | 25.04098 | 24.59368 | 24.96421 | 37.61619 | 37.44043
657.123 | 4.799416 | 1066.993 | 3.326425 |  | 25.81437 | 25.02137 | 24.63142 | 24.93437 | 37.60639 | 37.44071
657.2227 | 4.799907 | 1067.235 | 3.326358 |  | 25.80948 | 25.09653 | 24.60458 | 24.94068 | 37.60423 | 37.44876
657.3223 | 4.799452 | 1066.094 | 3.326382 |  | 25.8273 | 25.06031 | 24.61572 | 24.93367 | 37.62042 | 37.45848
657.421875 | 4.799044 | 1065.45 | 3.326361 |  | 25.82577 | 25.05926 | 24.59497 | 24.97775 | 37.60225 | 37.46821
657.5215 | 4.798889 | 1065.443 | 3.326395 |  | 25.82983 | 25.07397 | 24.58509 | 24.96799 | 37.60524 | 37.47722
657.6211 | 4.799243 | 1065.87 | 3.326354 |  | 25.83991 | 25.0577 | 24.6103 | 24.93485 | 37.61238 | 37.47618
657.7207 | 4.800061 | 1057.638 | 3.32639 |  | 25.83925 | 25.06221 | 24.6095 | 24.96465 | 37.60981 | 37.46379
657.8203125 | 4.798799 | 1067.926 | 3.326427 |  | 25.82149 | 25.06491 | 24.60488 | 24.9649 | 37.62167 | 37.51604
657.9199 | 4.799017 | 1067.955 | 3.326376 |  | 25.80291 | 25.08896 | 24.60996 | 24.96902 | 37.63476 | 37.48589
658.0195 | 4.799534 | 1065.173 | 3.326375 |  | 25.81566 | 25.02216 | 24.61166 | 24.97006 | 37.62908 | 37.4659
658.1191 | 4.799235 | 1063.577 | 3.326375 |  | 25.81824 | 25.0653 | 24.59521 | 24.94272 | 37.63414 | 37.49681
658.21875 | 4.799553 | 1063.142 | 3.326355 |  | 25.8347 | 25.09037 | 24.61294 | 24.95227 | 37.58802 | 37.47789
658.3184 | 4.799416 | 1064.248 | 3.326371 |  | 25.81081 | 25.08969 | 24.58687 | 24.98402 | 37.59576 | 37.50777
658.418 | 4.799389 | 1067.249 | 3.326335 |  | 25.8436 | 25.07331 | 24.60864 | 24.97165 | 37.57889 | 37.50766
658.5176 | 4.799371 | 1061.029 | 3.326384 |  | 25.82219 | 25.09049 | 24.60012 | 24.98958 | 37.5965 | 37.47587
658.6171875 | 4.799089 | 1058.238 | 3.326396 |  | 25.80451 | 25.03623 | 24.60771 | 24.97363 | 37.60378 | 37.48483
658.7168 | 4.799561 | 1060.856 | 3.326367 |  | 25.80486 | 25.06654 | 24.57452 | 24.95819 | 37.55705 | 37.50563
658.8164 | 4.799625 | 1059.095 | 3.326335 |  | 25.84876 | 25.07267 | 24.62031 | 24.96711 | 37.56234 | 37.52077
658.916 | 4.799689 | 1061.416 | 3.326364 |  | 25.8298 | 25.07482 | 24.61477 | 24.97273 | 37.56536 | 37.51508
659.015625 | 4.799507 | 1061.737 | 3.326348 |  | 25.83947 | 25.05616 | 24.61476 | 24.97427 | 37.55817 | 37.48469
659.1152 | 4.799589 | 1057.719 | 3.326373 |  | 25.80607 | 25.09049 | 24.58867 | 24.99751 | 37.53023 | 37.48967
659.2148 | 4.799643 | 1057.418 | 3.326364 |  | 25.83096 | 25.06049 | 24.62573 | 24.95952 | 37.54882 | 37.51578
659.3145 | 4.799752 | 1062.862 | 3.326355 |  | 25.82405 | 25.08995 | 24.60866 | 24.9493 | 37.53814 | 37.51574
659.4140625 | 4.800197 | 1063.932 | 3.326331 |  | 25.84641 | 25.07943 | 24.59883 | 24.97189 | 37.51783 | 37.49878
659.5137 | 4.799498 | 1068.572 | 3.326337 |  | 25.81156 | 25.07048 | 24.59026 | 24.99693 | 37.55674 | 37.47768
659.6133 | 4.799698 | 1056.236 | 3.326343 |  | 25.81792 | 25.08246 | 24.6226 | 25.00192 | 37.59396 | 37.51231
659.7129 | 4.799471 | 1062.704 | 3.326351 |  | 25.82529 | 25.06517 | 24.58288 | 24.97527 | 37.58578 | 37.49978
659.8125 | 4.799225 | 1063.239 | 3.326323 |  | 25.8168 | 25.0807 | 24.59688 | 24.96562 | 37.60255 | 37.47321
659.9121 | 4.798744 | 1066.18 | 3.326323 |  | 25.8205 | 25.05809 | 24.56942 | 24.98839 | 37.62074 | 37.4923
660.0117 | 4.799534 | 1060.367 | 3.326298 |  | 25.79999 | 25.03812 | 24.62623 | 24.99552 | 37.61958 | 37.4757
660.1113 | 4.799498 | 1063.055 | 3.326266 |  | 25.80802 | 25.09494 | 24.63732 | 25.00861 | 37.63474 | 37.48432
660.2109375 | 4.800134 | 1065.799 | 3.326293 |  | 25.8289 | 25.1061 | 24.59373 | 24.97619 | 37.65477 | 37.46065
660.3105 | 4.799362 | 1069.585 | 3.326304 |  | 25.80439 | 25.09374 | 24.58918 | 25.00394 | 37.66503 | 37.46769
660.4102 | 4.799798 | 1058.91 | 3.326355 |  | 25.81629 | 25.09467 | 24.61789 | 24.99139 | 37.63146 | 37.4754
660.5098 | 4.79928 | 1066.395 | 3.326266 |  | 25.84709 | 25.07145 | 24.60496 | 24.98916 | 37.65793 | 37.47097
660.609375 | 4.800188 | 1057.905 | 3.326282 |  | 25.86277 | 25.08357 | 24.57256 | 24.9906 | 37.65604 | 37.47536
660.709 | 4.799162 | 1062.424 | 3.326296 |  | 25.81429 | 25.06704 | 24.60024 | 24.99149 | 37.67493 | 37.4721
660.8086 | 4.799025 | 1053.006 | 3.326319 |  | 25.81769 | 25.06089 | 24.60958 | 24.98776 | 37.65742 | 37.47342
660.9082 | 4.798989 | 1056.229 | 3.326314 |  | 25.86407 | 25.09421 | 24.60995 | 24.9819 | 37.68491 | 37.48947
661.0078125 | 4.799443 | 1059.179 | 3.326321 |  | 25.8084 | 25.07427 | 24.60209 | 24.97236 | 37.67671 | 37.49685
661.1074 | 4.79898 | 1061.274 | 3.326273 |  | 25.83473 | 25.08091 | 24.62637 | 24.97216 | 37.65749 | 37.50766
661.207 | 4.799889 | 1060.45 | 3.326271 |  | 25.8331 | 25.1051 | 24.62589 | 24.97888 | 37.62358 | 37.492
661.3066 | 4.799979 | 1052.837 | 3.326317 |  | 25.83003 | 25.09999 | 24.61281 | 25.00646 | 37.62944 | 37.50028
661.40625 | 4.800297 | 1058.559 | 3.326278 |  | 25.85098 | 25.09033 | 24.60953 | 25.0131 | 37.6462 | 37.48151
661.5059 | 4.799398 | 1053.308 | 3.326321 |  | 25.82157 | 25.06821 | 24.58726 | 24.98872 | 37.62388 | 37.51986
661.6055 | 4.799625 | 1056.844 | 3.326294 |  | 25.8233 | 25.07908 | 24.61696 | 24.98325 | 37.64532 | 37.51469
661.7051 | 4.800042 | 1056.31 | 3.326287 |  | 25.8251 | 25.05291 | 24.60398 | 24.99015 | 37.63859 | 37.51828
661.8046875 | 4.798889 | 1055.463 | 3.326321 |  | 25.80688 | 25.09046 | 24.58145 | 25.01451 | 37.61725 | 37.50812
661.9043 | 4.799834 | 1057.169 | 3.326268 |  | 25.83966 | 25.08233 | 24.62957 | 24.99503 | 37.63638 | 37.50236
662.0039 | 4.799553 | 1061.43 | 3.32628 |  | 25.82949 | 25.08357 | 24.59941 | 25.00489 | 37.66203 | 37.48863
662.1035 | 4.799443 | 1057.811 | 3.326252 |  | 25.82799 | 25.08389 | 24.59432 | 24.98072 | 37.67522 | 37.52657
662.203125 | 4.798962 | 1058.409 | 3.326248 |  | 25.84845 | 25.09185 | 24.59053 | 25.01532 | 37.67934 | 37.48938
662.3027 | 4.800479 | 1060.388 | 3.326277 |  | 25.79739 | 25.07172 | 24.56913 | 25.00585 | 37.69957 | 37.46535
662.4023 | 4.800506 | 1060.494 | 3.326243 |  | 25.80939 | 25.05372 | 24.58988 | 25.01168 | 37.68462 | 37.4615
662.502 | 4.799661 | 1062.148 | 3.326255 |  | 25.81527 | 25.07149 | 24.5798 | 24.98866 | 37.72278 | 37.46207
662.6015625 | 4.798571 | 1055.618 | 3.326222 |  | 25.80873 | 25.05626 | 24.56903 | 25.01789 | 37.73515 | 37.45875
662.7012 | 4.799216 | 1055.913 | 3.326266 |  | 25.83218 | 25.08518 | 24.59702 | 24.98978 | 37.72191 | 37.46716
662.8008 | 4.799825 | 1059.467 | 3.326254 |  | 25.80321 | 25.09846 | 24.58714 | 24.9757 | 37.74596 | 37.39225
662.9004 | 4.799852 | 1060.081 | 3.32626 |  | 25.84436 | 25.06845 | 24.56522 | 25.01293 | 37.75457 | 37.42306
663 | 4.799434 | 1059.456 | 3.326208 |  | 25.81786 | 25.05917 | 24.58594 | 25.01115 | 37.75137 | 37.42037
663.0996 | 4.799253 | 1058.986 | 3.326275 |  | 25.78619 | 25.06513 | 24.61241 | 24.98817 | 37.74928 | 37.38229
663.1992 | 4.800361 | 1060.853 | 3.326261 |  | 25.78615 | 25.07359 | 24.57911 | 24.9718 | 37.77076 | 37.34512
663.2988 | 4.799053 | 1057.935 | 3.326197 |  | 25.8163 | 25.0674 | 24.61143 | 24.97758 | 37.73413 | 37.39523
663.3984375 | 4.799007 | 1063.751 | 3.326222 |  | 25.79761 | 25.06703 | 24.59358 | 25.00309 | 37.81062 | 37.35334
663.498 | 4.799471 | 1061.797 | 3.326212 |  | 25.79481 | 25.0969 | 24.59779 | 25.00825 | 37.78667 | 37.36718
663.5977 | 4.798263 | 1054.678 | 3.326188 |  | 25.79301 | 25.08832 | 24.59162 | 24.99343 | 37.80251 | 37.3684
663.6973 | 4.798381 | 1058.277 | 3.326231 |  | 25.78173 | 25.09367 | 24.58702 | 24.99044 | 37.77108 | 37.40626
663.796875 | 4.799443 | 1057.808 | 3.326198 |  | 25.80566 | 25.06041 | 24.57774 | 24.98232 | 37.75058 | 37.38982
663.8965 | 4.799861 | 1058.411 | 3.32624 |  | 25.79333 | 25.0913 | 24.59298 | 24.97752 | 37.71461 | 37.35464
663.9961 | 4.798735 | 1058.361 | 3.326182 |  | 25.7809 | 25.08329 | 24.59311 | 24.98789 | 37.71519 | 37.38335
664.0957 | 4.798662 | 1049.995 | 3.326215 |  | 25.79266 | 25.05453 | 24.58885 | 24.99068 | 37.73841 | 37.37498
664.1953125 | 4.800007 | 1054.883 | 3.326191 |  | 25.7857 | 25.0649 | 24.57246 | 25.00403 | 37.68514 | 37.38537
664.2949 | 4.799316 | 1051.718 | 3.326199 |  | 25.78484 | 25.09864 | 24.5881 | 24.98785 | 37.69183 | 37.37613
664.3945 | 4.79958 | 1054.301 | 3.326164 |  | 25.78025 | 25.09192 | 24.61344 | 24.98662 | 37.68281 | 37.3975
664.4941 | 4.799434 | 1060.081 | 3.326199 |  | 25.78051 | 25.09274 | 24.59395 | 24.99342 | 37.644 | 37.36148
664.59375 | 4.799489 | 1059.405 | 3.326174 |  | 25.78035 | 25.08945 | 24.62263 | 24.96643 | 37.6209 | 37.32896
664.6934 | 4.799525 | 1057.473 | 3.326184 |  | 25.76408 | 25.11472 | 24.58641 | 25.01115 | 37.62029 | 37.35521
664.793 | 4.799189 | 1059.099 | 3.326143 |  | 25.79696 | 25.07765 | 24.59058 | 25.00647 | 37.57461 | 37.33855
664.8926 | 4.800197 | 1056.734 | 3.326171 |  | 25.75145 | 25.05954 | 24.59426 | 25.00073 | 37.58262 | 37.34487
664.9921875 | 4.799216 | 1053.018 | 3.326166 |  | 25.80183 | 25.07201 | 24.58352 | 24.99614 | 37.57537 | 37.33889
665.0918 | 4.799171 | 1053.265 | 3.326167 |  | 25.7575 | 25.08619 | 24.60109 | 24.99523 | 37.53261 | 37.36535
665.1914 | 4.799407 | 1059.237 | 3.326206 |  | 25.77115 | 25.07833 | 24.59699 | 24.99398 | 37.53178 | 37.38668
665.291 | 4.799398 | 1055.175 | 3.326112 |  | 25.76436 | 25.06522 | 24.60628 | 24.96759 | 37.54537 | 37.39917
665.390625 | 4.799889 | 1059.33 | 3.326195 |  | 25.77091 | 25.08909 | 24.61506 | 24.9863 | 37.5535 | 37.38136
665.4902 | 4.798635 | 1058.517 | 3.326154 |  | 25.77924 | 25.07494 | 24.58349 | 25.00175 | 37.51026 | 37.39267
665.5898 | 4.799035 | 1053.394 | 3.326157 |  | 25.77013 | 25.08623 | 24.60673 | 24.98992 | 37.52317 | 37.38191
665.6895 | 4.799098 | 1054.424 | 3.326169 |  | 25.78224 | 25.09167 | 24.57113 | 25.03479 | 37.49403 | 37.40213
665.7890625 | 4.799561 | 1054.984 | 3.326133 |  | 25.77565 | 25.10424 | 24.61626 | 24.95438 | 37.45422 | 37.37897
665.8887 | 4.799861 | 1058.635 | 3.326203 |  | 25.77982 | 25.10463 | 24.60311 | 25.00538 | 37.45856 | 37.34969
665.9883 | 4.799698 | 1052.892 | 3.326144 |  | 25.7948 | 25.08678 | 24.60229 | 25.00321 | 37.46407 | 37.36528
666.0879 | 4.798753 | 1056.598 | 3.326159 |  | 25.7772 | 25.08814 | 24.59396 | 25.01814 | 37.4385 | 37.37817
666.1875 | 4.799471 | 1054.322 | 3.326149 |  | 25.79411 | 25.07549 | 24.60149 | 25.01712 | 37.42011 | 37.40751
666.2871 | 4.799707 | 1052.797 | 3.326146 |  | 25.80348 | 25.08948 | 24.59503 | 25.02478 | 37.42862 | 37.38606
666.3867 | 4.798462 | 1054.638 | 3.326149 |  | 25.77118 | 25.07053 | 24.58607 | 25.02328 | 37.42823 | 37.39492
666.4863 | 4.799471 | 1052.07 | 3.326134 |  | 25.77691 | 25.10681 | 24.60223 | 24.99405 | 37.43083 | 37.39109
666.5859375 | 4.799534 | 1056.192 | 3.326165 |  | 25.78912 | 25.08972 | 24.60025 | 24.99074 | 37.43647 | 37.40216
666.6855 | 4.79967 | 1058.865 | 3.326154 |  | 25.78648 | 25.06381 | 24.60256 | 25.01547 | 37.41883 | 37.38314
666.7852 | 4.799889 | 1054.686 | 3.326143 |  | 25.78294 | 25.10004 | 24.62244 | 24.97969 | 37.43795 | 37.37967
666.8848 | 4.799943 | 1050.879 | 3.326155 |  | 25.81176 | 25.09587 | 24.61961 | 24.97726 | 37.44941 | 37.37162
666.984375 | 4.799235 | 1052.857 | 3.326141 |  | 25.78414 | 25.0808 | 24.60225 | 25.0134 | 37.46939 | 37.41962
667.084 | 4.799798 | 1054.309 | 3.326115 |  | 25.79135 | 25.09 | 24.61639 | 24.98516 | 37.45249 | 37.36807
667.1836 | 4.799298 | 1059.767 | 3.326118 |  | 25.80333 | 25.07902 | 24.62832 | 25.00542 | 37.46489 | 37.38399
667.2832 | 4.798844 | 1055.117 | 3.326087 |  | 25.82215 | 25.08874 | 24.60208 | 25.0199 | 37.4874 | 37.34688
667.3828125 | 4.799934 | 1058.904 | 3.326096 |  | 25.79484 | 25.10258 | 24.647 | 24.98908 | 37.48341 | 37.30666
667.4824 | 4.799089 | 1059.295 | 3.326103 |  | 25.83596 | 25.09918 | 24.64886 | 25.04753 | 37.51197 | 37.34326
667.582 | 4.799298 | 1057.967 | 3.326089 |  | 25.85449 | 25.07364 | 24.63852 | 25.01484 | 37.51347 | 37.30285
667.6816 | 4.799861 | 1058.971 | 3.326081 |  | 25.83138 | 25.09745 | 24.64482 | 25.00136 | 37.54187 | 37.29236
667.78125 | 4.799898 | 1056.369 | 3.326078 |  | 25.81774 | 25.09996 | 24.63608 | 25.01984 | 37.56783 | 37.29176
667.8809 | 4.799062 | 1062.944 | 3.3261 |  | 25.8361 | 25.08784 | 24.6646 | 25.01136 | 37.59765 | 37.28709
667.9805 | 4.799961 | 1057.405 | 3.326101 |  | 25.85732 | 25.09648 | 24.63549 | 24.99374 | 37.61329 | 37.27641
668.0801 | 4.798917 | 1057.452 | 3.326102 |  | 25.83806 | 25.11945 | 24.66051 | 24.98861 | 37.625 | 37.30201
668.1796875 | 4.798971 | 1053.772 | 3.326106 |  | 25.88684 | 25.09486 | 24.64875 | 25.002 | 37.63173 | 37.30023
668.2793 | 4.799489 | 1061.06 | 3.326065 |  | 25.83901 | 25.10639 | 24.64208 | 25.01224 | 37.62281 | 37.28653
668.3789 | 4.799698 | 1060.828 | 3.326068 |  | 25.84159 | 25.11214 | 24.6598 | 24.99888 | 37.6678 | 37.2949
668.4785 | 4.799116 | 1058.287 | 3.326055 |  | 25.85505 | 25.11505 | 24.61112 | 25.00407 | 37.6813 | 37.33112
668.578125 | 4.799153 | 1060.126 | 3.326046 |  | 25.85281 | 25.08117 | 24.65334 | 25.00935 | 37.70623 | 37.28189
668.6777 | 4.799589 | 1062.1 | 3.326046 |  | 25.87417 | 25.10304 | 24.63148 | 25.00267 | 37.70086 | 37.28333
668.7773 | 4.799407 | 1061.722 | 3.326118 |  | 25.82619 | 25.10847 | 24.66224 | 24.99765 | 37.71079 | 37.30319
668.877 | 4.799725 | 1058.434 | 3.326077 |  | 25.82763 | 25.12890625 | 24.6773 | 24.97986 | 37.73405 | 37.28436
668.9765625 | 4.79988 | 1065.077 | 3.326023 |  | 25.87435 | 25.09445 | 24.64102 | 25.00282 | 37.796 | 37.27889
669.0762 | 4.799044 | 1059.969 | 3.326082 |  | 25.89789 | 25.10034 | 24.63225 | 24.98543 | 37.78669 | 37.28555
669.1758 | 4.799925 | 1055.721 | 3.326049 |  | 25.8549 | 25.12201 | 24.66973 | 24.99389 | 37.77094 | 37.27137
669.2754 | 4.799044 | 1060.326 | 3.326018 |  | 25.8884 | 25.10001 | 24.66053 | 25.00041 | 37.81186 | 37.2519
669.375 | 4.798762 | 1061.649 | 3.326062 |  | 25.90589 | 25.12648 | 24.6492 | 25.0022 | 37.79078 | 37.23608
669.4746 | 4.800161 | 1059.491 | 3.32602 |  | 25.88671 | 25.13987 | 24.67297 | 25.00556 | 37.78035 | 37.24272
669.5742 | 4.799807 | 1057.205 | 3.326025 |  | 25.89601 | 25.13178 | 24.66858 | 25.00138 | 37.81306 | 37.27113
669.6738 | 4.800116 | 1059.02 | 3.326027 |  | 25.8939 | 25.10145 | 24.65245 | 24.99822 | 37.79132 | 37.215
669.7734375 | 4.799679 | 1058.872 | 3.326021 |  | 25.88328 | 25.1019 | 24.6645 | 24.99521 | 37.78954 | 37.2533
669.873 | 4.79958 | 1059.89 | 3.326045 |  | 25.89331 | 25.11188 | 24.63557 | 24.99506 | 37.77841 | 37.26203
669.9727 | 4.799216 | 1060.754 | 3.326025 |  | 25.8931 | 25.11003 | 24.65444 | 25.02805 | 37.77858 | 37.29501
670.0723 | 4.800561 | 1060.566 | 3.326016 |  | 25.87006 | 25.14443 | 24.69532 | 24.9977 | 37.77727 | 37.27113
670.171875 | 4.800815 | 1060.794 | 3.326044 |  | 25.91821 | 25.13368 | 24.68738 | 24.96717 | 37.75867 | 37.28317
670.2715 | 4.799225 | 1058.414 | 3.326007 |  | 25.89379 | 25.09009 | 24.65374 | 25.00633 | 37.75031 | 37.27776
670.3711 | 4.799789 | 1055.977 | 3.325998 |  | 25.9299 | 25.11069 | 24.68915 | 24.99806 | 37.73796 | 37.32746
670.4707 | 4.799707 | 1058.053 | 3.326003 |  | 25.9067 | 25.13148 | 24.70119 | 25.00129 | 37.73827 | 37.31385
670.5703125 | 4.799271 | 1060.47 | 3.32601 |  | 25.89293 | 25.11634 | 24.67146 | 24.98303 | 37.7113 | 37.31303
670.6699 | 4.800197 | 1057.942 | 3.325952 |  | 25.90067 | 25.11761 | 24.65447 | 24.99414 | 37.66925 | 37.35225
670.7695 | 4.79948 | 1059.133 | 3.325951 |  | 25.90148 | 25.12388 | 24.67196 | 24.98455 | 37.69171 | 37.32833
670.8691 | 4.799461 | 1063.572 | 3.325993 |  | 25.89079 | 25.13573 | 24.66722 | 25.01523 | 37.6647 | 37.37735
670.96875 | 4.799698 | 1058.784 | 3.325994 |  | 25.89983 | 25.13323 | 24.6656 | 24.99899 | 37.68559 | 37.37026
671.0684 | 4.799507 | 1059.117 | 3.325962 |  | 25.88253 | 25.15487 | 24.65596 | 24.98727 | 37.65195 | 37.35653
671.168 | 4.800025 | 1056.016 | 3.325963 |  | 25.8931 | 25.13117 | 24.65124 | 24.99059 | 37.69626 | 37.43454
671.2676 | 4.800052 | 1056.292 | 3.325963 |  | 25.90334 | 25.09713 | 24.65166 | 24.98871 | 37.65622 | 37.40402
671.3671875 | 4.799344 | 1056.715 | 3.325992 |  | 25.87881 | 25.10475 | 24.67898 | 25.00233 | 37.63579 | 37.40807
671.4668 | 4.800406 | 1059.591 | 3.325927 |  | 25.90913 | 25.09918 | 24.62479 | 25.01803 | 37.64189 | 37.42186
671.5664 | 4.798917 | 1057.39 | 3.325961 |  | 25.89365 | 25.10733 | 24.68805 | 24.98885 | 37.63579 | 37.46254
671.666 | 4.800551 | 1057.743 | 3.325966 |  | 25.89279 | 25.12987 | 24.66751 | 25.0145 | 37.62182 | 37.43712
671.765625 | 4.799843 | 1060.511 | 3.325936 |  | 25.91303 | 25.11341 | 24.68901 | 25.01197 | 37.60529 | 37.43647
671.8652 | 4.799925 | 1062.603 | 3.32598 |  | 25.90819 | 25.12077 | 24.67704 | 25.03372 | 37.60226 | 37.44717
671.9648 | 4.79997 | 1061.884 | 3.325925 |  | 25.87652 | 25.15387 | 24.69165 | 24.99119 | 37.58247 | 37.45806
672.0645 | 4.799871 | 1064.304 | 3.325937 |  | 25.87832 | 25.11823 | 24.68058 | 25.02773 | 37.55764 | 37.45638
672.1640625 | 4.800388 | 1058.378 | 3.325922 |  | 25.89954 | 25.12272 | 24.6992 | 25.0107 | 37.57 | 37.472
672.2637 | 4.800488 | 1066.244 | 3.325946 |  | 25.88203 | 25.10662 | 24.67611 | 24.99773 | 37.56131 | 37.50109
672.3633 | 4.799634 | 1062.034 | 3.325947 |  | 25.90667 | 25.11988 | 24.65659 | 25.00801 | 37.57962 | 37.48278
672.4629 | 4.799371 | 1056.606 | 3.325947 |  | 25.90673 | 25.13826 | 24.70592 | 24.98868 | 37.5918 | 37.50183
672.5625 | 4.799825 | 1057.295 | 3.325957 |  | 25.89712 | 25.12684 | 24.71479 | 24.98752 | 37.62122 | 37.48741
672.6621 | 4.799607 | 1057.481 | 3.325893 |  | 25.89491 | 25.14304 | 24.67416 | 25.02589 | 37.60528 | 37.51675
672.7617 | 4.799661 | 1061.133 | 3.325922 |  | 25.9287 | 25.15439 | 24.65563 | 25.0062 | 37.61607 | 37.53802
672.8613 | 4.799616 | 1062.848 | 3.325937 |  | 25.89894 | 25.13949 | 24.65333 | 24.99043 | 37.62324 | 37.5061
672.9609375 | 4.79958 | 1062.198 | 3.325924 |  | 25.89589 | 25.13331 | 24.66218 | 25.01431 | 37.6479 | 37.54395
673.0605 | 4.800234 | 1063.718 | 3.325951 |  | 25.89638 | 25.15002 | 24.66176 | 25.01481 | 37.61734 | 37.53346
673.1602 | 4.800724 | 1061.979 | 3.325943 |  | 25.90848 | 25.14731 | 24.69412 | 24.99712 | 37.6557 | 37.5235
673.2598 | 4.800243 | 1062.019 | 3.325904 |  | 25.89093 | 25.13602 | 24.6631 | 25.01238 | 37.62914 | 37.56009
673.359375 | 4.799679 | 1061.831 | 3.325932 |  | 25.88052 | 25.1369 | 24.70594 | 25.00923 | 37.63034 | 37.54913
673.459 | 4.800724 | 1058.542 | 3.32592 |  | 25.90177 | 25.16294 | 24.68852 | 24.98826 | 37.62594 | 37.51239
673.5586 | 4.800633 | 1059.299 | 3.325894 |  | 25.91034 | 25.15409 | 24.70736 | 25.02878 | 37.64889 | 37.51508
673.6582 | 4.800079 | 1058.844 | 3.325942 |  | 25.89116 | 25.1454 | 24.66368 | 25.01134 | 37.63642 | 37.55626
673.7578125 | 4.80047 | 1060.341 | 3.325921 |  | 25.92352 | 25.14213 | 24.65778 | 25.01566 | 37.64709 | 37.53805
673.8574 | 4.80027 | 1056.399 | 3.325902 |  | 25.89543 | 25.14784 | 24.66931 | 25.02864 | 37.64995 | 37.50474
673.957 | 4.800806 | 1057.003 | 3.325897 |  | 25.89226 | 25.14459 | 24.69809 | 25.02839 | 37.64378 | 37.51963
674.0566 | 4.799961 | 1060.713 | 3.325895 |  | 25.91356 | 25.14973 | 24.66245 | 25.0107 | 37.63985 | 37.51968
674.15625 | 4.800769 | 1060.88 | 3.3259 |  | 25.92194 | 25.15182 | 24.67836 | 25.00834 | 37.64605 | 37.48196
674.2559 | 4.800025 | 1057.605 | 3.3259 |  | 25.91762 | 25.16966 | 24.69935 | 25.00536 | 37.69408 | 37.51797
674.3555 | 4.799843 | 1056.305 | 3.325892 |  | 25.8814 | 25.17601 | 24.70458 | 25.0199 | 37.67477 | 37.51755
674.4551 | 4.800588 | 1056.483 | 3.325904 |  | 25.90228 | 25.14683 | 24.68532 | 25.01702 | 37.69805 | 37.4776
674.5546875 | 4.800379 | 1055.865 | 3.325893 |  | 25.91397 | 25.16258 | 24.68284 | 25.03874 | 37.70568 | 37.51303
674.6543 | 4.800679 | 1051.821 | 3.325869 |  | 25.8747 | 25.14249 | 24.66684 | 25.04314 | 37.68744 | 37.52403
674.7539 | 4.799898 | 1053.674 | 3.325843 |  | 25.8986 | 25.1654 | 24.69441 | 25.0513 | 37.70074 | 37.52255
674.8535 | 4.799616 | 1051.594 | 3.325886 |  | 25.89544 | 25.15517 | 24.70108 | 24.99298 | 37.71002 | 37.53076
674.953125 | 4.799716 | 1053.526 | 3.325875 |  | 25.92162 | 25.15493 | 24.67218 | 25.01041 | 37.72182 | 37.50584
675.0527 | 4.799988 | 1053.22 | 3.325881 |  | 25.92149 | 25.1531 | 24.66934 | 25.01434 | 37.74804 | 37.46047
675.1523 | 4.800906 | 1055.763 | 3.325865 |  | 25.91928 | 25.15886 | 24.71111 | 25.02005 | 37.78055 | 37.4814
675.252 | 4.799979 | 1046.174 | 3.325835 |  | 25.91539 | 25.15931 | 24.67472 | 25.0041 | 37.73469 | 37.48335
675.3515625 | 4.800506 | 1062.151 | 3.32589 |  | 25.9109 | 25.13691 | 24.67125 | 24.99669 | 37.76678 | 37.4652
675.4512 | 4.800352 | 1057.064 | 3.325863 |  | 25.9353 | 25.1441 | 24.67359 | 25.03375 | 37.76891 | 37.47724
675.5508 | 4.799934 | 1049.752 | 3.325854 |  | 25.91032 | 25.18312 | 24.67101 | 25.05446 | 37.75081 | 37.46009
675.6504 | 4.800515 | 1050.243 | 3.325861 |  | 25.89981 | 25.13676 | 24.66513 | 25.02649 | 37.7623 | 37.46768
675.75 | 4.800597 | 1055.814 | 3.325897 |  | 25.9003 | 25.19391 | 24.69127 | 25.03785 | 37.77047 | 37.45878
675.8496 | 4.800152 | 1059.487 | 3.325843 |  | 25.91503 | 25.15907 | 24.68673 | 25.05772 | 37.78785 | 37.52301
675.9492 | 4.800206 | 1053.16 | 3.325848 |  | 25.90592 | 25.17143 | 24.67319 | 25.01755 | 37.78819 | 37.46056
676.0488 | 4.800724 | 1055.901 | 3.325832 |  | 25.9341 | 25.17706 | 24.68717 | 25.03809 | 37.79215 | 37.44053
676.1484375 | 4.800543 | 1057.672 | 3.325892 |  | 25.91208 | 25.15614 | 24.68824 | 25.07635 | 37.78212 | 37.45419
676.248 | 4.799734 | 1056.622 | 3.325833 |  | 25.90423 | 25.15337 | 24.70882 | 25.10454 | 37.81017 | 37.46449
676.3477 | 4.801605 | 1057.415 | 3.325848 |  | 25.94394 | 25.13514 | 24.67916 | 25.05742 | 37.83425 | 37.43439
676.4473 | 4.801097 | 1052.98 | 3.325786 |  | 25.92899 | 25.17809 | 24.70621 | 25.05276 | 37.80722 | 37.43136
676.546875 | 4.800815 | 1058.547 | 3.32588 |  | 25.92741 | 25.16787 | 24.67307 | 25.04071 | 37.82188 | 37.42774
676.6465 | 4.80067 | 1055.924 | 3.325789 |  | 25.92462 | 25.17525 | 24.68657 | 25.05451 | 37.84953 | 37.4429
676.7461 | 4.800015 | 1057.943 | 3.32581 |  | 25.93566 | 25.14175 | 24.65942 | 25.0475 | 37.85328 | 37.45589
676.8457 | 4.800116 | 1059.356 | 3.325853 |  | 25.93904 | 25.15071 | 24.71053 | 25.03951 | 37.84984 | 37.39965
676.9453125 | 4.801242 | 1054.268 | 3.325849 |  | 25.92524 | 25.14642 | 24.69906 | 25.06985 | 37.85633 | 37.42451
677.0449 | 4.799262 | 1052.701 | 3.325788 |  | 25.9299 | 25.18564 | 24.6714 | 25.08708 | 37.89965 | 37.43536
677.1445 | 4.799889 | 1056.473 | 3.325792 |  | 25.93291 | 25.16049 | 24.68395 | 25.08018 | 37.86185 | 37.45271
677.2441 | 4.799852 | 1048.033 | 3.32582 |  | 25.92653 | 25.14975 | 24.69975 | 25.07124 | 37.88372 | 37.44184
677.34375 | 4.800161 | 1056.705 | 3.325804 |  | 25.93241 | 25.15663 | 24.68193 | 25.07481 | 37.87953 | 37.42826
677.4434 | 4.800961 | 1051.608 | 3.325799 |  | 25.91796 | 25.1671 | 24.68192 | 25.08415 | 37.89763 | 37.45539
677.543 | 4.800143 | 1052.546 | 3.325801 |  | 25.95248 | 25.17353 | 24.70263 | 25.06642 | 37.91644 | 37.45683
677.6426 | 4.800343 | 1051.967 | 3.325788 |  | 25.93403 | 25.16892 | 24.71664 | 25.05488 | 37.89785 | 37.46812
677.7421875 | 4.800215 | 1054.852 | 3.325837 |  | 25.92548 | 25.19088 | 24.69393 | 25.08182 | 37.91533 | 37.4666
677.8418 | 4.799452 | 1053.717 | 3.325851 |  | 25.88157 | 25.16166 | 24.65468 | 25.08628 | 37.90817 | 37.42957
677.9414 | 4.799543 | 1048.102 | 3.325851 |  | 25.88218 | 25.12503 | 24.68458 | 25.05874 | 37.90826 | 37.44783
678.041 | 4.800206 | 1044.474 | 3.325785 |  | 25.88632 | 25.14144 | 24.64945 | 25.0906 | 37.88621 | 37.4388
678.140625 | 4.799834 | 1053.34 | 3.325815 |  | 25.90563 | 25.13716 | 24.67185 | 25.03823 | 37.91069 | 37.42799
678.2402 | 4.799961 | 1047.81 | 3.325777 |  | 25.92921 | 25.15229 | 24.64848 | 25.06813 | 37.89915 | 37.43441
678.3398 | 4.799316 | 1047.571 | 3.325808 |  | 25.90785 | 25.15541 | 24.67165 | 25.0422 | 37.92387 | 37.45121
678.4395 | 4.800497 | 1050.515 | 3.32586 |  | 25.93175 | 25.14955 | 24.68015 | 25.07212 | 37.90659 | 37.43669
678.5390625 | 4.800288 | 1051.853 | 3.325874 |  | 25.91549 | 25.15655 | 24.67593 | 25.05019 | 37.9156 | 37.46331
678.6387 | 4.800597 | 1056.709 | 3.325799 |  | 25.90389 | 25.14993 | 24.68606 | 25.06351 | 37.91061 | 37.46312
678.7383 | 4.799661 | 1057.147 | 3.325781 |  | 25.88682 | 25.15434 | 24.68533 | 25.06777 | 37.8899 | 37.46342
678.8379 | 4.799416 | 1059.004 | 3.325784 |  | 25.92902 | 25.17145 | 24.67094 | 25.09438 | 37.92428 | 37.49148
678.9375 | 4.799316 | 1059.698 | 3.325761 |  | 25.91338 | 25.17336 | 24.64571 | 25.07297 | 37.90207 | 37.45914
679.0371 | 4.799752 | 1058.562 | 3.325775 |  | 25.9223 | 25.13402 | 24.67288 | 25.07814 | 37.89508 | 37.45969
679.1367 | 4.799943 | 1055.676 | 3.325795 |  | 25.90777 | 25.15076 | 24.6859 | 25.06977 | 37.90196 | 37.47567
679.2363 | 4.799961 | 1056.567 | 3.325749 |  | 25.92523 | 25.17498 | 24.67414 | 25.06582 | 37.90706 | 37.48336
679.3359375 | 4.800234 | 1062.3 | 3.325795 |  | 25.93746 | 25.14396 | 24.68368 | 25.08219 | 37.89628 | 37.46544
679.4355 | 4.799752 | 1059.536 | 3.325788 |  | 25.93714 | 25.14542 | 24.68813 | 25.06519 | 37.89562 | 37.48354
679.5352 | 4.800497 | 1056.071 | 3.325819 |  | 25.92481 | 25.1663 | 24.7121 | 25.05511 | 37.84667 | 37.47251
679.6348 | 4.799871 | 1059.548 | 3.325777 |  | 25.93973 | 25.14293 | 24.67431 | 25.05717 | 37.86639 | 37.47769
679.734375 | 4.800315 | 1054.623 | 3.32574 |  | 25.95377 | 25.17258 | 24.68453 | 25.07411 | 37.89606 | 37.45885
679.834 | 4.799871 | 1058.663 | 3.325763 |  | 25.94237 | 25.1379 | 24.68269 | 25.07118 | 37.86494 | 37.47703
679.9336 | 4.800515 | 1059.593 | 3.325752 |  | 25.93998 | 25.17036 | 24.67559 | 25.07789 | 37.87358 | 37.47897
680.0332 | 4.800089 | 1061.269 | 3.325806 |  | 25.95622 | 25.17132 | 24.70145 | 25.08841 | 37.87592 | 37.45818
680.1328125 | 4.798771 | 1060.8 | 3.325797 |  | 25.915 | 25.15495 | 24.66272 | 25.02803 | 37.86043 | 37.50533
680.2324 | 4.800107 | 1062.886 | 3.325757 |  | 25.90589 | 25.178 | 24.68709 | 25.05281 | 37.85554 | 37.4899
680.332 | 4.800343 | 1061.88 | 3.325797 |  | 25.92802 | 25.18682 | 24.68552 | 25.07192 | 37.88538 | 37.4981
680.4316 | 4.799943 | 1063.609 | 3.325803 |  | 25.9326 | 25.1603 | 24.71205 | 25.06579 | 37.88688 | 37.48888
680.53125 | 4.799461 | 1060.4 | 3.325679 |  | 25.92787 | 25.17634 | 24.66404 | 25.04872 | 37.85973 | 37.47557
680.6309 | 4.800179 | 1059.421 | 3.325726 |  | 25.92389 | 25.14055 | 24.69223 | 25.05812 | 37.87163 | 37.45747
680.7305 | 4.799943 | 1061.227 | 3.325729 |  | 25.93331 | 25.15964 | 24.67106 | 25.05998 | 37.87618 | 37.47197
680.8301 | 4.800116 | 1054.267 | 3.325765 |  | 25.94156 | 25.17188 | 24.71862 | 25.03585 | 37.8725 | 37.46941
680.9296875 | 4.800334 | 1058.244 | 3.325759 |  | 25.94675 | 25.16893 | 24.66974 | 25.05762 | 37.90154 | 37.45732
681.0293 | 4.799861 | 1059.707 | 3.325752 |  | 25.93198 | 25.1616 | 24.72713 | 25.04396 | 37.89128 | 37.42069
681.1289 | 4.799988 | 1062.598 | 3.325744 |  | 25.94501 | 25.17023 | 24.67904 | 25.03416 | 37.8938 | 37.43352
681.2285 | 4.800497 | 1059.839 | 3.325793 |  | 25.91776 | 25.16618 | 24.71642 | 25.02777 | 37.90858 | 37.44412
681.328125 | 4.799698 | 1053.643 | 3.325787 |  | 25.94163 | 25.16413 | 24.67289 | 25.03382 | 37.92052 | 37.44812
681.4277 | 4.800515 | 1053.61 | 3.325758 |  | 25.9358 | 25.17256 | 24.70673 | 25.03834 | 37.90779 | 37.439
681.5273 | 4.799816 | 1057.488 | 3.325761 |  | 25.94035 | 25.16876 | 24.71558 | 25.06799 | 37.93004 | 37.4131
681.627 | 4.800415 | 1057.485 | 3.325726 |  | 25.90131 | 25.18018 | 24.68909 | 25.03379 | 37.92582 | 37.40954
681.7265625 | 4.800034 | 1050.145 | 3.325745 |  | 25.9339 | 25.16883 | 24.68563 | 25.03806 | 37.93025 | 37.3997
681.8262 | 4.800143 | 1058.064 | 3.325735 |  | 25.93631 | 25.1663 | 24.71707 | 25.02219 | 37.95243 | 37.3774
681.9258 | 4.800915 | 1046.651 | 3.325781 |  | 25.93846 | 25.13611 | 24.71733 | 25.03719 | 37.94849 | 37.38327
682.0254 | 4.800379 | 1046.541 | 3.325739 |  | 25.93307 | 25.17951 | 24.69077 | 25.04962 | 37.94687 | 37.37293
682.125 | 4.800243 | 1051.881 | 3.325722 |  | 25.94386 | 25.1774 | 24.69901 | 25.03669 | 37.95378 | 37.35291
682.2246 | 4.800007 | 1057.22 | 3.325708 |  | 25.96755 | 25.15525 | 24.69916 | 25.01303 | 37.94043 | 37.34954
682.3242 | 4.799907 | 1058.961 | 3.325769 |  | 25.93652 | 25.16612 | 24.69629 | 25.04403 | 37.93236 | 37.36553
682.4238 | 4.800515 | 1052.177 | 3.32575 |  | 25.9161 | 25.16122 | 24.69022 | 25.01995 | 37.94241 | 37.35473
682.5234375 | 4.799852 | 1053.085 | 3.325737 |  | 25.95126 | 25.14471 | 24.69212 | 25.028 | 37.94026 | 37.3528
682.623 | 4.800025 | 1052.165 | 3.325677 |  | 25.93183 | 25.16377 | 24.70692 | 25.05317 | 37.95914 | 37.3588
682.7227 | 4.800797 | 1053.227 | 3.325724 |  | 25.92663 | 25.19476 | 24.71692 | 25.03606 | 37.9682 | 37.36902
682.8223 | 4.799679 | 1053.057 | 3.32569 |  | 25.94998 | 25.18816 | 24.6851 | 25.03765 | 37.96893 | 37.33489
682.921875 | 4.800107 | 1057.721 | 3.325683 |  | 25.94671 | 25.18473 | 24.70337 | 25.02975 | 37.95663 | 37.34499
683.0215 | 4.801042 | 1051.992 | 3.325651 |  | 25.94896 | 25.17598 | 24.71472 | 25.02715 | 37.94885 | 37.39098
683.1211 | 4.800116 | 1059.146 | 3.325705 |  | 25.96852 | 25.17339 | 24.70717 | 25.0183 | 38.02036 | 37.35244
683.2207 | 4.800951 | 1055.504 | 3.325716 |  | 25.95551 | 25.1644 | 24.72998 | 25.04489 | 37.97115 | 37.36932
683.3203125 | 4.801051 | 1051.972 | 3.325685 |  | 25.93503 | 25.21158 | 24.74837 | 25.06016 | 38.00407 | 37.34505
683.4199 | 4.800724 | 1057.189 | 3.325691 |  | 25.94648 | 25.16022 | 24.75471 | 25.04368 | 37.98343 | 37.36716
683.5195 | 4.800152 | 1050.044 | 3.325678 |  | 25.95639 | 25.20068 | 24.72591 | 25.06336 | 37.96732 | 37.34781
683.6191 | 4.80067 | 1052.469 | 3.325688 |  | 25.95714 | 25.15759 | 24.73261 | 25.05238 | 37.97045 | 37.37801
683.71875 | 4.799852 | 1047.783 | 3.325649 |  | 25.9803 | 25.19402 | 24.75026 | 25.08353 | 37.98661 | 37.34931
683.8184 | 4.799353 | 1053.726 | 3.325675 |  | 25.97893 | 25.17268 | 24.71659 | 25.09702 | 37.96955 | 37.33334
683.918 | 4.799943 | 1050.618 | 3.325689 |  | 25.96931 | 25.19317 | 24.72788 | 25.0542 | 37.97906 | 37.3367
684.0176 | 4.799834 | 1049.362 | 3.325619 |  | 25.98446 | 25.17464 | 24.76782 | 25.08898 | 38.00827 | 37.34756
684.1171875 | 4.800625 | 1045.629 | 3.325665 |  | 25.96684 | 25.17096 | 24.75308 | 25.07815 | 37.95824 | 37.32803
684.2168 | 4.801042 | 1051.362 | 3.325658 |  | 25.9849 | 25.20066 | 24.76958 | 25.07842 | 37.97499 | 37.33956
684.3164 | 4.800397 | 1041.838 | 3.325668 |  | 25.96973 | 25.17698 | 24.72395 | 25.08447 | 37.97531 | 37.36482
684.416 | 4.800806 | 1049.447 | 3.325621 |  | 25.96469 | 25.14695 | 24.72969 | 25.0922 | 38.00056 | 37.34105
684.515625 | 4.800116 | 1053.458 | 3.325649 |  | 25.96971 | 25.19893 | 24.73066 | 25.09135 | 38.00661 | 37.38424
684.6152 | 4.799607 | 1052.313 | 3.325668 |  | 25.99221 | 25.19086 | 24.7451 | 25.10019 | 38.00719 | 37.37136
684.7148 | 4.799771 | 1051.155 | 3.325684 |  | 25.98262 | 25.16698 | 24.72423 | 25.08744 | 37.99085 | 37.34075
684.8145 | 4.799625 | 1053.723 | 3.325658 |  | 25.98044 | 25.2015 | 24.74902 | 25.11495 | 37.98834 | 37.38081
684.9140625 | 4.800824 | 1044.426 | 3.325655 |  | 25.98615 | 25.17403 | 24.74704 | 25.09921 | 37.98333 | 37.37908
685.0137 | 4.800751 | 1052.265 | 3.325632 |  | 25.962 | 25.17802 | 24.72031 | 25.10095 | 38.01023 | 37.39001
685.1133 | 4.800079 | 1044.027 | 3.32567 |  | 25.9696 | 25.16883 | 24.72742 | 25.07483 | 37.98306 | 37.39371
685.2129 | 4.800188 | 1046.989 | 3.325697 |  | 26.0077 | 25.18476 | 24.74748 | 25.13346 | 37.9964 | 37.34602
685.3125 | 4.800578 | 1044.782 | 3.325612 |  | 25.95994 | 25.18932 | 24.76184 | 25.09636 | 37.96646 | 37.37413
685.4121 | 4.800125 | 1045.421 | 3.325645 |  | 25.98144 | 25.18702 | 24.72543 | 25.07369 | 37.96667 | 37.38565
685.5117 | 4.800125 | 1046.86 | 3.325647 |  | 25.97231 | 25.17723 | 24.75809 | 25.0865 | 37.96777 | 37.34119
685.6113 | 4.800307 | 1044.101 | 3.32564 |  | 25.96546 | 25.18084 | 24.74572 | 25.1103 | 37.96883 | 37.35201
685.7109375 | 4.800315 | 1043.658 | 3.325631 |  | 25.97565 | 25.19476 | 24.73189 | 25.07639 | 37.90378 | 37.31772
685.8105 | 4.800107 | 1044.995 | 3.325636 |  | 25.95939 | 25.19083 | 24.74486 | 25.10185 | 37.94763 | 37.33599
685.9102 | 4.799389 | 1039.47 | 3.325601 |  | 25.96414 | 25.18039 | 24.76749 | 25.10171 | 37.92321 | 37.31601
686.0098 | 4.799198 | 1039.288 | 3.325622 |  | 25.97152 | 25.17739 | 24.73418 | 25.09008 | 37.95965 | 37.31137
686.109375 | 4.79988 | 1039.011 | 3.325634 |  | 25.94654 | 25.19167 | 24.75553 | 25.08471 | 37.92834 | 37.31883
686.209 | 4.799825 | 1046.37 | 3.325663 |  | 25.98828125 | 25.17409 | 24.75986 | 25.0771 | 37.91005 | 37.3273
686.3086 | 4.799262 | 1042.172 | 3.325664 |  | 25.96179 | 25.19506 | 24.71162 | 25.08033 | 37.92793 | 37.33135
686.4082 | 4.799752 | 1039.391 | 3.32567 |  | 26.00521 | 25.21347 | 24.75654 | 25.08521 | 37.91293 | 37.34383
686.5078125 | 4.800089 | 1044.207 | 3.32562 |  | 25.99716 | 25.18719 | 24.77258 | 25.07125 | 37.94582 | 37.32489
686.6074 | 4.799661 | 1041.112 | 3.325668 |  | 25.97014 | 25.19362 | 24.75275 | 25.07505 | 37.95551 | 37.32949
686.707 | 4.799961 | 1040.668 | 3.325613 |  | 25.97446 | 25.21423 | 24.74446 | 25.08987 | 37.93595 | 37.33749
686.8066 | 4.79938 | 1038.062 | 3.325656 |  | 25.9945 | 25.20839 | 24.75197 | 25.06161 | 37.91792 | 37.28261
686.90625 | 4.799525 | 1041.929 | 3.325628 |  | 25.98075 | 25.15475 | 24.7619 | 25.09698 | 37.92809 | 37.30043
687.0059 | 4.799943 | 1045.134 | 3.325606 |  | 26.00966 | 25.23272 | 24.7725 | 25.05096 | 37.97048 | 37.29041
687.1055 | 4.800633 | 1044.907 | 3.325608 |  | 25.99886 | 25.20417 | 24.76015 | 25.05964 | 37.96637 | 37.31825
687.2051 | 4.799907 | 1041.963 | 3.325584 |  | 25.97804 | 25.1895 | 24.75279 | 25.09094 | 37.96503 | 37.3339
687.3046875 | 4.799289 | 1039.164 | 3.325588 |  | 26.00733 | 25.19428 | 24.78572 | 25.08818 | 37.96687 | 37.30862
687.4043 | 4.799734 | 1039.993 | 3.325552 |  | 25.97795 | 25.19963 | 24.73723 | 25.10656 | 37.96156 | 37.33421
687.5039 | 4.800551 | 1037.195 | 3.325593 |  | 25.98052 | 25.20812 | 24.80223 | 25.08199 | 37.92474 | 37.34119
687.6035 | 4.800279 | 1042.131 | 3.325613 |  | 26.0043 | 25.23264 | 24.78448 | 25.06373 | 37.97115 | 37.34479
687.703125 | 4.800061 | 1038.102 | 3.325582 |  | 25.97222 | 25.23418 | 24.75652 | 25.10566 | 37.98841 | 37.36106
687.8027 | 4.800052 | 1042.943 | 3.325567 |  | 25.99841 | 25.18666 | 24.78887 | 25.10744 | 37.97557 | 37.34945
687.9023 | 4.799516 | 1034.926 | 3.325612 |  | 26.01584 | 25.19497 | 24.74755 | 25.06926 | 37.97021 | 37.33243
688.002 | 4.800089 | 1036.71 | 3.325596 |  | 26.01424 | 25.21853 | 24.76065 | 25.0715 | 37.94227 | 37.32991
688.1015625 | 4.799698 | 1041.109 | 3.325561 |  | 26.01099 | 25.22931 | 24.77321 | 25.09181 | 37.98841 | 37.38857
688.2012 | 4.799498 | 1037.575 | 3.325584 |  | 26.05033 | 25.22388 | 24.76341 | 25.06265 | 37.9805 | 37.3858
688.3008 | 4.799925 | 1040.86 | 3.32556 |  | 26.04481 | 25.22297 | 24.78726 | 25.13308 | 37.96177 | 37.39987
688.4004 | 4.798535 | 1036.429 | 3.325589 |  | 26.05571 | 25.23276 | 24.78702 | 25.14609 | 38.00375 | 37.40252
688.5 | 4.79938 | 1033.309 | 3.32556 |  | 26.01575 | 25.21727 | 24.75261 | 25.08438 | 37.97233 | 37.38255
688.5996 | 4.798953 | 1039.923 | 3.325572 |  | 26.02394 | 25.2485 | 24.75775 | 25.1025 | 38.00881 | 37.38974
688.6992 | 4.800279 | 1041.691 | 3.325577 |  | 26.01105 | 25.21873 | 24.7799 | 25.08849 | 37.9778 | 37.39965
688.7988 | 4.799189 | 1036.857 | 3.325607 |  | 26.00628 | 25.22514 | 24.74349 | 25.10534 | 37.96842 | 37.41121
688.8984375 | 4.799298 | 1038.257 | 3.325554 |  | 26.02228 | 25.19929 | 24.80669 | 25.08858 | 37.97027 | 37.39899
688.998 | 4.799098 | 1032.522 | 3.325549 |  | 26.0145 | 25.23079 | 24.78949 | 25.11735 | 37.99809 | 37.3574
689.0977 | 4.799625 | 1037.414 | 3.325586 |  | 26.01941 | 25.22326 | 24.78922 | 25.10631 | 37.99473 | 37.37812
689.1973 | 4.799362 | 1039.789 | 3.325523 |  | 26.02795 | 25.23656 | 24.77503 | 25.09723 | 37.99614 | 37.36103
689.296875 | 4.799134 | 1032.982 | 3.325536 |  | 26.03278 | 25.24864 | 24.77858 | 25.11679 | 37.99203 | 37.37762
689.3965 | 4.799298 | 1033.202 | 3.325569 |  | 26.04073 | 25.23199 | 24.78964 | 25.1098 | 37.98487 | 37.32388
689.4961 | 4.79948 | 1037.336 | 3.325556 |  | 25.9967 | 25.25364 | 24.77191 | 25.10409 | 37.98488 | 37.32476
689.5957 | 4.798917 | 1040.982 | 3.325557 |  | 26.01644 | 25.24292 | 24.75404 | 25.11298 | 38.01709 | 37.35094
689.6953125 | 4.798971 | 1038.734 | 3.325526 |  | 26.01141 | 25.21327 | 24.78475 | 25.1213 | 38.01762 | 37.34392
689.7949 | 4.799679 | 1037.658 | 3.325494 |  | 26.01446 | 25.25982 | 24.80604 | 25.10871 | 37.99537 | 37.32426
689.8945 | 4.799943 | 1040.082 | 3.325521 |  | 26.03732 | 25.25451 | 24.76893 | 25.08988 | 37.97198 | 37.30453
689.9941 | 4.798944 | 1037.25 | 3.325521 |  | 26.02941 | 25.24206 | 24.73834 | 25.10709 | 37.99208 | 37.30762
690.09375 | 4.799534 | 1033.006 | 3.325551 |  | 25.99693 | 25.22192 | 24.80627 | 25.0692 | 37.96484 | 37.34318
690.1934 | 4.799779 | 1034.993 | 3.325522 |  | 26.02571 | 25.2345 | 24.73492 | 25.08789 | 37.98474 | 37.32741
690.293 | 4.799498 | 1038.261 | 3.325534 |  | 26.06937 | 25.24066 | 24.79177 | 25.0934 | 38.00174 | 37.34675
690.3926 | 4.798898 | 1034.826 | 3.325518 |  | 26.02967 | 25.22991 | 24.77472 | 25.12235 | 37.96708 | 37.3337
690.4921875 | 4.798989 | 1035.519 | 3.325495 |  | 26.04157 | 25.22374 | 24.78007 | 25.1043 | 37.98296 | 37.33624
690.5918 | 4.798608 | 1040.266 | 3.325543 |  | 26.0557 | 25.22512 | 24.79469 | 25.09979 | 37.98822 | 37.34945
690.6914 | 4.798699 | 1037.889 | 3.325504 |  | 26.03075 | 25.2284 | 24.80252 | 25.0642 | 38.0124 | 37.32543
690.791 | 4.799189 | 1037.675 | 3.325509 |  | 26.03333 | 25.23955 | 24.78999 | 25.09053 | 37.99901 | 37.3384
690.890625 | 4.798862 | 1029.379 | 3.325476 |  | 26.01369 | 25.26215 | 24.77856 | 25.09049 | 38.00707 | 37.33474
690.9902 | 4.798998 | 1034.995 | 3.325457 |  | 26.05616 | 25.23735 | 24.78992 | 25.08133 | 37.98244 | 37.31963
691.0898 | 4.799289 | 1032.524 | 3.325481 |  | 26.01557 | 25.25443 | 24.7819 | 25.07152 | 37.98909 | 37.30644
691.1895 | 4.798781 | 1036.686 | 3.325473 |  | 26.01874 | 25.26148 | 24.78309 | 25.10919 | 37.97955 | 37.30731
691.2890625 | 4.799725 | 1033.305 | 3.325426 |  | 25.99801 | 25.2403 | 24.73455 | 25.10044 | 38.00267 | 37.30817
691.3887 | 4.799434 | 1034.077 | 3.325447 |  | 26.08729 | 25.26879 | 24.7884 | 25.0764 | 37.96366 | 37.32728
691.4883 | 4.798917 | 1034.897 | 3.325448 |  | 26.03233 | 25.26311 | 24.80982 | 25.078 | 37.98468 | 37.31229
691.5879 | 4.798989 | 1035.052 | 3.325433 |  | 26.0314 | 25.25339 | 24.76454 | 25.1011 | 37.99323 | 37.32578
691.6875 | 4.799171 | 1033.891 | 3.325387 |  | 26.03479 | 25.25635 | 24.79556 | 25.12956 | 37.97944 | 37.29669
691.7871 | 4.79997 | 1037.95 | 3.325479 |  | 26.01394 | 25.25601 | 24.82176 | 25.10207 | 38.0022 | 37.27012
691.8867 | 4.799843 | 1038.46 | 3.325463 |  | 26.03533 | 25.25496 | 24.79378 | 25.08387 | 38.00782 | 37.2998
691.9863 | 4.800015 | 1038.856 | 3.325453 |  | 26.08645 | 25.2413 | 24.77713 | 25.11518 | 37.96828 | 37.27995
692.0859375 | 4.79898 | 1034.494 | 3.325428 |  | 26.04705 | 25.24591 | 24.81913 | 25.07192 | 37.98825 | 37.27941
692.1855 | 4.800079 | 1036.012 | 3.325434 |  | 26.04354 | 25.21512 | 24.78873 | 25.12185 | 37.96696 | 37.30627
692.2852 | 4.799988 | 1032.209 | 3.325419 |  | 26.01483 | 25.27157 | 24.74548 | 25.10285 | 37.96333 | 37.33346
692.3848 | 4.799362 | 1035.48 | 3.325385 |  | 26.0316 | 25.23862 | 24.78546 | 25.07765 | 37.95658 | 37.30245
692.484375 | 4.79868 | 1028.021 | 3.325414 |  | 26.00267 | 25.23154 | 24.80278 | 25.09795 | 37.94954 | 37.30385
692.584 | 4.799725 | 1029.934 | 3.325438 |  | 26.02125 | 25.24898 | 24.78664 | 25.07026 | 37.94681 | 37.31129
692.6836 | 4.799553 | 1032.768 | 3.325422 |  | 26.01101 | 25.25151 | 24.77807 | 25.0853 | 37.92094 | 37.33106
692.7832 | 4.798735 | 1030.973 | 3.325421 |  | 26.05281 | 25.26068 | 24.81128 | 25.1201 | 37.93432 | 37.29093
692.8828125 | 4.799298 | 1029.721 | 3.32543 |  | 26.05666 | 25.25205 | 24.80927 | 25.10219 | 37.924 | 37.35561
692.9824 | 4.798399 | 1030.813 | 3.325428 |  | 26.06767 | 25.265 | 24.79035 | 25.1013 | 37.93586 | 37.34747
693.082 | 4.798517 | 1033.003 | 3.32541 |  | 26.094 | 25.24051 | 24.79299 | 25.08528 | 37.92521 | 37.36022
693.1816 | 4.799725 | 1033.616 | 3.32541 |  | 26.03352 | 25.26415 | 24.77306 | 25.10954 | 37.94829 | 37.36193
693.28125 | 4.799035 | 1030.683 | 3.325448 |  | 25.99135 | 25.24774 | 24.78235 | 25.11355 | 37.90046 | 37.32787
693.3809 | 4.799335 | 1030.112 | 3.325395 |  | 26.03983 | 25.2542 | 24.75398 | 25.09589 | 37.94176 | 37.34086
693.4805 | 4.799434 | 1028.619 | 3.325426 |  | 25.97806 | 25.23152 | 24.76493 | 25.08045 | 37.91268 | 37.33535
693.5801 | 4.798944 | 1027.995 | 3.325379 |  | 26.00709 | 25.26349 | 24.76159 | 25.12318 | 37.92286 | 37.34897
693.6796875 | 4.799371 | 1028.051 | 3.325413 |  | 26.03605 | 25.23124 | 24.74885 | 25.10151 | 37.92204 | 37.35698
693.7793 | 4.798571 | 1032.115 | 3.325453 |  | 26.00358 | 25.23873 | 24.77663 | 25.10622 | 37.90205 | 37.33112
693.8789 | 4.799525 | 1035.18 | 3.32541 |  | 26.01168 | 25.2275 | 24.77504 | 25.0691 | 37.92344 | 37.33612
693.9785 | 4.79928 | 1035.056 | 3.325418 |  | 26.00477 | 25.23674 | 24.7703 | 25.09949 | 37.91953 | 37.34132
694.078125 | 4.799761 | 1032.639 | 3.325435 |  | 26.00332 | 25.2324 | 24.76004 | 25.12064 | 37.9176 | 37.38647
694.1777 | 4.799707 | 1033.732 | 3.325407 |  | 26.00325 | 25.24329 | 24.773 | 25.09788 | 37.88569 | 37.35709
694.2773 | 4.799098 | 1027.052 | 3.325385 |  | 26.03831 | 25.22795 | 24.79153 | 25.11471 | 37.90436 | 37.36877
694.377 | 4.798653 | 1030.741 | 3.32543 |  | 26.05973 | 25.25101 | 24.7745 | 25.09167 | 37.91803 | 37.36223
694.4765625 | 4.799452 | 1035.098 | 3.325365 |  | 26.01981 | 25.2551 | 24.75927 | 25.08946 | 37.92266 | 37.38446
694.5762 | 4.800352 | 1032.334 | 3.325413 |  | 26.06555 | 25.26337 | 24.77123 | 25.10513 | 37.95427 | 37.36527
694.6758 | 4.799471 | 1037.303 | 3.325388 |  | 26.05095 | 25.26545 | 24.74017 | 25.11468 | 37.95929 | 37.35653
694.7754 | 4.799961 | 1039.723 | 3.325432 |  | 26.03654 | 25.22945 | 24.73257 | 25.09851 | 37.94379 | 37.37489
694.875 | 4.799243 | 1036.599 | 3.325354 |  | 26.05357 | 25.25088 | 24.75903 | 25.10132 | 37.956 | 37.36367
694.9746 | 4.799898 | 1031.582 | 3.325407 |  | 26.03178 | 25.21934 | 24.78718 | 25.11104 | 37.95952 | 37.37416
695.0742 | 4.799743 | 1025.706 | 3.325345 |  | 26.04416 | 25.23552 | 24.75145 | 25.11461 | 37.9707 | 37.35378
695.1738 | 4.799643 | 1030.363 | 3.325387 |  | 26.01787 | 25.23955 | 24.74329 | 25.11245 | 37.98327 | 37.31117
695.2734375 | 4.799253 | 1034.814 | 3.325397 |  | 26.0276 | 25.26919 | 24.76685 | 25.10219 | 37.95244 | 37.3734
695.373 | 4.799443 | 1034.642 | 3.325355 |  | 25.98899 | 25.26505 | 24.75234 | 25.0956 | 37.97481 | 37.34836
695.4727 | 4.799107 | 1029.931 | 3.325387 |  | 26.03971 | 25.23841 | 24.74098 | 25.11052 | 37.97428 | 37.34064
695.5723 | 4.798817 | 1030.152 | 3.32536 |  | 26.04754 | 25.23138 | 24.77407 | 25.12036 | 38.00927 | 37.33691
695.671875 | 4.799471 | 1026.108 | 3.325387 |  | 26.03784 | 25.26814 | 24.76333 | 25.12415 | 37.9927 | 37.32241
695.7715 | 4.799543 | 1027.866 | 3.325384 |  | 26.00553 | 25.27117 | 24.77212 | 25.13717 | 37.9943 | 37.36247
695.8711 | 4.798389 | 1029.816 | 3.325322 |  | 26.04242 | 25.25796 | 24.75562 | 25.1201 | 37.98901 | 37.304
695.9707 | 4.798508 | 1021.314 | 3.325403 |  | 26.04629 | 25.23661 | 24.7735 | 25.1049 | 37.95839 | 37.33091
696.0703125 | 4.79967 | 1029.077 | 3.325384 |  | 26.08243 | 25.23718 | 24.76773 | 25.11479 | 38.01806 | 37.32862
696.1699 | 4.799616 | 1023.019 | 3.325371 |  | 26.10791 | 25.24689 | 24.76175 | 25.13945 | 37.99291 | 37.3238
696.2695 | 4.799298 | 1025.009 | 3.325359 |  | 26.04906 | 25.23381 | 24.78234 | 25.11479 | 37.99721 | 37.33657
696.3691 | 4.798944 | 1025.506 | 3.325395 |  | 26.07916 | 25.26418 | 24.75247 | 25.11213 | 37.99472 | 37.35816
696.46875 | 4.799262 | 1027.543 | 3.32537 |  | 26.08613 | 25.2492 | 24.79659 | 25.10567 | 37.99172 | 37.34625
696.5684 | 4.799707 | 1026.879 | 3.325375 |  | 26.07163 | 25.24533 | 24.78184 | 25.13321 | 37.99662 | 37.31647
696.668 | 4.799035 | 1026.529 | 3.325305 |  | 26.09601 | 25.24308 | 24.80376 | 25.115 | 37.99137 | 37.32662
696.7676 | 4.798998 | 1025.264 | 3.325346 |  | 26.0311 | 25.25166 | 24.76134 | 25.16818 | 37.98829 | 37.34394
696.8671875 | 4.798925 | 1028.76 | 3.325366 |  | 26.06769 | 25.26286 | 24.77228 | 25.13157 | 38.00292 | 37.34546
696.9668 | 4.799107 | 1022.127 | 3.325375 |  | 26.0812 | 25.24209 | 24.76788 | 25.1471 | 37.98563 | 37.35097
697.0664 | 4.799553 | 1021.912 | 3.325342 |  | 26.0563 | 25.22412 | 24.80561 | 25.13674 | 37.97474 | 37.35617
697.166 | 4.79908 | 1027.89 | 3.325356 |  | 26.07979 | 25.23137 | 24.79079 | 25.11909 | 37.99492 | 37.38653
697.265625 | 4.799461 | 1022.532 | 3.32536 |  | 26.05191 | 25.26412 | 24.79556 | 25.12016 | 37.9757 | 37.37081
697.3652 | 4.798944 | 1025.459 | 3.325341 |  | 26.08872 | 25.25506 | 24.76139 | 25.1176 | 37.98632 | 37.38043
697.4648 | 4.798644 | 1027.504 | 3.325312 |  | 26.03466 | 25.27227 | 24.7879 | 25.12855 | 37.98105 | 37.37708
697.5645 | 4.799834 | 1020.656 | 3.325387 |  | 26.04126 | 25.26895 | 24.81677 | 25.12304 | 37.98508 | 37.36888
697.6640625 | 4.798889 | 1027.649 | 3.325326 |  | 26.09162 | 25.25066 | 24.77993 | 25.13955 | 38.00524 | 37.38441
697.7637 | 4.799807 | 1026.56 | 3.325319 |  | 26.04472 | 25.2537 | 24.79135 | 25.13596 | 38.01842 | 37.40743
697.8633 | 4.799898 | 1022.169 | 3.325297 |  | 26.04156 | 25.24842 | 24.80285 | 25.12651 | 38.01907 | 37.39223
697.9629 | 4.799461 | 1026.414 | 3.325331 |  | 26.06527 | 25.2336 | 24.79805 | 25.14886 | 38.01567 | 37.41915
698.0625 | 4.799734 | 1031.4 | 3.325341 |  | 26.08256 | 25.24929 | 24.77792 | 25.14489 | 38.01744 | 37.38939
698.1621 | 4.799589 | 1027.127 | 3.325337 |  | 26.03433 | 25.23367 | 24.79784 | 25.13997 | 38.0292 | 37.4361
698.2617 | 4.798953 | 1028.483 | 3.325344 |  | 26.05746 | 25.25356 | 24.77584 | 25.14265 | 38.01182 | 37.3919
698.3613 | 4.80007 | 1024.647 | 3.325321 |  | 26.0032 | 25.24546 | 24.79403 | 25.17022 | 38.05232 | 37.39655
698.4609375 | 4.798562 | 1023.605 | 3.325269 |  | 26.06827 | 25.25367 | 24.76868 | 25.15158 | 37.99718 | 37.42997
698.5605 | 4.799017 | 1028.243 | 3.32532 |  | 26.06229 | 25.26519 | 24.80423 | 25.14694 | 38.02245 | 37.39341
698.6602 | 4.798544 | 1024.199 | 3.32532 |  | 26.08009 | 25.24925 | 24.76382 | 25.12255 | 38.03236 | 37.40568
698.7598 | 4.799243 | 1027.151 | 3.325362 |  | 25.99344 | 25.25929 | 24.82417 | 25.14037 | 38.0293 | 37.39415
698.859375 | 4.799589 | 1023.546 | 3.325305 |  | 26.07792 | 25.2323 | 24.79678 | 25.13916 | 38.01592 | 37.38023
698.959 | 4.799298 | 1025.131 | 3.325315 |  | 26.07557 | 25.2693 | 24.84509 | 25.14263 | 38.03696 | 37.36609
699.0586 | 4.798971 | 1024.265 | 3.325286 |  | 26.05445 | 25.25372 | 24.79118 | 25.1356 | 38.03955 | 37.35757
699.1582 | 4.799198 | 1031.317 | 3.32528 |  | 26.09928 | 25.22542 | 24.81576 | 25.14065 | 38.0156 | 37.37704
699.2578125 | 4.799434 | 1027.072 | 3.325249 |  | 26.08079 | 25.22844 | 24.80845 | 25.14262 | 38.01817 | 37.36071
699.3574 | 4.799643 | 1024.182 | 3.325253 |  | 26.03375 | 25.26387 | 24.77304 | 25.14747 | 38.03139 | 37.35131
699.457 | 4.799116 | 1025.219 | 3.325278 |  | 26.10305 | 25.26227 | 24.80964 | 25.13678 | 38.03159 | 37.35534
699.5566 | 4.799707 | 1023.503 | 3.32528 |  | 26.08257 | 25.27139 | 24.83804 | 25.18839 | 38.0426 | 37.31222
699.65625 | 4.799679 | 1026.743 | 3.325285 |  | 26.08312 | 25.26065 | 24.81325 | 25.14113 | 38.05119 | 37.32734
699.7559 | 4.798253 | 1027.374 | 3.325257 |  | 26.10894 | 25.27314 | 24.77955 | 25.11842 | 38.00378 | 37.35933
699.8555 | 4.798808 | 1027.586 | 3.325269 |  | 26.12989 | 25.24946 | 24.81055 | 25.14972 | 38.02584 | 37.31639
699.9551 | 4.798862 | 1023.813 | 3.325319 |  | 26.09195 | 25.24293 | 24.79942 | 25.14343 | 38.02233 | 37.33151
700.0546875 | 4.799071 | 1026.957 | 3.3253 |  | 26.10603 | 25.25874 | 24.81325 | 25.14195 | 37.99676 | 37.33031
700.1543 | 4.799425 | 1028.491 | 3.325243 |  | 26.1061 | 25.27457 | 24.80793 | 25.14495 | 38.00966 | 37.32766
700.2539 | 4.798707 | 1023.568 | 3.325257 |  | 26.14285 | 25.25582 | 24.82163 | 25.12831 | 38.05337 | 37.34883
700.3535 | 4.798862 | 1030.139 | 3.32527 |  | 26.12159 | 25.27125 | 24.82727 | 25.15458 | 38.00513 | 37.38417
700.453125 | 4.799316 | 1022.145 | 3.325276 |  | 26.11923 | 25.26975 | 24.78406 | 25.13053 | 38.00281 | 37.32168
700.5527 | 4.799825 | 1022.408 | 3.325296 |  | 26.1525 | 25.24526 | 24.81578 | 25.15377 | 37.99486 | 37.37558
700.6523 | 4.799162 | 1022.488 | 3.325234 |  | 26.15363 | 25.2521 | 24.82613 | 25.14861 | 38.01758 | 37.3769
700.752 | 4.798953 | 1025.683 | 3.325255 |  | 26.13583 | 25.26866 | 24.82052 | 25.13644 | 38.06593 | 37.38513
700.8515625 | 4.799616 | 1023.345 | 3.32526 |  | 26.1264 | 25.24985 | 24.81199 | 25.13919 | 38.02889 | 37.36415
700.9512 | 4.799125 | 1024.734 | 3.325262 |  | 26.18995 | 25.27078 | 24.7662 | 25.15386 | 38.00559 | 37.39093
701.0508 | 4.800134 | 1025.006 | 3.325244 |  | 26.15094 | 25.28207 | 24.83511 | 25.13229 | 38.03065 | 37.34332
701.1504 | 4.798781 | 1024.472 | 3.325258 |  | 26.14056 | 25.27547 | 24.80508 | 25.14278 | 38.03441 | 37.37767
701.25 | 4.79948 | 1024.022 | 3.325266 |  | 26.13055 | 25.23829 | 24.81477 | 25.14791 | 38.03253 | 37.36581
701.3496 | 4.799198 | 1021.905 | 3.325177 |  | 26.11058 | 25.26316 | 24.80367 | 25.15502 | 38.00682 | 37.35403
701.4492 | 4.798953 | 1025.027 | 3.325233 |  | 26.14662 | 25.27476 | 24.80798 | 25.165 | 38.04691 | 37.37562
701.5488 | 4.799725 | 1026.772 | 3.325255 |  | 26.15467 | 25.27411 | 24.8486 | 25.15411 | 38.04033 | 37.36849
701.6484375 | 4.798653 | 1026.418 | 3.325274 |  | 26.13706 | 25.27764 | 24.82291 | 25.17168 | 38.02242 | 37.35451
701.748 | 4.798272 | 1020.852 | 3.325243 |  | 26.15791 | 25.2496 | 24.82075 | 25.10749 | 38.00903 | 37.40215
701.8477 | 4.798617 | 1018.34 | 3.325219 |  | 26.14512 | 25.29966 | 24.81849 | 25.1711 | 38.01674 | 37.39134
701.9473 | 4.798953 | 1022.907 | 3.325222 |  | 26.12235 | 25.2724 | 24.83139 | 25.14324 | 38.01115 | 37.37964
702.046875 | 4.79948 | 1028.43 | 3.325247 |  | 26.18641 | 25.27566 | 24.84643 | 25.14338 | 38.02234 | 37.38755
702.1465 | 4.799443 | 1018.076 | 3.325244 |  | 26.15463 | 25.26563 | 24.83214 | 25.12108 | 38.00533 | 37.38287
702.2461 | 4.79918 | 1024.123 | 3.325263 |  | 26.14265 | 25.27628 | 24.80311 | 25.12661 | 37.98948 | 37.41147
702.3457 | 4.798789 | 1024.156 | 3.325213 |  | 26.14294 | 25.24785 | 24.81967 | 25.1338 | 38.03476 | 37.40738
702.4453125 | 4.798707 | 1026.272 | 3.32521 |  | 26.1307 | 25.24069 | 24.83459 | 25.14369 | 38.01211 | 37.40857
702.5449 | 4.799098 | 1023.883 | 3.325232 |  | 26.12048 | 25.26588 | 24.83183 | 25.12082 | 37.99572 | 37.40521
702.6445 | 4.799216 | 1026.376 | 3.325202 |  | 26.16429 | 25.27366 | 24.81822 | 25.1034 | 37.99234 | 37.4186
702.7441 | 4.799089 | 1024.123 | 3.325238 |  | 26.10206 | 25.26891 | 24.84433 | 25.15268 | 37.98405 | 37.46132
702.84375 | 4.798781 | 1028.148 | 3.325207 |  | 26.16053 | 25.27182 | 24.85039 | 25.15477 | 38.01852 | 37.42919
702.9434 | 4.798726 | 1026.587 | 3.325202 |  | 26.11808 | 25.26467 | 24.78573 | 25.16285 | 38.01038 | 37.40155
703.043 | 4.799289 | 1027.982 | 3.325188 |  | 26.14998 | 25.24724 | 24.82537 | 25.16829 | 38.00729 | 37.42322
703.1426 | 4.799171 | 1028.488 | 3.325216 |  | 26.14279 | 25.26088 | 24.83085 | 25.14569 | 38.0011 | 37.46644
703.2421875 | 4.798835 | 1028.298 | 3.325194 |  | 26.11487 | 25.27491 | 24.85402 | 25.14712 | 38.02335 | 37.42021
703.3418 | 4.799561 | 1027.218 | 3.325169 |  | 26.11119 | 25.27545 | 24.83154 | 25.15436 | 38.03653 | 37.46167
703.4414 | 4.798762 | 1032.389 | 3.325152 |  | 26.17188 | 25.28639 | 24.83334 | 25.15126 | 38.01762 | 37.42567
703.541 | 4.798862 | 1030.4 | 3.325259 |  | 26.15194 | 25.27061 | 24.86255 | 25.12977 | 38.02734 | 37.43296
703.640625 | 4.798889 | 1028.511 | 3.325192 |  | 26.19352 | 25.28038 | 24.87161 | 25.15438 | 38.01741 | 37.46415
703.7402 | 4.799325 | 1027.686 | 3.325158 |  | 26.15357 | 25.29635 | 24.83981 | 25.1655 | 38.02658 | 37.47112
703.8398 | 4.798699 | 1032.489 | 3.325173 |  | 26.17934 | 25.28788 | 24.84968 | 25.16145 | 38.04928 | 37.46999
703.9395 | 4.799035 | 1022.214 | 3.325175 |  | 26.16422 | 25.29795 | 24.89425 | 25.16195 | 38.01318 | 37.45346
704.0390625 | 4.799307 | 1029.461 | 3.325183 |  | 26.18907 | 25.27691 | 24.88353 | 25.12314 | 38.04945 | 37.44939
704.1387 | 4.799434 | 1030.133 | 3.325161 |  | 26.17722 | 25.30495 | 24.88554 | 25.14561 | 38.04576 | 37.46386
704.2383 | 4.798481 | 1031.031 | 3.325106 |  | 26.18776 | 25.29618 | 24.87927 | 25.1745 | 38.06503 | 37.44564
704.3379 | 4.798781 | 1033.18 | 3.325138 |  | 26.20789 | 25.28601 | 24.87119 | 25.15268 | 38.0499 | 37.46069
704.4375 | 4.799452 | 1029.249 | 3.325139 |  | 26.20031 | 25.28822 | 24.88524 | 25.12524 | 38.02153 | 37.45989
704.5371 | 4.799943 | 1029.827 | 3.325161 |  | 26.18947 | 25.31336 | 24.84465 | 25.12831 | 38.04182 | 37.48005
704.6367 | 4.799861 | 1033.227 | 3.325167 |  | 26.19552 | 25.29554 | 24.88019 | 25.17121 | 38.05177 | 37.47857
704.7363 | 4.799943 | 1037.102 | 3.325131 |  | 26.19654 | 25.32726 | 24.87594 | 25.14822 | 38.02102 | 37.48281
704.8359375 | 4.799262 | 1037.812 | 3.325138 |  | 26.20064 | 25.31279 | 24.88312 | 25.12738 | 38.08384 | 37.48463
704.9355 | 4.800533 | 1031.998 | 3.325097 |  | 26.21297 | 25.31287 | 24.87056 | 25.15332 | 38.04935 | 37.46853
705.0352 | 4.799952 | 1037.973 | 3.325107 |  | 26.17359 | 25.2973 | 24.90713 | 25.14434 | 38.03288 | 37.46277
705.1348 | 4.799997 | 1032.085 | 3.325124 |  | 26.19547 | 25.28744 | 24.83872 | 25.13946 | 38.04512 | 37.47513
705.234375 | 4.798862 | 1033.743 | 3.325111 |  | 26.21119 | 25.32251 | 24.85418 | 25.13248 | 38.05703 | 37.49556
705.334 | 4.800188 | 1039.494 | 3.325128 |  | 26.20448 | 25.30031 | 24.87308 | 25.16134 | 38.06204 | 37.48607
705.4336 | 4.79928 | 1031.046 | 3.325148 |  | 26.19812 | 25.2924 | 24.9071 | 25.1368 | 38.05316 | 37.44764
705.5332 | 4.799634 | 1039.959 | 3.325233 |  | 26.1961 | 25.29767 | 24.86943 | 25.15696 | 38.05194 | 37.47224
705.6328125 | 4.800533 | 1037.148 | 3.325122 |  | 26.1879 | 25.31707 | 24.901 | 25.14824 | 38.07083 | 37.46836
705.7324 | 4.799816 | 1037.066 | 3.325134 |  | 26.17737 | 25.30853 | 24.89091 | 25.17055 | 38.07087 | 37.44872
705.832 | 4.800434 | 1035.531 | 3.325112 |  | 26.21678 | 25.28809 | 24.89899 | 25.18147 | 38.04927 | 37.44696
705.9316 | 4.800406 | 1035.567 | 3.325095 |  | 26.17366 | 25.31509 | 24.87434 | 25.18237 | 38.08468 | 37.44804
706.03125 | 4.800479 | 1038.145 | 3.325067 |  | 26.18246 | 25.29536 | 24.86391 | 25.14006 | 38.04821 | 37.46968
706.1309 | 4.800288 | 1039.334 | 3.325109 |  | 26.16466 | 25.30189 | 24.87743 | 25.20139 | 38.05471 | 37.43025
706.2305 | 4.799997 | 1036.715 | 3.32505 |  | 26.18522 | 25.3134 | 24.87904 | 25.16579 | 38.05598 | 37.45033
706.3301 | 4.801124 | 1040.832 | 3.325071 |  | 26.18352 | 25.29181 | 24.86389 | 25.17597 | 38.05421 | 37.41039
706.4296875 | 4.800307 | 1042.44 | 3.325125 |  | 26.18357 | 25.31392 | 24.8779 | 25.18544 | 38.04404 | 37.43705
706.5293 | 4.800815 | 1042.795 | 3.3251 |  | 26.20108 | 25.30288 | 24.92003 | 25.18217 | 38.0917 | 37.42918
706.6289 | 4.800842 | 1044.353 | 3.325119 |  | 26.1713 | 25.32538 | 24.90763 | 25.16144 | 38.06865 | 37.40091
706.7285 | 4.80106 | 1045.074 | 3.325083 |  | 26.1853 | 25.30579 | 24.89609 | 25.18887 | 38.04174 | 37.42197
706.828125 | 4.799679 | 1043.039 | 3.325091 |  | 26.2023 | 25.31204 | 24.91497 | 25.20417 | 38.04872 | 37.39291
706.9277 | 4.800688 | 1046.498 | 3.325109 |  | 26.22103 | 25.31184 | 24.88546 | 25.19122 | 38.04998 | 37.37516
707.0273 | 4.80037 | 1047.707 | 3.325081 |  | 26.21961 | 25.33061 | 24.86891 | 25.20427 | 38.06194 | 37.43365
707.127 | 4.800533 | 1046.566 | 3.325077 |  | 26.21405 | 25.31353 | 24.90215 | 25.17914 | 38.04148 | 37.4062
707.2265625 | 4.800606 | 1053.372 | 3.325106 |  | 26.22986 | 25.30814 | 24.88149 | 25.19079 | 38.04858 | 37.416
707.3262 | 4.800206 | 1045.669 | 3.325059 |  | 26.20776 | 25.31513 | 24.90733 | 25.18228 | 38.04199 | 37.41629
707.4258 | 4.801287 | 1059.637 | 3.325078 |  | 26.2479 | 25.3142 | 24.86533 | 25.19508 | 38.04553 | 37.40269
707.5254 | 4.801015 | 1049.108 | 3.325071 |  | 26.21485 | 25.29076 | 24.90478 | 25.18123 | 38.06206 | 37.43562
707.625 | 4.801197 | 1049.746 | 3.325009 |  | 26.22856 | 25.32138 | 24.88899 | 25.16813 | 38.02827 | 37.40448
707.7246 | 4.800988 | 1048.729 | 3.325053 |  | 26.21751 | 25.30419 | 24.9121 | 25.18772 | 38.02343 | 37.42878
707.8242 | 4.800425 | 1047.076 | 3.325093 |  | 26.21629 | 25.30282 | 24.8902 | 25.19351 | 38.03725 | 37.38303
707.9238 | 4.801287 | 1047.359 | 3.325026 |  | 26.22457 | 25.30437 | 24.87137 | 25.18916 | 38.03005 | 37.40711
708.0234375 | 4.801224 | 1054.427 | 3.325059 |  | 26.23501 | 25.32189 | 24.90678 | 25.17955 | 38.03905 | 37.41594
708.123 | 4.801533 | 1049.289 | 3.324983 |  | 26.25 | 25.342 | 24.91206 | 25.16019 | 38.02496 | 37.40247
708.2227 | 4.801451 | 1049.871 | 3.325034 |  | 26.22162 | 25.30834 | 24.89132 | 25.17698 | 38.01841 | 37.43758
708.3223 | 4.802069 | 1046.054 | 3.325017 |  | 26.23277 | 25.33043 | 24.90847 | 25.16389 | 38.03622 | 37.44505
708.421875 | 4.801515 | 1052.558 | 3.325073 |  | 26.22741 | 25.32775 | 24.91592 | 25.19813 | 38.05298 | 37.41813
708.5215 | 4.801079 | 1053.734 | 3.325021 |  | 26.23916 | 25.31444 | 24.89623 | 25.17937 | 38.04208 | 37.38977
708.6211 | 4.802051 | 1046.802 | 3.325017 |  | 26.21447 | 25.34416 | 24.85464 | 25.16099 | 38.03374 | 37.39874
708.7207 | 4.80196 | 1048.997 | 3.325016 |  | 26.1982 | 25.3135 | 24.89977 | 25.19921 | 38.04554 | 37.4246
708.8203125 | 4.801442 | 1049.633 | 3.325023 |  | 26.20271 | 25.32197 | 24.84789 | 25.15795 | 38.02438 | 37.40408
708.9199 | 4.801224 | 1048.133 | 3.32504 |  | 26.18829 | 25.32845 | 24.80796 | 25.16778 | 38.00264 | 37.39964
709.0195 | 4.800951 | 1053.984 | 3.324985 |  | 26.20141 | 25.32901 | 24.87342 | 25.16442 | 38.01763 | 37.4358
709.1191 | 4.801351 | 1052.655 | 3.325027 |  | 26.18908 | 25.30514 | 24.84763 | 25.16004 | 38.00707 | 37.38418
709.21875 | 4.802014 | 1050.395 | 3.325011 |  | 26.19559 | 25.30414 | 24.84484 | 25.1778 | 38.00805 | 37.43387
709.3184 | 4.802287 | 1052.672 | 3.32498 |  | 26.19317 | 25.32292 | 24.87592 | 25.16468 | 38.00634 | 37.42425
709.418 | 4.802105 | 1049.829 | 3.325043 |  | 26.20699 | 25.31771 | 24.87369 | 25.1843 | 38.04283 | 37.453
709.5176 | 4.801814 | 1051.914 | 3.325051 |  | 26.1576 | 25.30742 | 24.88029 | 25.14309 | 38.01766 | 37.43643
709.6171875 | 4.80126 | 1054.671 | 3.324969 |  | 26.17381 | 25.31903 | 24.84365 | 25.14911 | 38.0531 | 37.42258
709.7168 | 4.802196 | 1051.281 | 3.325 |  | 26.17286 | 25.30445 | 24.84618 | 25.16988 | 38.04989 | 37.44685
709.8164 | 4.802323 | 1051.837 | 3.325012 |  | 26.19983 | 25.3208 | 24.87433 | 25.153 | 38.00877 | 37.42325
709.916 | 4.802087 | 1060.202 | 3.324989 |  | 26.16529 | 25.32093 | 24.87091 | 25.17298 | 38.02571 | 37.43923
710.015625 | 4.801733 | 1054.847 | 3.32498 |  | 26.15042 | 25.30216 | 24.84819 | 25.16746 | 38.06353 | 37.42933
710.1152 | 4.802341 | 1053.543 | 3.324983 |  | 26.1381 | 25.30893 | 24.85562 | 25.19964 | 38.06402 | 37.41917
710.2148 | 4.802523 | 1054.776 | 3.324995 |  | 26.18082 | 25.3262 | 24.84504 | 25.15228 | 38.03692 | 37.44896
710.3145 | 4.802386 | 1054.622 | 3.324954 |  | 26.15419 | 25.31598 | 24.84826 | 25.16376 | 38.04433 | 37.44252
710.4140625 | 4.802205 | 1053.761 | 3.324978 |  | 26.14798 | 25.32201 | 24.87006 | 25.16865 | 38.03895 | 37.42957
710.5137 | 4.802287 | 1060.087 | 3.324957 |  | 26.19095 | 25.31598 | 24.87602 | 25.1556 | 38.01936 | 37.43435
710.6133 | 4.802995 | 1056.994 | 3.32498 |  | 26.18607 | 25.32162 | 24.86427 | 25.15962 | 38.06156 | 37.43383
710.7129 | 4.801623 | 1063.897 | 3.324969 |  | 26.12706 | 25.28849 | 24.83322 | 25.17442 | 38.05385 | 37.42235
710.8125 | 4.801751 | 1060.149 | 3.324995 |  | 26.17114 | 25.33916 | 24.85689 | 25.17279 | 38.05322 | 37.4449
710.9121 | 4.802523 | 1063.494 | 3.32494 |  | 26.12634 | 25.30376 | 24.8818 | 25.18245 | 38.05816 | 37.44429
711.0117 | 4.803131 | 1053.373 | 3.324981 |  | 26.17818 | 25.31233 | 24.86927 | 25.1665 | 38.02301 | 37.4706
711.1113 | 4.802695 | 1056.099 | 3.324994 |  | 26.16282 | 25.30701 | 24.86876 | 25.17571 | 37.99572 | 37.42793
711.2109375 | 4.80195 | 1062.028 | 3.324943 |  | 26.15255 | 25.30784 | 24.83442 | 25.14858 | 38.04052 | 37.42765
711.3105 | 4.802151 | 1053.415 | 3.32493 |  | 26.16899 | 25.30988 | 24.83681 | 25.1617 | 38.02026 | 37.45253
711.4102 | 4.801478 | 1058.23 | 3.324947 |  | 26.13925 | 25.34063 | 24.87725 | 25.17866 | 38.02316 | 37.43366
711.5098 | 4.801733 | 1058.506 | 3.324943 |  | 26.14418 | 25.32766 | 24.86751 | 25.13122 | 38.05093 | 37.43188
711.609375 | 4.802278 | 1056.818 | 3.324918 |  | 26.15966 | 25.3378 | 24.8592 | 25.17713 | 38.04453 | 37.42516
711.709 | 4.80235 | 1058.331 | 3.324911 |  | 26.12866 | 25.32277 | 24.84446 | 25.15089 | 38.00864 | 37.42617
711.8086 | 4.803013 | 1056.202 | 3.324921 |  | 26.15532 | 25.35804 | 24.85357 | 25.14336 | 38.02549 | 37.41828
711.9082 | 4.803258 | 1058.127 | 3.32491 |  | 26.15363 | 25.29787 | 24.88396 | 25.16335 | 38.02462 | 37.44339
712.0078125 | 4.802305 | 1060.657 | 3.324925 |  | 26.15447 | 25.31549 | 24.84975 | 25.13653 | 38.01089 | 37.4395
712.1074 | 4.803131 | 1058.978 | 3.324938 |  | 26.1186 | 25.34369 | 24.87565 | 25.13579 | 38.02842 | 37.44128
712.207 | 4.802641 | 1059.396 | 3.324953 |  | 26.15823 | 25.33353 | 24.83243 | 25.14282 | 37.9671 | 37.45401
712.3066 | 4.80235 | 1054.45 | 3.324923 |  | 26.15777 | 25.31176 | 24.887 | 25.16329 | 37.96545 | 37.40977
712.40625 | 4.802323 | 1055.935 | 3.324945 |  | 26.149 | 25.32819 | 24.84789 | 25.13849 | 37.9794 | 37.43315
712.5059 | 4.802768 | 1048.909 | 3.324728 |  | 26.14804 | 25.3221 | 24.82821 | 25.12953 | 37.94252 | 37.4243
712.6055 | 4.802186 | 1053.36 | 3.32486 |  | 26.15334 | 25.32046 | 24.89976 | 25.15299 | 37.95377 | 37.44328
712.7051 | 4.802623 | 1059.24 | 3.324797 |  | 26.17162 | 25.34842 | 24.85771 | 25.12527 | 37.96218 | 37.39628
712.8046875 | 4.803377 | 1057.583 | 3.324796 |  | 26.13581 | 25.31555 | 24.86067 | 25.16933 | 37.93378 | 37.39975
712.9043 | 4.802741 | 1050.904 | 3.324804 |  | 26.1793 | 25.33836 | 24.85578 | 25.15655 | 37.97148 | 37.40157
713.0039 | 4.802504 | 1056.326 | 3.32479 |  | 26.15262 | 25.33261 | 24.86476 | 25.17299 | 37.95873 | 37.41072
713.1035 | 4.803005 | 1055.28 | 3.324829 |  | 26.18 | 25.30542 | 24.85925 | 25.17136 | 37.94522 | 37.41446
713.203125 | 4.803131 | 1054.743 | 3.32483 |  | 26.17975 | 25.33564 | 24.87592 | 25.1587 | 37.97819 | 37.41181
713.3027 | 4.802141 | 1057.068 | 3.324834 |  | 26.16908 | 25.34482 | 24.87164 | 25.15858 | 37.95898 | 37.40817
713.4023 | 4.802232 | 1053.109 | 3.32479 |  | 26.16465 | 25.33683 | 24.85085 | 25.18985 | 37.96785 | 37.40679
713.502 | 4.802822 | 1058.626 | 3.324771 |  | 26.16922 | 25.34439 | 24.88439 | 25.20621 | 37.92735 | 37.41339
713.6015625 | 4.803358 | 1055.938 | 3.324815 |  | 26.16273 | 25.31436 | 24.87479 | 25.18965 | 37.9459 | 37.35388
713.7012 | 4.802305 | 1054.606 | 3.324817 |  | 26.16606 | 25.33121 | 24.87086 | 25.18299 | 37.96163 | 37.38689
713.8008 | 4.802178 | 1053.958 | 3.324785 |  | 26.16931 | 25.27667 | 24.88053 | 25.21464 | 37.9381 | 37.38379
713.9004 | 4.802404 | 1050.596 | 3.32479 |  | 26.16825 | 25.33931 | 24.87327 | 25.1902 | 37.94405 | 37.44992
714 | 4.802432 | 1052.666 | 3.324837 |  | 26.19225 | 25.32874 | 24.87987 | 25.17798 | 37.95473 | 37.43911
714.0996 | 4.802913 | 1054.391 | 3.324843 |  | 26.17655 | 25.31437 | 24.85843 | 25.20206 | 37.94449 | 37.44463
714.1992 | 4.802341 | 1059.371 | 3.324833 |  | 26.14292 | 25.30865 | 24.9128 | 25.21368 | 37.95907 | 37.45924
714.2988 | 4.802986 | 1058.899 | 3.324817 |  | 26.15924 | 25.31164 | 24.86375 | 25.22511 | 37.93426 | 37.45325
714.3984375 | 4.802659 | 1054.755 | 3.324821 |  | 26.19895 | 25.31319 | 24.89807 | 25.19254 | 37.93412 | 37.44257
714.498 | 4.802568 | 1052.015 | 3.32484 |  | 26.20831 | 25.34184 | 24.88633 | 25.17958 | 37.91212 | 37.44704
714.5977 | 4.802214 | 1059.973 | 3.324822 |  | 26.17011 | 25.3104 | 24.90018 | 25.22322 | 37.9166 | 37.46177
714.6973 | 4.803141 | 1055.084 | 3.324794 |  | 26.15878 | 25.34114 | 24.91575 | 25.19287 | 37.94887 | 37.46992
714.796875 | 4.802886 | 1056.459 | 3.3248 |  | 26.15311 | 25.36683 | 24.92374 | 25.19263 | 37.93015 | 37.48524
714.8965 | 4.802151 | 1054.89 | 3.324816 |  | 26.16457 | 25.3259 | 24.89559 | 25.19439 | 37.92426 | 37.47189
714.9961 | 4.802514 | 1057.778 | 3.32485 |  | 26.18691 | 25.32102 | 24.88496 | 25.20633 | 37.93049 | 37.46677
715.0957 | 4.802032 | 1054.581 | 3.324801 |  | 26.16641 | 25.33914 | 24.89663 | 25.20544 | 37.92781 | 37.44972
715.1953125 | 4.80315 | 1054.766 | 3.324775 |  | 26.16915 | 25.30693 | 24.91641 | 25.17869 | 37.90985 | 37.48003
715.2949 | 4.802787 | 1053.094 | 3.324809 |  | 26.17191 | 25.31926 | 24.8823 | 25.20318 | 37.91639 | 37.48375
715.3945 | 4.802078 | 1054.803 | 3.324818 |  | 26.16009 | 25.33626 | 24.90182 | 25.20519 | 37.90759 | 37.48088
715.4941 | 4.802523 | 1053.819 | 3.324828 |  | 26.18608 | 25.34094 | 24.90709 | 25.1898 | 37.96651 | 37.47711
715.59375 | 4.802859 | 1047.53 | 3.32481 |  | 26.19413 | 25.34903 | 24.90228 | 25.18871 | 37.91285 | 37.46207
715.6934 | 4.802305 | 1056.89 | 3.324805 |  | 26.22001 | 25.33834 | 24.88913 | 25.21033 | 37.92192 | 37.45905
715.793 | 4.803077 | 1055.715 | 3.324814 |  | 26.19579 | 25.33735 | 24.91139 | 25.20503 | 37.89568 | 37.48286
715.8926 | 4.802132 | 1046.454 | 3.324813 |  | 26.20904 | 25.34298 | 24.87694 | 25.22684 | 37.92348 | 37.48977
715.9921875 | 4.802668 | 1055.298 | 3.324779 |  | 26.16982 | 25.34296 | 24.8858 | 25.21407 | 37.86083 | 37.47557
716.0918 | 4.802695 | 1049.915 | 3.324832 |  | 26.20745 | 25.35403 | 24.88746 | 25.24156 | 37.8928 | 37.47171
716.1914 | 4.801933 | 1052.759 | 3.324781 |  | 26.19226 | 25.34752 | 24.87775 | 25.23196 | 37.88023 | 37.50544
716.291 | 4.802441 | 1053.569 | 3.324817 |  | 26.19287 | 25.35025 | 24.92222 | 25.19132 | 37.87042 | 37.5225
716.390625 | 4.80156 | 1053.753 | 3.324824 |  | 26.22411 | 25.36537 | 24.92837 | 25.2119 | 37.89185 | 37.50757
716.4902 | 4.801968 | 1051.995 | 3.324777 |  | 26.21019 | 25.34472 | 24.91786 | 25.2182 | 37.86305 | 37.54317
716.5898 | 4.802196 | 1051.142 | 3.324834 |  | 26.18009 | 25.34424 | 24.87596 | 25.20676 | 37.87148 | 37.55372
716.6895 | 4.801823 | 1050.884 | 3.3248 |  | 26.21673 | 25.32708 | 24.90537 | 25.22341 | 37.84676 | 37.56411
716.7890625 | 4.801787 | 1053.595 | 3.324828 |  | 26.20174 | 25.35962 | 24.9019 | 25.2313 | 37.86537 | 37.57954
716.8887 | 4.801369 | 1050.843 | 3.32478 |  | 26.17611 | 25.34455 | 24.88262 | 25.20763 | 37.8691 | 37.57212
716.9883 | 4.801097 | 1054.005 | 3.324813 |  | 26.16156 | 25.35464 | 24.89986 | 25.21935 | 37.84484 | 37.61433
717.0879 | 4.801169 | 1049.909 | 3.324851 |  | 26.21076 | 25.34157 | 24.90755 | 25.21998 | 37.87918 | 37.5985
717.1875 | 4.801151 | 1052.378 | 3.324774 |  | 26.16582 | 25.37481 | 24.8949 | 25.20327 | 37.882 | 37.62422
717.2871 | 4.801869 | 1049.967 | 3.32482 |  | 26.17819 | 25.3313 | 24.90034 | 25.21632 | 37.8627 | 37.61974
717.3867 | 4.801642 | 1050.378 | 3.324811 |  | 26.1976 | 25.34395 | 24.89783 | 25.24492 | 37.88438 | 37.62033
717.4863 | 4.802069 | 1054.308 | 3.324806 |  | 26.19458 | 25.33108 | 24.93425 | 25.22041 | 37.87215 | 37.63242
717.5859375 | 4.801814 | 1054.007 | 3.32483 |  | 26.19405 | 25.33704 | 24.95604 | 25.21414 | 37.89976 | 37.6552
717.6855 | 4.801087 | 1051.149 | 3.324828 |  | 26.20679 | 25.34955 | 24.90531 | 25.21797 | 37.8858 | 37.63435
717.7852 | 4.801805 | 1052.253 | 3.324814 |  | 26.18804 | 25.3458 | 24.92251 | 25.22804 | 37.8832 | 37.64021
717.8848 | 4.801914 | 1047.937 | 3.324817 |  | 26.23264 | 25.34003 | 24.9266 | 25.22609 | 37.8837 | 37.6595
717.984375 | 4.802078 | 1051.924 | 3.324743 |  | 26.20123 | 25.34336 | 24.95035 | 25.2259 | 37.87308 | 37.6855
718.084 | 4.802232 | 1052.387 | 3.324778 |  | 26.1982 | 25.37788 | 24.90511 | 25.21067 | 37.84935 | 37.69285
718.1836 | 4.802196 | 1052.596 | 3.324771 |  | 26.20308 | 25.36182 | 24.92523 | 25.23769 | 37.83889 | 37.69325
718.2832 | 4.801878 | 1049.661 | 3.324801 |  | 26.17611 | 25.35466 | 24.9302 | 25.25898 | 37.85759 | 37.71219
718.3828125 | 4.80196 | 1050.08 | 3.324807 |  | 26.19709 | 25.3219 | 24.9187 | 25.22894 | 37.81805 | 37.69269
718.4824 | 4.800761 | 1056.025 | 3.324833 |  | 26.21526 | 25.34074 | 24.94088 | 25.2342 | 37.83398 | 37.67752
718.582 | 4.801887 | 1048.964 | 3.324828 |  | 26.20267 | 25.34339 | 24.92755 | 25.21826 | 37.81102 | 37.70374
718.6816 | 4.801778 | 1050.792 | 3.324807 |  | 26.17787 | 25.34903 | 24.91741 | 25.2321 | 37.81753 | 37.69896
718.78125 | 4.801914 | 1050.306 | 3.324786 |  | 26.20203 | 25.35582 | 24.93416 | 25.23261 | 37.79986 | 37.71772
718.8809 | 4.802014 | 1051.075 | 3.324791 |  | 26.17379 | 25.33885 | 24.93603 | 25.23765 | 37.7515 | 37.68221
718.9805 | 4.800997 | 1048.996 | 3.324788 |  | 26.18628 | 25.35024 | 24.94122 | 25.24553 | 37.70041 | 37.70471
719.0801 | 4.801161 | 1044.541 | 3.324869 |  | 26.18551 | 25.3833 | 24.92274 | 25.25566 | 37.72043 | 37.66428
719.1796875 | 4.800397 | 1043.8 | 3.324758 |  | 26.21068 | 25.35287 | 24.9422 | 25.24744 | 37.71399 | 37.71159
719.2793 | 4.80136 | 1048.388 | 3.324788 |  | 26.2086 | 25.37047 | 24.94665 | 25.27582 | 37.69521 | 37.69876
719.3789 | 4.801469 | 1049.568 | 3.324791 |  | 26.22827 | 25.39405 | 24.93979 | 25.28303 | 37.67166 | 37.73362
719.4785 | 4.80206 | 1047.454 | 3.324789 |  | 26.23968 | 25.37239 | 24.9315 | 25.24415 | 37.67438 | 37.67575
719.578125 | 4.801233 | 1038.856 | 3.324725 |  | 26.20701 | 25.3727 | 24.94302 | 25.27867 | 37.65069 | 37.69252
719.6777 | 4.800206 | 1042.443 | 3.324777 |  | 26.19892 | 25.38189 | 24.90915 | 25.25478 | 37.67392 | 37.64069
719.7773 | 4.800615 | 1041.556 | 3.32477 |  | 26.19257 | 25.40714 | 24.93779 | 25.25387 | 37.65503 | 37.65874
719.877 | 4.801387 | 1040.822 | 3.324784 |  | 26.20911 | 25.37287 | 24.93911 | 25.24252 | 37.66138 | 37.6435
719.9765625 | 4.800125 | 1046.253 | 3.324824 |  | 26.15117 | 25.39322 | 24.94189 | 25.30089 | 37.62965 | 37.62313
720.0762 | 4.801069 | 1047.685 | 3.324778 |  | 26.18185 | 25.39462 | 24.93855 | 25.30919 | 37.66385 | 37.61025
720.1758 | 4.800942 | 1046.48 | 3.324795 |  | 26.16909 | 25.36688 | 24.91974 | 25.279 | 37.63798 | 37.62669
720.2754 | 4.801351 | 1038.657 | 3.324797 |  | 26.21045 | 25.38881 | 24.99487 | 25.28633 | 37.62167 | 37.58543
720.375 | 4.801314 | 1037.404 | 3.324796 |  | 26.15314 | 25.39473 | 24.937 | 25.28055 | 37.64933 | 37.56823
720.4746 | 4.801432 | 1039.705 | 3.324792 |  | 26.19619 | 25.38147 | 24.93719 | 25.28479 | 37.62862 | 37.57352
720.5742 | 4.80027 | 1036.366 | 3.324797 |  | 26.18286 | 25.38637 | 24.9256 | 25.28507 | 37.64061 | 37.55832
720.6738 | 4.799652 | 1038.14 | 3.324773 |  | 26.21437 | 25.36798 | 24.92713 | 25.26931 | 37.66722 | 37.57122
720.7734375 | 4.800261 | 1037.312 | 3.324778 |  | 26.2118 | 25.38689 | 24.94047 | 25.2856 | 37.65051 | 37.55758
720.873 | 4.801342 | 1035.754 | 3.324769 |  | 26.20329 | 25.39972 | 24.95355 | 25.28418 | 37.66865 | 37.57211
720.9727 | 4.800343 | 1040.917 | 3.324793 |  | 26.18045 | 25.394 | 24.92771 | 25.2868 | 37.64518 | 37.57214
721.0723 | 4.799952 | 1036.166 | 3.32476 |  | 26.17492 | 25.38085 | 24.96057 | 25.26592 | 37.65097 | 37.58448
721.171875 | 4.80037 | 1032.997 | 3.324723 |  | 26.22276 | 25.39136 | 24.95976 | 25.272 | 37.68538 | 37.59165
721.2715 | 4.800915 | 1034.301 | 3.32472 |  | 26.21718 | 25.4184 | 24.93677 | 25.26922 | 37.6752 | 37.57632
721.3711 | 4.800779 | 1034.033 | 3.324721 |  | 26.20747 | 25.4009 | 24.94699 | 25.27551 | 37.67145 | 37.60994
721.4707 | 4.80067 | 1034.572 | 3.324653 |  | 26.17671 | 25.40348 | 24.9761 | 25.27512 | 37.67611 | 37.59977
721.5703125 | 4.800325 | 1037.114 | 3.324678 |  | 26.21984 | 25.38875 | 24.9595 | 25.2644 | 37.66435 | 37.58227
721.6699 | 4.801278 | 1036.379 | 3.324761 |  | 26.1764 | 25.39256 | 24.9813 | 25.27313 | 37.62228 | 37.58884
721.7695 | 4.799961 | 1037.478 | 3.324747 |  | 26.21422 | 25.4045 | 24.96493 | 25.25151 | 37.63783 | 37.5735
721.8691 | 4.801342 | 1034.614 | 3.324688 |  | 26.17682 | 25.40381 | 24.9913 | 25.28778 | 37.6225 | 37.57089
721.96875 | 4.800479 | 1033.584 | 3.324704 |  | 26.20212 | 25.37763 | 24.96211 | 25.27719 | 37.61445 | 37.54924
722.0684 | 4.800015 | 1037.483 | 3.324682 |  | 26.18399 | 25.37931 | 24.9497 | 25.27107 | 37.60782 | 37.54876
722.168 | 4.801169 | 1038.861 | 3.324684 |  | 26.22265 | 25.37703 | 24.97536 | 25.30291 | 37.5668 | 37.55412
722.2676 | 4.80027 | 1040.121 | 3.324682 |  | 26.18239 | 25.38147 | 24.96677 | 25.30698 | 37.59955 | 37.58738
722.3671875 | 4.800906 | 1034.314 | 3.324716 |  | 26.17786 | 25.39348 | 24.95437 | 25.28521 | 37.61734 | 37.57724
722.4668 | 4.800815 | 1036.938 | 3.324672 |  | 26.1782 | 25.4002 | 24.95769 | 25.27974 | 37.58253 | 37.57783
722.5664 | 4.800842 | 1038.139 | 3.3247 |  | 26.18234 | 25.40377 | 24.96639 | 25.32838 | 37.57825 | 37.58844
722.666 | 4.799988 | 1036.285 | 3.32477 |  | 26.19324 | 25.42177 | 24.97734 | 25.2974 | 37.58223 | 37.58302
722.765625 | 4.801079 | 1036.496 | 3.324702 |  | 26.20873 | 25.40853 | 24.95892 | 25.30975 | 37.59637 | 37.57275
722.8652 | 4.801106 | 1031.266 | 3.324724 |  | 26.2036 | 25.41931 | 24.93695 | 25.30775 | 37.57233 | 37.56165
722.9648 | 4.800861 | 1033.859 | 3.32466 |  | 26.17203 | 25.37575 | 24.9632 | 25.3396 | 37.59624 | 37.55082
723.0645 | 4.800061 | 1035.232 | 3.324673 |  | 26.17284 | 25.41633 | 24.97242 | 25.31165 | 37.60532 | 37.53745
723.1640625 | 4.800288 | 1035.208 | 3.324645 |  | 26.19632 | 25.40336 | 24.98623 | 25.28321 | 37.61251 | 37.547
723.2637 | 4.80097 | 1032.181 | 3.324686 |  | 26.15248 | 25.40356 | 24.9448 | 25.3125 | 37.61309 | 37.53943
723.3633 | 4.799988 | 1033.431 | 3.324671 |  | 26.19214 | 25.41685 | 24.96611 | 25.33566 | 37.62509 | 37.5439
723.4629 | 4.800452 | 1031.219 | 3.324677 |  | 26.18793 | 25.40338 | 24.97504 | 25.31721 | 37.63971 | 37.56425
723.5625 | 4.800452 | 1031.492 | 3.324693 |  | 26.21432 | 25.42486 | 24.94646 | 25.31392 | 37.6289 | 37.55797
723.6621 | 4.799979 | 1031.322 | 3.324656 |  | 26.21535 | 25.4244 | 24.94492 | 25.3371 | 37.6571 | 37.52899
723.7617 | 4.800007 | 1033.923 | 3.324697 |  | 26.20688 | 25.39125 | 24.97191 | 25.35061 | 37.64885 | 37.5583
723.8613 | 4.800334 | 1031.648 | 3.324686 |  | 26.21941 | 25.41357 | 24.94915 | 25.34966 | 37.65484 | 37.54287
723.9609375 | 4.799398 | 1032.704 | 3.324711 |  | 26.21029 | 25.39575 | 24.96506 | 25.31757 | 37.67224 | 37.54749
724.0605 | 4.799898 | 1032.023 | 3.324684 |  | 26.22476 | 25.39525 | 24.97186 | 25.32402 | 37.67802 | 37.53154
724.1602 | 4.799434 | 1025.479 | 3.32466 |  | 26.22873 | 25.43243 | 24.95193 | 25.32102 | 37.6564 | 37.5747
724.2598 | 4.800515 | 1027.286 | 3.324663 |  | 26.21106 | 25.4005 | 24.99114 | 25.32337 | 37.6198 | 37.5499
724.359375 | 4.799616 | 1023.739 | 3.324681 |  | 26.16329 | 25.3949 | 24.91632 | 25.31915 | 37.65004 | 37.50634
724.459 | 4.799816 | 1028.715 | 3.324718 |  | 26.18183 | 25.43079 | 24.90908 | 25.33204 | 37.60361 | 37.51832
724.5586 | 4.799652 | 1030.347 | 3.324689 |  | 26.17599 | 25.40811 | 24.92123 | 25.33548 | 37.63948 | 37.49502
724.6582 | 4.799543 | 1024.555 | 3.324677 |  | 26.18031 | 25.38134 | 24.93394 | 25.3323 | 37.62191 | 37.44565
724.7578125 | 4.798889 | 1027.125 | 3.324632 |  | 26.18884 | 25.37267 | 24.93438 | 25.3015 | 37.64283 | 37.45863
724.8574 | 4.799198 | 1024.002 | 3.324678 |  | 26.16499 | 25.39075 | 24.94185 | 25.27503 | 37.63445 | 37.45265
724.957 | 4.799625 | 1025.472 | 3.324693 |  | 26.18951 | 25.39087 | 24.93639 | 25.3212 | 37.63253 | 37.48624
725.0566 | 4.800215 | 1019.076 | 3.32467 |  | 26.18937 | 25.37766 | 24.93556 | 25.31413 | 37.65099 | 37.46838
725.15625 | 4.799789 | 1025.795 | 3.324651 |  | 26.18103 | 25.40571 | 24.93608 | 25.29003 | 37.66209 | 37.47374
725.2559 | 4.799325 | 1017.945 | 3.324633 |  | 26.17105 | 25.39239 | 24.93032 | 25.29603 | 37.67936 | 37.50855
725.3555 | 4.799134 | 1030.011 | 3.324712 |  | 26.10901 | 25.40176 | 24.92147 | 25.32455 | 37.68545 | 37.49269
725.4551 | 4.799534 | 1024.16 | 3.324615 |  | 26.17375 | 25.41952 | 24.92356 | 25.292 | 37.68964 | 37.50288
725.5546875 | 4.800343 | 1023.343 | 3.324685 |  | 26.16549 | 25.40022 | 24.95192 | 25.30519 | 37.70027 | 37.53852
725.6543 | 4.799098 | 1023.097 | 3.324671 |  | 26.1841 | 25.38006 | 24.95099 | 25.31454 | 37.6761 | 37.48933
725.7539 | 4.800279 | 1023.959 | 3.324653 |  | 26.19559 | 25.41265 | 24.94466 | 25.27296 | 37.68314 | 37.465
725.8535 | 4.799434 | 1024.578 | 3.324634 |  | 26.1871 | 25.36635 | 24.93182 | 25.32094 | 37.65113 | 37.48491
725.953125 | 4.799543 | 1023.09 | 3.324647 |  | 26.20656 | 25.41497 | 24.93243 | 25.3093 | 37.64529 | 37.4786
726.0527 | 4.800134 | 1011.703 | 3.32464 |  | 26.14673 | 25.42971 | 24.92238 | 25.32416 | 37.68909 | 37.48432
726.1523 | 4.799761 | 1023.436 | 3.324649 |  | 26.18925 | 25.41279 | 24.9285 | 25.28676 | 37.67673 | 37.46654
726.252 | 4.799153 | 1019.294 | 3.324622 |  | 26.16924 | 25.39981 | 24.92017 | 25.29514 | 37.68935 | 37.46173
726.3515625 | 4.799089 | 1018.944 | 3.324651 |  | 26.19459 | 25.4257 | 24.9272 | 25.30823 | 37.68262 | 37.46807
726.4512 | 4.79928 | 1018.253 | 3.324617 |  | 26.18986 | 25.37546 | 24.93201 | 25.29955 | 37.70413 | 37.49012
726.5508 | 4.798944 | 1017.48 | 3.324634 |  | 26.18475 | 25.43169 | 24.90687 | 25.29798 | 37.68185 | 37.4711
726.6504 | 4.79898 | 1017.735 | 3.324703 |  | 26.15786 | 25.40729 | 24.91839 | 25.2696 | 37.70488 | 37.48179
726.75 | 4.79898 | 1019.768 | 3.324621 |  | 26.19956 | 25.3925 | 24.97325 | 25.304 | 37.74216 | 37.47906
726.8496 | 4.797717 | 1012.868 | 3.324641 |  | 26.22849 | 25.40554 | 24.91165 | 25.29483 | 37.72842 | 37.49284
726.9492 | 4.79858 | 1013.959 | 3.324632 |  | 26.21157 | 25.41745 | 24.93625 | 25.25598 | 37.69413 | 37.51425
727.0488 | 4.798063 | 1017.178 | 3.32464 |  | 26.19304 | 25.42611 | 24.95872 | 25.28475 | 37.74103 | 37.50337
727.1484375 | 4.798317 | 1007.903 | 3.324639 |  | 26.18518 | 25.41257 | 24.921 | 25.28745 | 37.74779 | 37.49615
727.248 | 4.799053 | 1017.386 | 3.324626 |  | 26.19308 | 25.40717 | 24.95537 | 25.27567 | 37.74653 | 37.50462
727.3477 | 4.798381 | 1015.105 | 3.324659 |  | 26.22672 | 25.39326 | 24.94984 | 25.26897 | 37.79157 | 37.5032
727.4473 | 4.797736 | 1010.307 | 3.324661 |  | 26.18497 | 25.37446 | 24.89962 | 25.30442 | 37.80581 | 37.48085
727.546875 | 4.798063 | 1010.435 | 3.32463 |  | 26.18793 | 25.40867 | 24.95697 | 25.27717 | 37.82808 | 37.51093
727.6465 | 4.797763 | 1013.836 | 3.32463 |  | 26.19819 | 25.40091 | 24.90409 | 25.27883 | 37.84874 | 37.49309
727.7461 | 4.798399 | 1013.886 | 3.32467 |  | 26.21614 | 25.39577 | 24.9381 | 25.2918 | 37.8392 | 37.50524
727.8457 | 4.798281 | 1012.947 | 3.324621 |  | 26.18345 | 25.42477 | 24.95179 | 25.30172 | 37.85121 | 37.50609
727.9453125 | 4.797799 | 1014.339 | 3.32461 |  | 26.19935 | 25.39421 | 24.95494 | 25.27452 | 37.86344 | 37.52784
728.0449 | 4.798471 | 1008.219 | 3.324628 |  | 26.19601 | 25.39746 | 24.93558 | 25.30268 | 37.8691 | 37.55253
728.1445 | 4.798435 | 1016.725 | 3.324644 |  | 26.22084 | 25.4018 | 24.94419 | 25.26717 | 37.81267 | 37.56009
728.2441 | 4.798553 | 1014.991 | 3.324618 |  | 26.20836 | 25.42637 | 24.92202 | 25.2901 | 37.83261 | 37.57721
728.34375 | 4.798617 | 1010.962 | 3.324628 |  | 26.2045 | 25.38098 | 24.93281 | 25.26795 | 37.81345 | 37.56212
728.4434 | 4.798617 | 1011.514 | 3.324642 |  | 26.1991 | 25.39481 | 24.9424 | 25.28756 | 37.76405 | 37.5957
728.543 | 4.797945 | 1010.065 | 3.324603 |  | 26.18591 | 25.41412 | 24.95587 | 25.29577 | 37.79706 | 37.60989
728.6426 | 4.798171 | 1011.642 | 3.324668 |  | 26.20471 | 25.42155 | 24.9286 | 25.28874 | 37.79098 | 37.59247
728.7421875 | 4.797908 | 1009.999 | 3.324647 |  | 26.21211 | 25.38054 | 24.93986 | 25.27106 | 37.78844 | 37.60015
728.8418 | 4.7977 | 1012.527 | 3.324619 |  | 26.185 | 25.3985 | 24.97205 | 25.29071 | 37.80624 | 37.59116
728.9414 | 4.798308 | 1010.107 | 3.324633 |  | 26.22209 | 25.40435 | 24.97305 | 25.29198 | 37.8032 | 37.58944
729.041 | 4.79799 | 1010.323 | 3.324577 |  | 26.21704 | 25.40862 | 24.93848 | 25.3035 | 37.77305 | 37.57907
729.140625 | 4.7979 | 1012.755 | 3.324543 |  | 26.19068 | 25.39541 | 24.97683 | 25.28295 | 37.84013 | 37.59064
729.2402 | 4.797409 | 1009.124 | 3.324621 |  | 26.22868 | 25.42495 | 24.95071 | 25.30709 | 37.81614 | 37.58199
729.3398 | 4.797845 | 1012.95 | 3.324613 |  | 26.21662 | 25.40924 | 24.9435 | 25.29386 | 37.8411 | 37.59144
729.4395 | 4.797999 | 1010.285 | 3.324547 |  | 26.20305 | 25.41683 | 24.9217 | 25.33444 | 37.81589 | 37.60003
729.5390625 | 4.798389 | 1003.006 | 3.324567 |  | 26.2202 | 25.43645 | 24.94269 | 25.30593 | 37.87606 | 37.54151
729.6387 | 4.797927 | 1003.677 | 3.324578 |  | 26.19981 | 25.40103 | 24.97318 | 25.2957 | 37.86296 | 37.5457
729.7383 | 4.797481 | 1011.121 | 3.324592 |  | 26.22409 | 25.41057 | 24.96818 | 25.30118 | 37.82222 | 37.54303
729.8379 | 4.797863 | 1007.865 | 3.324584 |  | 26.20046 | 25.39039 | 24.98988 | 25.29844 | 37.81936 | 37.54117
729.9375 | 4.797672 | 1008.835 | 3.324568 |  | 26.21966 | 25.40345 | 24.97569 | 25.29368 | 37.82711 | 37.50048
730.0371 | 4.798389 | 1007.964 | 3.324598 |  | 26.2288 | 25.42301 | 24.95461 | 25.2884 | 37.81404 | 37.52797
730.1367 | 4.797399 | 1006.995 | 3.324611 |  | 26.24158 | 25.42919 | 24.96285 | 25.32217 | 37.81723 | 37.52449
730.2363 | 4.798153 | 1011.273 | 3.324603 |  | 26.24848 | 25.40203 | 24.98167 | 25.29282 | 37.81588 | 37.54033
730.3359375 | 4.797617 | 1008.856 | 3.324646 |  | 26.22223 | 25.41998 | 24.98544 | 25.2823 | 37.85246 | 37.54422
730.4355 | 4.798544 | 1012.778 | 3.324569 |  | 26.21745 | 25.3872 | 24.9668 | 25.28787 | 37.84188 | 37.53488
730.5352 | 4.798317 | 1010.285 | 3.324556 |  | 26.23201 | 25.39988 | 24.98632 | 25.28174 | 37.82595 | 37.53266
730.6348 | 4.797935 | 1005.601 | 3.324611 |  | 26.23083 | 25.41403 | 24.97643 | 25.29594 | 37.80868 | 37.53225
730.734375 | 4.798117 | 1009.3 | 3.324575 |  | 26.27794 | 25.43429 | 24.96675 | 25.29466 | 37.81276 | 37.5527
730.834 | 4.797853 | 1007.635 | 3.324594 |  | 26.22217 | 25.42248 | 25.00228 | 25.2739 | 37.79695 | 37.52434
730.9336 | 4.797354 | 1011.726 | 3.32453 |  | 26.23964 | 25.4151 | 24.95535 | 25.28825 | 37.82273 | 37.50928
731.0332 | 4.797263 | 1009.315 | 3.32456 |  | 26.24244 | 25.37012 | 24.99369 | 25.29343 | 37.81322 | 37.53033
731.1328125 | 4.797181 | 1008.788 | 3.324568 |  | 26.23374 | 25.42528 | 24.96135 | 25.27892 | 37.81745 | 37.53731
731.2324 | 4.797109 | 1014.186 | 3.324563 |  | 26.2192 | 25.43128 | 24.97177 | 25.29119 | 37.82787 | 37.56625
731.332 | 4.798108 | 1013.074 | 3.324607 |  | 26.2306 | 25.42565 | 24.96193 | 25.27431 | 37.81294 | 37.55878
731.4316 | 4.798008 | 1008.825 | 3.32457 |  | 26.25755 | 25.40263 | 24.98259 | 25.30409 | 37.84095 | 37.54962
731.53125 | 4.797872 | 1012.081 | 3.32454 |  | 26.24601 | 25.40841 | 25.02848 | 25.33105 | 37.79435 | 37.59038
731.6309 | 4.797454 | 1011.004 | 3.324564 |  | 26.21966 | 25.42393 | 24.97577 | 25.26792 | 37.81773 | 37.56519
731.7305 | 4.798426 | 1009.448 | 3.324606 |  | 26.2134 | 25.41354 | 24.9791 | 25.32599 | 37.80692 | 37.59286
731.8301 | 4.7977 | 1009.242 | 3.324551 |  | 26.25679 | 25.40339 | 24.99399 | 25.32849 | 37.77626 | 37.59711
731.9296875 | 4.797817 | 1012.33 | 3.324539 |  | 26.25764 | 25.416 | 24.98567 | 25.29592 | 37.79294 | 37.56941
732.0293 | 4.79819 | 1008.125 | 3.324541 |  | 26.24383 | 25.43747 | 24.98342 | 25.30053 | 37.80887 | 37.58471
732.1289 | 4.798844 | 1008.924 | 3.324572 |  | 26.23637 | 25.41339 | 24.96914 | 25.30425 | 37.82609 | 37.59252
732.2285 | 4.796591 | 1008.742 | 3.32458 |  | 26.24111 | 25.41973 | 24.98878 | 25.31153 | 37.84163 | 37.59845
732.328125 | 4.79769 | 1014.621 | 3.324603 |  | 26.22997 | 25.40524 | 25.00025 | 25.30205 | 37.87076 | 37.59571
732.4277 | 4.798371 | 1012.748 | 3.324544 |  | 26.23443 | 25.40895 | 24.97976 | 25.2967 | 37.86908 | 37.60614
732.5273 | 4.798389 | 1016.052 | 3.324525 |  | 26.25639 | 25.42538 | 24.98222 | 25.30289 | 37.87149 | 37.59461
732.627 | 4.79749 | 1018.608 | 3.324551 |  | 26.26192 | 25.45151 | 24.99458 | 25.32829 | 37.88881 | 37.59094
732.7265625 | 4.797399 | 1012.74 | 3.324548 |  | 26.25176 | 25.40219 | 25.00359 | 25.34822 | 37.89389 | 37.58933
732.8262 | 4.796628 | 1018.15 | 3.324551 |  | 26.27471 | 25.41726 | 25.00738 | 25.29499 | 37.93056 | 37.59653
732.9258 | 4.796954 | 1017.689 | 3.324522 |  | 26.27065 | 25.42858 | 24.97721 | 25.32653 | 37.95364 | 37.5999
733.0254 | 4.797146 | 1013.337 | 3.324572 |  | 26.26517 | 25.4538 | 25.00003 | 25.34324 | 37.96254 | 37.65378
733.125 | 4.797581 | 1017.777 | 3.324588 |  | 26.25219 | 25.40649 | 25.02965 | 25.31081 | 37.97676 | 37.62655
733.2246 | 4.797981 | 1016.72 | 3.324594 |  | 26.24546 | 25.43162 | 25.00668 | 25.33559 | 38.00584 | 37.63364
733.3242 | 4.798108 | 1019.947 | 3.324553 |  | 26.27361 | 25.44795 | 25.00024 | 25.31696 | 37.98447 | 37.62936
733.4238 | 4.797681 | 1016.371 | 3.324552 |  | 26.28124 | 25.42934 | 25.00551 | 25.31801 | 38.00555 | 37.65671
733.5234375 | 4.798099 | 1014.928 | 3.32453 |  | 26.25484 | 25.45719 | 25.03619 | 25.33988 | 38.00211 | 37.63988
733.623 | 4.797872 | 1016.186 | 3.324547 |  | 26.30468 | 25.44174 | 24.98812 | 25.31536 | 38.0078 | 37.63381
733.7227 | 4.797563 | 1016.77 | 3.324541 |  | 26.25748 | 25.42106 | 25.01012 | 25.31228 | 38.01103 | 37.64872
733.8223 | 4.79769 | 1017.397 | 3.324549 |  | 26.29509 | 25.41709 | 24.99351 | 25.31919 | 38.03983 | 37.66375
733.921875 | 4.798044 | 1017.289 | 3.324518 |  | 26.27615 | 25.44482 | 24.99608 | 25.3163 | 38.01471 | 37.63363
734.0215 | 4.798026 | 1020.837 | 3.324529 |  | 26.28462 | 25.44058 | 25.00467 | 25.33326 | 38.03283 | 37.65976
734.1211 | 4.797835 | 1016.584 | 3.324546 |  | 26.27508 | 25.45629 | 25.0187 | 25.30842 | 38.0177 | 37.67772
734.2207 | 4.798153 | 1016.748 | 3.324536 |  | 26.26159 | 25.41872 | 25.02162 | 25.31479 | 38.01053 | 37.68193
734.3203125 | 4.797654 | 1016.165 | 3.324531 |  | 26.26152 | 25.43145 | 24.98769 | 25.31278 | 38.01588 | 37.66405
734.4199 | 4.798662 | 1019.997 | 3.324535 |  | 26.27721 | 25.44399 | 25.00188 | 25.30672 | 38.01937 | 37.67219
734.5195 | 4.798081 | 1016.972 | 3.32452 |  | 26.26371 | 25.44251 | 25.00467 | 25.35099 | 38.03719 | 37.67064
734.6191 | 4.797881 | 1019.158 | 3.324551 |  | 26.34811 | 25.44554 | 25.01999 | 25.33965 | 38.02556 | 37.6725
734.71875 | 4.798608 | 1019.699 | 3.324488 |  | 26.31745 | 25.4719 | 25.01626 | 25.34401 | 38.01143 | 37.67933
734.8184 | 4.797808 | 1021.04 | 3.324476 |  | 26.3101 | 25.45008 | 25.01228 | 25.30984 | 38.01242 | 37.63958
734.918 | 4.798962 | 1023.978 | 3.324528 |  | 26.28894 | 25.47305 | 24.98757 | 25.33626 | 38.00043 | 37.67746
735.0176 | 4.799325 | 1021.935 | 3.324543 |  | 26.32428 | 25.45016 | 25.03982 | 25.33591 | 37.99648 | 37.6464
735.1171875 | 4.799125 | 1017.782 | 3.324576 |  | 26.29904 | 25.48641 | 25.00473 | 25.36148 | 37.9994 | 37.64827
735.2168 | 4.798344 | 1020.74 | 3.324499 |  | 26.29026 | 25.4381 | 25.00198 | 25.30325 | 38.02968 | 37.63725
735.3164 | 4.799089 | 1023.913 | 3.324498 |  | 26.31477 | 25.44841 | 25.04785 | 25.31307 | 38.01816 | 37.63451
735.416 | 4.80007 | 1026.212 | 3.324497 |  | 26.33209 | 25.43871 | 25.01911 | 25.32137 | 38.04441 | 37.63774
735.515625 | 4.799335 | 1022.441 | 3.324485 |  | 26.32234 | 25.42639 | 25.0353 | 25.34238 | 38.02948 | 37.64513
735.6152 | 4.799925 | 1025.301 | 3.324498 |  | 26.34309 | 25.47265625 | 24.99531 | 25.32222 | 38.04983 | 37.65005
735.7148 | 4.798953 | 1023.894 | 3.324525 |  | 26.32733 | 25.44312 | 24.97438 | 25.34502 | 38.0328 | 37.63677
735.8145 | 4.799889 | 1021.672 | 3.324506 |  | 26.33068 | 25.47097 | 25.03258 | 25.31723 | 38.05003 | 37.6663
735.9140625 | 4.799335 | 1021.781 | 3.324535 |  | 26.34002 | 25.47868 | 24.98374 | 25.337 | 38.02464 | 37.64172
736.0137 | 4.799098 | 1022.504 | 3.324493 |  | 26.33245 | 25.45472 | 25.04565 | 25.33572 | 38.06314 | 37.63218
736.1133 | 4.799017 | 1024.465 | 3.324489 |  | 26.34989 | 25.44594 | 25.04461 | 25.35835 | 38.0325 | 37.6478
736.2129 | 4.799616 | 1019.142 | 3.324493 |  | 26.32371 | 25.43533 | 25.05267 | 25.33049 | 38.03345 | 37.63223
736.3125 | 4.799507 | 1021.873 | 3.324528 |  | 26.33527 | 25.44951 | 25.0222 | 25.34884 | 38.00201 | 37.6208
736.4121 | 4.799698 | 1023.178 | 3.324489 |  | 26.30943 | 25.44106 | 25.03176 | 25.33591 | 38.00779 | 37.63153
736.5117 | 4.799516 | 1024.36 | 3.324466 |  | 26.31999 | 25.44447 | 25.01856 | 25.3437 | 38.00549 | 37.59964
736.6113 | 4.799771 | 1026.878 | 3.324476 |  | 26.30867 | 25.47066 | 25.01294 | 25.33052 | 38.00723 | 37.58368
736.7109375 | 4.799752 | 1027.683 | 3.324488 |  | 26.33652 | 25.46675 | 25.00397 | 25.35481 | 37.96883 | 37.55789
736.8105 | 4.800052 | 1025.248 | 3.324489 |  | 26.32717 | 25.47241 | 25.01844 | 25.35143 | 37.94598 | 37.54071
736.9102 | 4.799225 | 1028.873 | 3.324381 |  | 26.30417 | 25.45435 | 25.04334 | 25.36217 | 37.92883 | 37.54184
737.0098 | 4.798272 | 1031.379 | 3.324458 |  | 26.33367 | 25.47382 | 25.02186 | 25.35504 | 37.92968 | 37.50912
737.109375 | 4.799216 | 1029.141 | 3.324379 |  | 26.32992 | 25.42219 | 25.0229 | 25.32565 | 37.88906 | 37.54452
737.209 | 4.799679 | 1027.152 | 3.324401 |  | 26.30726 | 25.47263 | 25.02567 | 25.35655 | 37.89777 | 37.52955
737.3086 | 4.799362 | 1029.725 | 3.324381 |  | 26.30318 | 25.46666 | 24.99575 | 25.38979 | 37.91259 | 37.53112
737.4082 | 4.799561 | 1028.497 | 3.32445 |  | 26.30262 | 25.47632 | 25.03777 | 25.37536 | 37.88988 | 37.51275
737.5078125 | 4.80027 | 1029.749 | 3.32443 |  | 26.3144 | 25.44148 | 25.03878 | 25.35509 | 37.86029 | 37.55692
737.6074 | 4.800352 | 1025.019 | 3.324443 |  | 26.29873 | 25.46577 | 25.02546 | 25.3802 | 37.84164 | 37.55548
737.707 | 4.800197 | 1031.731 | 3.324414 |  | 26.30027 | 25.47341 | 24.99672 | 25.37056 | 37.83111 | 37.59024
737.8066 | 4.800842 | 1027 | 3.324443 |  | 26.29877 | 25.46232 | 24.98235 | 25.37693 | 37.83236 | 37.58183
737.90625 | 4.801015 | 1028.089 | 3.324423 |  | 26.32836 | 25.45487 | 25.04342 | 25.39934 | 37.83191 | 37.60078
738.0059 | 4.800288 | 1030.646 | 3.324465 |  | 26.30058 | 25.44702 | 25.03333 | 25.38447 | 37.7873 | 37.61247
738.1055 | 4.799852 | 1031.127 | 3.324395 |  | 26.31042 | 25.48396 | 25.0435 | 25.35141 | 37.7662 | 37.60273
738.2051 | 4.800506 | 1029.136 | 3.324443 |  | 26.29909 | 25.47 | 25.03829 | 25.37667 | 37.81337 | 37.65694
738.3046875 | 4.799979 | 1030.9 | 3.324417 |  | 26.27761 | 25.47042 | 25.03369 | 25.37074 | 37.78376 | 37.65796
738.4043 | 4.800206 | 1031.267 | 3.324381 |  | 26.30736 | 25.47517 | 25.02811 | 25.38736 | 37.79301 | 37.62992
738.5039 | 4.799771 | 1035.137 | 3.324434 |  | 26.31035 | 25.50335 | 25.05551 | 25.37194 | 37.74598 | 37.62304
738.6035 | 4.80037 | 1030.252 | 3.324455 |  | 26.30242 | 25.49145 | 25.0162 | 25.40989 | 37.71204 | 37.61247
738.703125 | 4.80017 | 1031.447 | 3.324444 |  | 26.27838 | 25.47741 | 25.03857 | 25.3744 | 37.73606 | 37.62128
738.8027 | 4.800551 | 1037.481 | 3.324449 |  | 26.29271 | 25.47394 | 24.98064 | 25.41812 | 37.726 | 37.57903
738.9023 | 4.799516 | 1033.378 | 3.324402 |  | 26.30867 | 25.50084 | 25.05126 | 25.43101 | 37.71482 | 37.58023
739.002 | 4.800425 | 1028.124 | 3.324423 |  | 26.30677 | 25.47418 | 25.02464 | 25.42929 | 37.71336 | 37.55869
739.1015625 | 4.800779 | 1035.118 | 3.324468 |  | 26.30702 | 25.50164 | 25.03028 | 25.41089 | 37.72372 | 37.56781
739.2012 | 4.800625 | 1028.524 | 3.324389 |  | 26.32138 | 25.48175 | 25.02189 | 25.39061 | 37.71139 | 37.54582
739.3008 | 4.80007 | 1030.927 | 3.324398 |  | 26.3205 | 25.49552 | 25.01658 | 25.41608 | 37.69626 | 37.55458
739.4004 | 4.800179 | 1032.419 | 3.324344 |  | 26.31549 | 25.46069 | 25.02853 | 25.43391 | 37.69261 | 37.5278
739.5 | 4.801079 | 1028.547 | 3.324377 |  | 26.30032 | 25.48267 | 25.05826 | 25.40153 | 37.64225 | 37.49475
739.5996 | 4.800769 | 1034.471 | 3.324416 |  | 26.29168 | 25.47951 | 25.02353 | 25.4032 | 37.63815 | 37.49835
739.6992 | 4.800761 | 1030.772 | 3.324388 |  | 26.32019 | 25.50458 | 25.01064 | 25.41799 | 37.6913 | 37.47929
739.7988 | 4.799907 | 1031.583 | 3.324343 |  | 26.26458 | 25.476 | 25.00769 | 25.41196 | 37.60507 | 37.4415
739.8984375 | 4.799916 | 1029.017 | 3.324356 |  | 26.27205 | 25.48763 | 25.00806 | 25.42944 | 37.65892 | 37.40118
739.998 | 4.800625 | 1031.26 | 3.324381 |  | 26.27769 | 25.48643 | 25.01676 | 25.38939 | 37.65932 | 37.41412
740.0977 | 4.800461 | 1026.688 | 3.324375 |  | 26.26057 | 25.45209 | 25.02478 | 25.40942 | 37.63669 | 37.47346
740.1973 | 4.80017 | 1027.799 | 3.324348 |  | 26.29075 | 25.45801 | 25.01857 | 25.39024 | 37.64311 | 37.43055
740.296875 | 4.801342 | 1029.458 | 3.324417 |  | 26.29795 | 25.46903 | 25.00002 | 25.39493 | 37.68806 | 37.39381
740.3965 | 4.800279 | 1033.804 | 3.324342 |  | 26.26675 | 25.45938 | 24.98644 | 25.42797 | 37.65104 | 37.42834
740.4961 | 4.800506 | 1034.277 | 3.324368 |  | 26.29132 | 25.44298 | 25.02145 | 25.40346 | 37.68663 | 37.39712
740.5957 | 4.800297 | 1028.754 | 3.324343 |  | 26.2593 | 25.46323 | 24.984 | 25.40028 | 37.66215 | 37.38743
740.6953125 | 4.801179 | 1034.727 | 3.324356 |  | 26.29502 | 25.47724 | 25.00279 | 25.41698 | 37.67439 | 37.40615
740.7949 | 4.800897 | 1031.97 | 3.324359 |  | 26.26798 | 25.4968 | 24.99687 | 25.39303 | 37.69775 | 37.4086
740.8945 | 4.800924 | 1027.582 | 3.32433 |  | 26.30583 | 25.46935 | 25.01507 | 25.37499 | 37.6902 | 37.40381
740.9941 | 4.800806 | 1033.762 | 3.324372 |  | 26.25886 | 25.46184 | 25.02354 | 25.41518 | 37.69366 | 37.44261
741.09375 | 4.800524 | 1035.732 | 3.324346 |  | 26.25758 | 25.45416 | 25.01248 | 25.4247 | 37.68774 | 37.45429
741.1934 | 4.80027 | 1033.971 | 3.324311 |  | 26.27274 | 25.47206 | 25.03379 | 25.40063 | 37.7118 | 37.43773
741.293 | 4.801278 | 1029.813 | 3.324346 |  | 26.26719 | 25.46268 | 25.02278 | 25.4101 | 37.70765 | 37.46202
741.3926 | 4.800942 | 1029.901 | 3.324306 |  | 26.28613 | 25.49276 | 25.02607 | 25.39579 | 37.71516 | 37.46058
741.4921875 | 4.800824 | 1030.734 | 3.324316 |  | 26.2806 | 25.46338 | 25.02029 | 25.39431 | 37.70101 | 37.46653
741.5918 | 4.801124 | 1033.138 | 3.324332 |  | 26.2769 | 25.48921 | 25.01331 | 25.41159 | 37.72939 | 37.5188
741.6914 | 4.80007 | 1036.564 | 3.324299 |  | 26.26307 | 25.48907 | 25.00852 | 25.39711 | 37.70807 | 37.50836
741.791 | 4.801097 | 1034.666 | 3.324296 |  | 26.28982 | 25.46537 | 24.99978 | 25.41436 | 37.72109 | 37.52248
741.890625 | 4.80136 | 1032.2 | 3.324312 |  | 26.26382 | 25.46515 | 25.03493 | 25.40542 | 37.70379 | 37.53062
741.9902 | 4.800851 | 1036.361 | 3.324316 |  | 26.25843 | 25.47173 | 25.01968 | 25.40371 | 37.68265 | 37.52504
742.0898 | 4.800307 | 1031.515 | 3.324305 |  | 26.27457 | 25.48617 | 25.00183 | 25.38798 | 37.71297 | 37.54686
742.1895 | 4.79997 | 1028.609 | 3.32434 |  | 26.28151 | 25.46279 | 25.00621 | 25.39266 | 37.68768 | 37.56981
742.2890625 | 4.799934 | 1031.473 | 3.324312 |  | 26.27169 | 25.46402 | 25.00529 | 25.38133 | 37.70395 | 37.59084
742.3887 | 4.800588 | 1026.439 | 3.324336 |  | 26.26637 | 25.4652 | 25.02159 | 25.38015 | 37.70976 | 37.55478
742.4883 | 4.800388 | 1028.19 | 3.324301 |  | 26.26351 | 25.47863 | 25.01724 | 25.3914 | 37.69215 | 37.57703
742.5879 | 4.800215 | 1027.167 | 3.324332 |  | 26.24074 | 25.43527 | 24.99834 | 25.38017 | 37.71759 | 37.56425
742.6875 | 4.79988 | 1032.033 | 3.324284 |  | 26.24078 | 25.48707 | 25.01316 | 25.39491 | 37.75137 | 37.56468
742.7871 | 4.800742 | 1026.544 | 3.324313 |  | 26.27369 | 25.50419 | 24.99951 | 25.37485 | 37.72702 | 37.59022
742.8867 | 4.800951 | 1028.215 | 3.324327 |  | 26.26965 | 25.48602 | 25.02597 | 25.37844 | 37.72377 | 37.57355
742.9863 | 4.800042 | 1024.445 | 3.324276 |  | 26.24614 | 25.49145 | 25.03808 | 25.3788 | 37.7455 | 37.6015
743.0859375 | 4.799907 | 1022.561 | 3.324286 |  | 26.27813 | 25.48475 | 25.02772 | 25.43015 | 37.73331 | 37.58255
743.1855 | 4.800415 | 1021.468 | 3.324294 |  | 26.28108 | 25.47591 | 25.00537 | 25.37919 | 37.75483 | 37.57647
743.2852 | 4.799761 | 1018.593 | 3.324302 |  | 26.28109 | 25.46632 | 25.02173 | 25.39373 | 37.75955 | 37.55923
743.3848 | 4.800415 | 1023.66 | 3.324293 |  | 26.303 | 25.46304 | 25.00529 | 25.37669 | 37.74531 | 37.54826
743.484375 | 4.800661 | 1017.399 | 3.324303 |  | 26.25761 | 25.49153 | 25.02902 | 25.39268 | 37.77179 | 37.56403
743.584 | 4.800307 | 1022.639 | 3.324326 |  | 26.27105 | 25.45694 | 25.00005 | 25.4076 | 37.81427 | 37.55735
743.6836 | 4.799925 | 1022.625 | 3.324293 |  | 26.28452 | 25.49728 | 25.00264 | 25.40528 | 37.79258 | 37.53472
743.7832 | 4.800061 | 1020.482 | 3.324243 |  | 26.27468 | 25.47624 | 25.01309 | 25.39175 | 37.80416 | 37.51979
743.8828125 | 4.800079 | 1019.457 | 3.324294 |  | 26.27264 | 25.48853 | 25.01843 | 25.37252 | 37.80346 | 37.5524
743.9824 | 4.800243 | 1018.187 | 3.324259 |  | 26.27537 | 25.47733 | 24.99512 | 25.37977 | 37.80181 | 37.51853
744.082 | 4.800279 | 1018.653 | 3.3243 |  | 26.24006 | 25.48152 | 25.0283 | 25.38012 | 37.80305 | 37.53009
744.1816 | 4.799398 | 1021.069 | 3.324302 |  | 26.26401 | 25.49489 | 25.01947 | 25.40916 | 37.83182 | 37.51626
744.28125 | 4.801179 | 1023.847 | 3.324281 |  | 26.27144 | 25.51149 | 24.9803 | 25.36428 | 37.80127 | 37.54379
744.3809 | 4.799716 | 1018.253 | 3.324284 |  | 26.27983 | 25.47632 | 25.05321 | 25.40457 | 37.82967 | 37.5894
744.4805 | 4.79958 | 1022.122 | 3.32429 |  | 26.24681 | 25.49517 | 25.03172 | 25.39466 | 37.82756 | 37.58133
744.5801 | 4.799707 | 1020.41 | 3.324265 |  | 26.24076 | 25.48813 | 25.00994 | 25.42079 | 37.84829 | 37.59781
744.6796875 | 4.80027 | 1024.563 | 3.324303 |  | 26.26649 | 25.45038 | 25.01056 | 25.40491 | 37.825 | 37.57441
744.7793 | 4.799834 | 1026.524 | 3.324305 |  | 26.27538 | 25.48309 | 25.02819 | 25.435 | 37.83959 | 37.58367
744.8789 | 4.80067 | 1027.103 | 3.324252 |  | 26.29811 | 25.49146 | 25.01057 | 25.42519 | 37.8581 | 37.58442
744.9785 | 4.799988 | 1026.479 | 3.32427 |  | 26.26417 | 25.50433 | 25.02027 | 25.40461 | 37.84367 | 37.63305
745.078125 | 4.79898 | 1029.945 | 3.324288 |  | 26.29547 | 25.491 | 25.02599 | 25.40067 | 37.87331 | 37.60389
745.1777 | 4.800015 | 1027.481 | 3.324264 |  | 26.28526 | 25.48096 | 25.05183 | 25.39828 | 37.88049 | 37.61009
745.2773 | 4.800188 | 1022.651 | 3.324218 |  | 26.30813 | 25.47218 | 25.02655 | 25.37249 | 37.8917 | 37.63391
745.377 | 4.799925 | 1024.807 | 3.324245 |  | 26.29918 | 25.49001 | 25.00951 | 25.39247 | 37.88046 | 37.6281
745.4765625 | 4.798944 | 1021.723 | 3.324266 |  | 26.28173 | 25.45835 | 25.03175 | 25.41037 | 37.91491 | 37.63117
745.5762 | 4.799335 | 1020.636 | 3.324199 |  | 26.29868 | 25.47173 | 25.04055 | 25.4288 | 37.90754 | 37.64613
745.6758 | 4.799807 | 1024.711 | 3.324275 |  | 26.30761 | 25.49906 | 25.06216 | 25.40812 | 37.89637 | 37.62328
745.7754 | 4.800706 | 1025.346 | 3.32424 |  | 26.26851 | 25.45721 | 25.02746 | 25.39486 | 37.92611 | 37.63202
745.875 | 4.799216 | 1024.153 | 3.324237 |  | 26.28144 | 25.48607 | 25.02794 | 25.40334 | 37.92621 | 37.68426
745.9746 | 4.799316 | 1023.515 | 3.324243 |  | 26.30424 | 25.49866 | 25.02008 | 25.40364 | 37.89811 | 37.64701
746.0742 | 4.799761 | 1028.009 | 3.324275 |  | 26.30241 | 25.49963 | 25.04803 | 25.38495 | 37.93337 | 37.64318
746.1738 | 4.799816 | 1026.722 | 3.32427 |  | 26.29028 | 25.46883 | 25.05582 | 25.39388 | 37.90997 | 37.63721
746.2734375 | 4.799761 | 1027.282 | 3.324239 |  | 26.2914 | 25.47591 | 25.04084 | 25.41418 | 37.93159 | 37.65667
746.373 | 4.800097 | 1024.983 | 3.324216 |  | 26.29056 | 25.49146 | 25.05245 | 25.38761 | 37.94144 | 37.62461
746.4727 | 4.799443 | 1027.303 | 3.324268 |  | 26.29953 | 25.48726 | 25.05322 | 25.38449 | 37.97958 | 37.58503
746.5723 | 4.799861 | 1027.576 | 3.324297 |  | 26.30863 | 25.48306 | 25.06231 | 25.40988 | 37.9778 | 37.62835
746.671875 | 4.799153 | 1022.741 | 3.324296 |  | 26.30725 | 25.50233 | 25.06352 | 25.41847 | 37.98403 | 37.59702
746.7715 | 4.800079 | 1024.528 | 3.324288 |  | 26.31077 | 25.49304 | 25.05523 | 25.41011 | 37.97155 | 37.57323
746.8711 | 4.80027 | 1021.952 | 3.324269 |  | 26.31636 | 25.50422 | 25.06608 | 25.41166 | 38.02522 | 37.57053
746.9707 | 4.800097 | 1023.93 | 3.324271 |  | 26.31026 | 25.48296 | 25.06974 | 25.42163 | 38.02256 | 37.55491
747.0703125 | 4.799907 | 1022.457 | 3.324249 |  | 26.32975 | 25.50145 | 25.02379 | 25.40812 | 37.99712 | 37.5311
747.1699 | 4.79908 | 1020.522 | 3.32428 |  | 26.33422 | 25.46957 | 25.04903 | 25.40468 | 38.03895 | 37.56176
747.2695 | 4.799262 | 1027.999 | 3.324277 |  | 26.33303 | 25.48017 | 25.04834 | 25.43043 | 38.04314 | 37.54525
747.3691 | 4.799734 | 1022.933 | 3.324267 |  | 26.34058 | 25.49306 | 25.07047 | 25.40607 | 38.05689 | 37.5145
747.46875 | 4.799861 | 1026.517 | 3.324315 |  | 26.31758 | 25.48865 | 25.06474 | 25.38973 | 38.06228 | 37.52007
747.5684 | 4.799362 | 1024.248 | 3.324246 |  | 26.35329 | 25.47535 | 25.07265 | 25.40654 | 38.03632 | 37.52573
747.668 | 4.80017 | 1018.62 | 3.324242 |  | 26.3206 | 25.48408 | 25.05205 | 25.43589 | 38.05256 | 37.51145
747.7676 | 4.800179 | 1025.328 | 3.324238 |  | 26.34 | 25.48551 | 25.03436 | 25.41798 | 38.07252 | 37.50315
747.8671875 | 4.799353 | 1028.227 | 3.3243 |  | 26.32431 | 25.50128 | 25.02523 | 25.3948 | 38.04013 | 37.54518
747.9668 | 4.800206 | 1025.279 | 3.324185 |  | 26.34965 | 25.4789 | 25.06397 | 25.39455 | 38.06186 | 37.52777
748.0664 | 4.799398 | 1024.204 | 3.324261 |  | 26.3139 | 25.48682 | 25.06478 | 25.40878 | 38.07038 | 37.52972
748.166 | 4.79988 | 1023.712 | 3.324271 |  | 26.35849 | 25.50201 | 25.04094 | 25.41144 | 38.0642 | 37.5146
748.265625 | 4.799489 | 1021.564 | 3.324284 |  | 26.34682 | 25.48104 | 25.06367 | 25.44336 | 38.08172 | 37.52575
748.3652 | 4.799471 | 1025.355 | 3.324273 |  | 26.35185 | 25.47797 | 25.07985 | 25.42425 | 38.09732 | 37.50546
748.4648 | 4.800134 | 1023.34 | 3.324266 |  | 26.35415 | 25.51011 | 25.04805 | 25.44197 | 38.06677 | 37.52283
748.5645 | 4.799116 | 1020.716 | 3.324241 |  | 26.33263 | 25.49096 | 25.04958 | 25.40368 | 38.05807 | 37.49528
748.6640625 | 4.799017 | 1024.429 | 3.324315 |  | 26.34285 | 25.51514 | 25.06444 | 25.4365 | 38.06115 | 37.49496
748.7637 | 4.799553 | 1022.954 | 3.324283 |  | 26.34582 | 25.50065 | 25.06112 | 25.44087 | 38.0569 | 37.52439
748.8633 | 4.799889 | 1022.895 | 3.324197 |  | 26.35172 | 25.50855 | 25.11206 | 25.42923 | 38.07748 | 37.47926
748.9629 | 4.799689 | 1019.425 | 3.32419 |  | 26.34563 | 25.50237 | 25.06796 | 25.45326 | 38.08167 | 37.47308
749.0625 | 4.800215 | 1020.642 | 3.324269 |  | 26.34354 | 25.49342 | 25.0492 | 25.45093 | 38.06166 | 37.48693
749.1621 | 4.798653 | 1023.303 | 3.324232 |  | 26.33669 | 25.50079 | 25.06029 | 25.42903 | 38.06007 | 37.50434
749.2617 | 4.800297 | 1022.831 | 3.324225 |  | 26.33398 | 25.50176 | 25.04982 | 25.44515 | 38.0378 | 37.47886
749.3613 | 4.799335 | 1024.432 | 3.324254 |  | 26.37044 | 25.5065 | 25.06057 | 25.42534 | 38.04022 | 37.49918
749.4609375 | 4.799571 | 1020.592 | 3.324208 |  | 26.34992 | 25.4909 | 25.08151 | 25.39688 | 38.03889 | 37.48205
749.5605 | 4.800443 | 1016.586 | 3.324213 |  | 26.35321 | 25.52787 | 25.06924 | 25.43764 | 38.03261 | 37.49778
749.6602 | 4.800125 | 1016.882 | 3.324228 |  | 26.35081 | 25.49603 | 25.09234 | 25.40918 | 38.02178 | 37.51377
749.7598 | 4.799489 | 1020.83 | 3.324224 |  | 26.34167 | 25.51212 | 25.07916 | 25.41419 | 38.00755 | 37.48835
749.859375 | 4.798553 | 1019.08 | 3.324218 |  | 26.32342 | 25.48618 | 25.07104 | 25.41297 | 38.01119 | 37.47617
749.959 | 4.799071 | 1021.517 | 3.324238 |  | 26.33165 | 25.4975 | 25.04077 | 25.41732 | 38.01481 | 37.50258
750.0586 | 4.799779 | 1024.881 | 3.324179 |  | 26.33525 | 25.49123 | 25.08143 | 25.41543 | 38.01613 | 37.46279
750.1582 | 4.800415 | 1021.169 | 3.324207 |  | 26.36901 | 25.51463 | 25.0768 | 25.42855 | 38.02735 | 37.4952
750.2578125 | 4.799997 | 1025.945 | 3.324234 |  | 26.35143 | 25.52616 | 25.07542 | 25.43584 | 38.03661 | 37.51623
750.3574 | 4.798326 | 1021.679 | 3.324166 |  | 26.36894 | 25.52387 | 25.09093 | 25.43236 | 38.06721 | 37.49496
750.457 | 4.800079 | 1023.027 | 3.324161 |  | 26.35629 | 25.53751 | 25.07481 | 25.45322 | 38.04426 | 37.52789
750.5566 | 4.799452 | 1017.198 | 3.324162 |  | 26.34989 | 25.53472 | 25.09727 | 25.41118 | 38.04924 | 37.50259
750.65625 | 4.79958 | 1007.625 | 3.324199 |  | 26.35549 | 25.52446 | 25.08508 | 25.42439 | 38.06313 | 37.52413
750.7559 | 4.799253 | 1017.458 | 3.324212 |  | 26.36254 | 25.50278 | 25.12169 | 25.41227 | 38.06708 | 37.54283
750.8555 | 4.79958 | 1017.295 | 3.324179 |  | 26.36386 | 25.53274 | 25.0972 | 25.4484 | 38.07596 | 37.52253
750.9551 | 4.800506 | 1022.472 | 3.324182 |  | 26.35777 | 25.51577 | 25.12034 | 25.39597 | 38.05398 | 37.51612
751.0546875 | 4.799053 | 1019.072 | 3.324185 |  | 26.32538 | 25.51597 | 25.10646 | 25.41868 | 38.09921 | 37.51448
751.1543 | 4.799207 | 1021.098 | 3.324192 |  | 26.38414 | 25.51634 | 25.09413 | 25.42326 | 38.08583 | 37.5178
751.2539 | 4.799889 | 1015.861 | 3.324201 |  | 26.38138 | 25.52396 | 25.11155 | 25.41429 | 38.07312 | 37.50792
751.3535 | 4.799607 | 1017.998 | 3.324209 |  | 26.35158 | 25.56775 | 25.11276 | 25.41802 | 38.08924 | 37.51508
751.453125 | 4.800234 | 1023.516 | 3.324189 |  | 26.3659 | 25.51333 | 25.08531 | 25.4341 | 38.10418 | 37.51513
751.5527 | 4.800443 | 1020.416 | 3.324194 |  | 26.34408 | 25.52418 | 25.10694 | 25.39134 | 38.07719 | 37.51373
751.6523 | 4.799044 | 1017.943 | 3.324198 |  | 26.38294 | 25.54065 | 25.10656 | 25.44935 | 38.09777 | 37.48473
751.752 | 4.799134 | 1016.804 | 3.324191 |  | 26.36948 | 25.52623 | 25.13298 | 25.4416 | 38.10495 | 37.48467
751.8515625 | 4.799262 | 1012.166 | 3.324194 |  | 26.36541 | 25.50112 | 25.1042 | 25.43418 | 38.09677 | 37.47954
751.9512 | 4.799243 | 1015.373 | 3.324201 |  | 26.37074 | 25.55416 | 25.10843 | 25.41609 | 38.09803 | 37.49758
752.0508 | 4.799507 | 1016.266 | 3.324127 |  | 26.39211 | 25.51021 | 25.07363 | 25.44049 | 38.0797 | 37.48172
752.1504 | 4.799598 | 1019.389 | 3.324188 |  | 26.40438 | 25.51027 | 25.12583 | 25.42867 | 38.10084 | 37.48454
752.25 | 4.800225 | 1014.566 | 3.324183 |  | 26.40008 | 25.52203 | 25.12064 | 25.4302 | 38.08531 | 37.48232
752.3496 | 4.799607 | 1013.806 | 3.324196 |  | 26.3918 | 25.53677 | 25.10403 | 25.40921 | 38.09943 | 37.4644
752.4492 | 4.799698 | 1013.199 | 3.324189 |  | 26.40745 | 25.55624 | 25.11494 | 25.43478 | 38.12543 | 37.47833
752.5488 | 4.798526 | 1016.426 | 3.324233 |  | 26.40229 | 25.54628 | 25.12231 | 25.41857 | 38.09895 | 37.49888
752.6484375 | 4.799553 | 1016.529 | 3.324132 |  | 26.39646 | 25.52433 | 25.08316 | 25.45075 | 38.1176 | 37.48571
752.748 | 4.798935 | 1020.456 | 3.324154 |  | 26.42391 | 25.57332 | 25.12593 | 25.41902 | 38.1129 | 37.46372
752.8477 | 4.798245 | 1018.194 | 3.324141 |  | 26.41752 | 25.52207 | 25.09108 | 25.43882 | 38.11928 | 37.47153
752.9473 | 4.80027 | 1017.122 | 3.324165 |  | 26.42553 | 25.51582 | 25.10978 | 25.42886 | 38.10022 | 37.46443
753.046875 | 4.800197 | 1021.311 | 3.324178 |  | 26.40287 | 25.55483 | 25.08932 | 25.39255 | 38.12868 | 37.46523
753.1465 | 4.798889 | 1022.111 | 3.324197 |  | 26.39902 | 25.56647 | 25.09767 | 25.43124 | 38.09585 | 37.45082
753.2461 | 4.800652 | 1020.908 | 3.324182 |  | 26.43153 | 25.53711 | 25.13619 | 25.45353 | 38.12201 | 37.45109
753.3457 | 4.799571 | 1017.13 | 3.324144 |  | 26.41896 | 25.51961 | 25.08427 | 25.42418 | 38.09615 | 37.4519
753.4453125 | 4.799144 | 1014.528 | 3.324142 |  | 26.39714 | 25.53647 | 25.0933 | 25.43501 | 38.09124 | 37.46034
753.5449 | 4.798707 | 1019.879 | 3.324127 |  | 26.40648 | 25.53782 | 25.13084 | 25.44172 | 38.11623 | 37.46791
753.6445 | 4.799761 | 1017.711 | 3.32417 |  | 26.42188 | 25.55762 | 25.11668 | 25.42845 | 38.11275 | 37.45024
753.7441 | 4.799134 | 1016.282 | 3.324135 |  | 26.43571 | 25.55723 | 25.0881 | 25.46128 | 38.1149 | 37.47182
753.84375 | 4.798707 | 1015.426 | 3.324133 |  | 26.42412 | 25.52657 | 25.11847 | 25.42412 | 38.11879 | 37.44878
753.9434 | 4.798971 | 1015.062 | 3.324169 |  | 26.42087 | 25.52652 | 25.12714 | 25.41795 | 38.12038 | 37.46667
754.043 | 4.798971 | 1019.994 | 3.324097 |  | 26.42091 | 25.5753 | 25.09508 | 25.42637 | 38.12334 | 37.48469
754.1426 | 4.799498 | 1010.448 | 3.324133 |  | 26.43745 | 25.54862 | 25.08058 | 25.43363 | 38.11827 | 37.44433
754.2421875 | 4.799225 | 1018.299 | 3.324138 |  | 26.41025 | 25.5495 | 25.11086 | 25.41953 | 38.10648 | 37.45973
754.3418 | 4.798781 | 1015.712 | 3.324191 |  | 26.43183 | 25.56345 | 25.08819 | 25.43715 | 38.08385 | 37.44259
754.4414 | 4.799516 | 1015.467 | 3.324121 |  | 26.42433 | 25.55748 | 25.09761 | 25.42153 | 38.11829 | 37.45306
754.541 | 4.79938 | 1015.308 | 3.324162 |  | 26.44407 | 25.52465 | 25.09184 | 25.44764 | 38.13184 | 37.45056
754.640625 | 4.799889 | 1017.902 | 3.324105 |  | 26.43196 | 25.54061 | 25.08298 | 25.43399 | 38.09406 | 37.44144
754.7402 | 4.799407 | 1019.072 | 3.324117 |  | 26.41954 | 25.54206 | 25.12866 | 25.41938 | 38.1044 | 37.47856
754.8398 | 4.798944 | 1011.789 | 3.324128 |  | 26.41328 | 25.59906 | 25.10663 | 25.44598 | 38.14138 | 37.43489
754.9395 | 4.799979 | 1013.989 | 3.324111 |  | 26.46393 | 25.54311 | 25.12211 | 25.46539 | 38.12413 | 37.45815
755.0390625 | 4.799144 | 1020.477 | 3.324102 |  | 26.42602 | 25.55046 | 25.10232 | 25.445 | 38.12266 | 37.41802
755.1387 | 4.799679 | 1013.9 | 3.324075 |  | 26.44385 | 25.55134 | 25.08753 | 25.44603 | 38.10087 | 37.42531
755.2383 | 4.799107 | 1019.637 | 3.324094 |  | 26.4559 | 25.5879 | 25.09996 | 25.44127 | 38.10452 | 37.47024
755.3379 | 4.79888 | 1022.537 | 3.324082 |  | 26.42396 | 25.54107 | 25.06906 | 25.41843 | 38.07376 | 37.41936
755.4375 | 4.799434 | 1019.935 | 3.324108 |  | 26.41967 | 25.51778 | 25.09114 | 25.43662 | 38.07272 | 37.40764
755.5371 | 4.799162 | 1014.696 | 3.32409 |  | 26.43114 | 25.55493 | 25.07518 | 25.46391 | 38.09134 | 37.43166
755.6367 | 4.798371 | 1012.842 | 3.324058 |  | 26.4364 | 25.55112 | 25.08429 | 25.42539 | 38.08514 | 37.39967
755.7363 | 4.799144 | 1019.187 | 3.324058 |  | 26.43163 | 25.53173 | 25.0887 | 25.43446 | 38.09491 | 37.42239
755.8359375 | 4.799997 | 1017.524 | 3.324005 |  | 26.4327 | 25.60316 | 25.09562 | 25.43387 | 38.06668 | 37.43276
755.9355 | 4.800261 | 1019.459 | 3.324075 |  | 26.43114 | 25.55274 | 25.06214 | 25.46921 | 38.10727 | 37.40298
756.0352 | 4.799589 | 1015.943 | 3.324131 |  | 26.46177 | 25.54298 | 25.07608 | 25.45803 | 38.10144 | 37.37353
756.1348 | 4.798526 | 1018.391 | 3.324096 |  | 26.44195 | 25.55221 | 25.04443 | 25.46148 | 38.08146 | 37.41336
756.234375 | 4.799189 | 1019.396 | 3.32408 |  | 26.42933 | 25.55207 | 25.08155 | 25.44901 | 38.09392 | 37.424
756.334 | 4.79918 | 1014.182 | 3.324115 |  | 26.45913 | 25.5851 | 25.06659 | 25.44221 | 38.08409 | 37.41045
756.4336 | 4.798917 | 1013.867 | 3.324036 |  | 26.44036 | 25.54306 | 25.09659 | 25.44867 | 38.09713 | 37.40989
756.5332 | 4.799498 | 1010.681 | 3.324103 |  | 26.44526 | 25.54484 | 25.07813 | 25.44636 | 38.10408 | 37.43583
756.6328125 | 4.798599 | 1017.693 | 3.324078 |  | 26.43847 | 25.5744 | 25.07161 | 25.44524 | 38.098 | 37.44876
756.7324 | 4.799171 | 1018.645 | 3.324101 |  | 26.42515 | 25.52546 | 25.06542 | 25.4366 | 38.08876 | 37.44196
756.832 | 4.79948 | 1020.287 | 3.324108 |  | 26.42724 | 25.51448 | 25.08472 | 25.43198 | 38.0803 | 37.4711
756.9316 | 4.799062 | 1013.093 | 3.32407 |  | 26.4162 | 25.55874 | 25.07558 | 25.44514 | 38.06804 | 37.45262
757.03125 | 4.799025 | 1017.801 | 3.32407 |  | 26.41768 | 25.54933 | 25.08933 | 25.45788 | 38.08125 | 37.47537
757.1309 | 4.798844 | 1017.138 | 3.324081 |  | 26.44917 | 25.52758 | 25.09141 | 25.44216 | 38.07885 | 37.46269
757.2305 | 4.798726 | 1017.958 | 3.324126 |  | 26.4086 | 25.56142 | 25.08895 | 25.43052 | 38.11444 | 37.47198
757.3301 | 4.799489 | 1019.213 | 3.324052 |  | 26.40309 | 25.5439 | 25.06108 | 25.45368 | 38.10749 | 37.46377
757.4296875 | 4.798808 | 1016.757 | 3.324092 |  | 26.4072 | 25.55479 | 25.09031 | 25.43757 | 38.09576 | 37.4788
757.5293 | 4.799398 | 1012.104 | 3.324079 |  | 26.43967 | 25.5747 | 25.07824 | 25.43241 | 38.13179 | 37.49138
757.6289 | 4.799752 | 1012.618 | 3.324036 |  | 26.40922 | 25.56065 | 25.05872 | 25.40419 | 38.07767 | 37.49417
757.7285 | 4.798789 | 1016.178 | 3.324093 |  | 26.41658 | 25.55907 | 25.05737 | 25.42103 | 38.07053 | 37.45843
757.828125 | 4.798917 | 1016.321 | 3.32406 |  | 26.4037 | 25.51733 | 25.09527 | 25.42534 | 38.06539 | 37.48616
757.9277 | 4.798389 | 1014.321 | 3.324059 |  | 26.38549 | 25.55851 | 25.10023 | 25.43321 | 38.07126 | 37.48986
758.0273 | 4.799553 | 1014.034 | 3.324122 |  | 26.39296 | 25.53764 | 25.0709 | 25.44586 | 38.09876 | 37.43877
758.127 | 4.799598 | 1014.374 | 3.324036 |  | 26.42004 | 25.56178 | 25.09035 | 25.3983 | 38.07612 | 37.45669
758.2265625 | 4.798789 | 1012.479 | 3.324059 |  | 26.40834 | 25.58282 | 25.08123 | 25.41105 | 38.07415 | 37.46073
758.3262 | 4.799407 | 1013.192 | 3.32409 |  | 26.41238 | 25.52909 | 25.09311 | 25.42475 | 38.06512 | 37.45124
758.4258 | 4.799362 | 1014.609 | 3.324046 |  | 26.41136 | 25.55625 | 25.08091 | 25.41164 | 38.06892 | 37.45508
758.5254 | 4.799498 | 1017.587 | 3.324083 |  | 26.39522 | 25.54786 | 25.08295 | 25.40725 | 38.06609 | 37.47894
758.625 | 4.799243 | 1016.601 | 3.324079 |  | 26.43522 | 25.55601 | 25.08716 | 25.43503 | 38.0869 | 37.46423
758.7246 | 4.799017 | 1015.592 | 3.324055 |  | 26.41028 | 25.54748 | 25.08849 | 25.40137 | 38.0686 | 37.45053
758.8242 | 4.798862 | 1013.708 | 3.324103 |  | 26.39777 | 25.55849 | 25.08441 | 25.43388 | 38.07586 | 37.43961
758.9238 | 4.799943 | 1018.263 | 3.324016 |  | 26.42466 | 25.53758 | 25.11153 | 25.43529 | 38.07341 | 37.4313
759.0234375 | 4.798499 | 1013.973 | 3.324039 |  | 26.392 | 25.53006 | 25.08528 | 25.39701 | 38.06158 | 37.42434
759.123 | 4.799153 | 1015.721 | 3.324002 |  | 26.39987 | 25.59178 | 25.10745 | 25.4054 | 38.09533 | 37.42904
759.2227 | 4.799125 | 1008.515 | 3.324053 |  | 26.41256 | 25.56254 | 25.11529 | 25.41042 | 38.07298 | 37.45731
759.3223 | 4.798907 | 1011.025 | 3.324069 |  | 26.40407 | 25.55783 | 25.06146 | 25.41717 | 38.07655 | 37.4608
759.421875 | 4.799262 | 1010.769 | 3.324046 |  | 26.40283 | 25.58554 | 25.11213 | 25.42453 | 38.06883 | 37.46199
759.5215 | 4.798989 | 1015.997 | 3.324062 |  | 26.39746 | 25.5548 | 25.09276 | 25.40807 | 38.07694 | 37.45775
759.6211 | 4.799153 | 1014.23 | 3.324013 |  | 26.43367 | 25.55658 | 25.07973 | 25.42376 | 38.04452 | 37.48209
759.7207 | 4.798762 | 1010.176 | 3.323996 |  | 26.41031 | 25.5616 | 25.07748 | 25.42501 | 38.06704 | 37.45296
759.8203125 | 4.798144 | 1010.648 | 3.324 |  | 26.42383 | 25.5748 | 25.08847 | 25.41421 | 38.07578 | 37.48699
759.9199 | 4.799371 | 1007.478 | 3.323983 |  | 26.43173 | 25.58988 | 25.07743 | 25.40976 | 38.0674 | 37.49129
760.0195 | 4.798744 | 1014.737 | 3.323994 |  | 26.41336 | 25.57829 | 25.08455 | 25.42011 | 38.08889 | 37.45317
760.1191 | 4.799335 | 1012.488 | 3.323993 |  | 26.40214 | 25.54732 | 25.09853 | 25.41233 | 38.08654 | 37.45334
760.21875 | 4.798317 | 1015.242 | 3.324003 |  | 26.41351 | 25.50926 | 25.07682 | 25.41289 | 38.07398 | 37.47345
760.3184 | 4.798544 | 1017.996 | 3.324001 |  | 26.40521 | 25.56612 | 25.09173 | 25.4006 | 38.06812 | 37.44732
760.418 | 4.799162 | 1021.039 | 3.323972 |  | 26.40264 | 25.56886 | 25.11052 | 25.38589 | 38.10221 | 37.4514
760.5176 | 4.800015 | 1017.168 | 3.32401 |  | 26.38608 | 25.57872 | 25.09177 | 25.41244 | 38.08883 | 37.45291
760.6171875 | 4.79858 | 1012.284 | 3.324026 |  | 26.40779 | 25.56992 | 25.08876 | 25.36289 | 38.11707 | 37.44487
760.7168 | 4.798889 | 1017.819 | 3.323992 |  | 26.42375 | 25.53312 | 25.09258 | 25.42263 | 38.09683 | 37.45602
760.8164 | 4.799398 | 1016.958 | 3.324 |  | 26.40156 | 25.54816 | 25.08977 | 25.41281 | 38.09802 | 37.42992
760.916 | 4.799525 | 1018.559 | 3.323992 |  | 26.4393 | 25.52292 | 25.08864 | 25.42874 | 38.09802 | 37.42843
761.015625 | 4.799798 | 1021.342 | 3.323958 |  | 26.39549 | 25.55098 | 25.08761 | 25.41716 | 38.13667 | 37.4325
761.1152 | 4.798889 | 1013.47 | 3.323966 |  | 26.40142 | 25.55381 | 25.08041 | 25.41951 | 38.103 | 37.45478
761.2148 | 4.799398 | 1019.568 | 3.323955 |  | 26.42596 | 25.57992 | 25.11124 | 25.41859 | 38.12252 | 37.42577
761.3145 | 4.799253 | 1016.897 | 3.324005 |  | 26.43965 | 25.58161 | 25.11152 | 25.43449 | 38.13456 | 37.41806
761.4140625 | 4.798989 | 1018.265 | 3.323982 |  | 26.41199 | 25.54045 | 25.08267 | 25.42852 | 38.1022 | 37.39539
761.5137 | 4.800188 | 1017.935 | 3.323948 |  | 26.42953 | 25.54554 | 25.1068 | 25.44578 | 38.10455 | 37.40745
761.6133 | 4.799416 | 1012.829 | 3.323984 |  | 26.38656 | 25.57886 | 25.09415 | 25.42508 | 38.11075 | 37.39042
761.7129 | 4.798971 | 1018.245 | 3.323988 |  | 26.37829 | 25.51489 | 25.08887 | 25.42709 | 38.10715 | 37.38719
761.8125 | 4.798644 | 1016.923 | 3.323966 |  | 26.43338 | 25.55493 | 25.10026 | 25.43873 | 38.11557 | 37.38892
761.9121 | 4.799616 | 1018.085 | 3.323953 |  | 26.41813 | 25.52828 | 25.12707 | 25.41187 | 38.11555 | 37.44791
762.0117 | 4.799934 | 1017.832 | 3.323962 |  | 26.39999 | 25.52134 | 25.10309 | 25.43999 | 38.11028 | 37.44485
762.1113 | 4.799779 | 1013.966 | 3.323994 |  | 26.38647 | 25.54508 | 25.12399 | 25.45566 | 38.11287 | 37.45623
762.2109375 | 4.798481 | 1014.439 | 3.323944 |  | 26.40365 | 25.53015 | 25.09183 | 25.40036 | 38.13194 | 37.41373
762.3105 | 4.799707 | 1017.019 | 3.323965 |  | 26.41397 | 25.55356 | 25.1337 | 25.38414 | 38.10744 | 37.44955
762.4102 | 4.799461 | 1018.621 | 3.323958 |  | 26.38186 | 25.54864 | 25.11137 | 25.43823 | 38.0896 | 37.4196
762.5098 | 4.799362 | 1018.825 | 3.323937 |  | 26.41454 | 25.5419 | 25.10748 | 25.43654 | 38.05754 | 37.44608
762.609375 | 4.799925 | 1007.48 | 3.323982 |  | 26.39676 | 25.55589 | 25.10756 | 25.4501 | 38.06234 | 37.431
762.709 | 4.799307 | 1012.206 | 3.323953 |  | 26.40294 | 25.58128 | 25.10656 | 25.44806 | 38.06779 | 37.44571
762.8086 | 4.798771 | 1018.543 | 3.323958 |  | 26.43409 | 25.53637 | 25.12907 | 25.45381 | 38.00819 | 37.4255
762.9082 | 4.79938 | 1009.691 | 3.324007 |  | 26.40403 | 25.53816 | 25.13125 | 25.45234 | 38.04364 | 37.47304
763.0078125 | 4.800197 | 1007.046 | 3.323975 |  | 26.36577 | 25.57954 | 25.13283 | 25.40137 | 37.98641 | 37.47609
763.1074 | 4.799943 | 1013.493 | 3.323962 |  | 26.41418 | 25.56581 | 25.1197 | 25.43465 | 38.01903 | 37.472
763.207 | 4.798735 | 1014.586 | 3.32404 |  | 26.40135 | 25.56517 | 25.11044 | 25.45541 | 38.01781 | 37.47601
763.3066 | 4.79908 | 1011.065 | 3.324005 |  | 26.39531 | 25.59026 | 25.13532 | 25.45043 | 38.02356 | 37.48595
763.40625 | 4.79967 | 1015.604 | 3.324019 |  | 26.38989 | 25.52638 | 25.13819 | 25.4466 | 38.05182 | 37.46736
763.5059 | 4.798544 | 1013.185 | 3.323999 |  | 26.37837 | 25.57297 | 25.11932 | 25.45135 | 38.05613 | 37.47061
763.6055 | 4.798735 | 1014.241 | 3.323975 |  | 26.37453 | 25.55236 | 25.13041 | 25.45033 | 38.03713 | 37.49166
763.7051 | 4.79948 | 1009.617 | 3.32398 |  | 26.38894 | 25.59284 | 25.13036 | 25.44752 | 37.98766 | 37.47525
763.8046875 | 4.799389 | 1012.383 | 3.324001 |  | 26.38553 | 25.55911 | 25.11367 | 25.43948 | 38.02304 | 37.47774
763.9043 | 4.798799 | 1014.232 | 3.324027 |  | 26.4101 | 25.57787 | 25.11411 | 25.45069 | 38.05785 | 37.49276
764.0039 | 4.799353 | 1014.887 | 3.323989 |  | 26.39808 | 25.5901 | 25.08744 | 25.43295 | 38.03835 | 37.48153
764.1035 | 4.798389 | 1013.369 | 3.32401 |  | 26.41123 | 25.59059 | 25.13276 | 25.4648 | 38.06894 | 37.46964
764.203125 | 4.799025 | 1014.58 | 3.32399 |  | 26.36659 | 25.56736 | 25.1384 | 25.45926 | 38.07922 | 37.48156
764.3027 | 4.799098 | 1013.932 | 3.324023 |  | 26.39006 | 25.58848 | 25.08476 | 25.4304 | 38.07238 | 37.45684
764.4023 | 4.799752 | 1014.548 | 3.32403 |  | 26.39906 | 25.57883 | 25.11011 | 25.43072 | 38.08417 | 37.42884
764.502 | 4.79918 | 1012.783 | 3.324015 |  | 26.40223 | 25.59926 | 25.12387 | 25.44375 | 38.06397 | 37.43557
764.6015625 | 4.800343 | 1022.041 | 3.324034 |  | 26.3915 | 25.57594 | 25.12463 | 25.43596 | 38.07386 | 37.39194
764.7012 | 4.799698 | 1011.196 | 3.323981 |  | 26.4171 | 25.58351 | 25.13063 | 25.41273 | 38.08521 | 37.42074
764.8008 | 4.799571 | 1018.329 | 3.323982 |  | 26.40142 | 25.58655 | 25.12921 | 25.40957 | 38.07987 | 37.39145
764.9004 | 4.799825 | 1013.084 | 3.324023 |  | 26.40733 | 25.57376 | 25.12272 | 25.4351 | 38.08712 | 37.37957
765 | 4.799616 | 1014.457 | 3.324008 |  | 26.39731 | 25.57091 | 25.13112 | 25.39316 | 38.09143 | 37.3836
765.0996 | 4.799725 | 1012.485 | 3.324004 |  | 26.40523 | 25.57712 | 25.11366 | 25.42374 | 38.11035 | 37.38908
765.1992 | 4.798917 | 1013.79 | 3.323996 |  | 26.39935 | 25.5793 | 25.12742 | 25.43924 | 38.07373 | 37.41668
765.2988 | 4.800615 | 1012.795 | 3.324013 |  | 26.38841 | 25.5775 | 25.13176 | 25.39384 | 38.09737 | 37.38175
765.3984375 | 4.799207 | 1014.287 | 3.324023 |  | 26.41659 | 25.56955 | 25.11902 | 25.40223 | 38.09134 | 37.3848
765.498 | 4.799698 | 1006.336 | 3.324034 |  | 26.41931 | 25.59609 | 25.13156 | 25.40367 | 38.10249 | 37.38541
765.5977 | 4.798844 | 1012.906 | 3.324028 |  | 26.40218 | 25.5617 | 25.16413 | 25.45678 | 38.08636 | 37.42627
765.6973 | 4.799371 | 1008.983 | 3.323989 |  | 26.45344 | 25.57056 | 25.16022 | 25.4473 | 38.10149 | 37.43007
765.796875 | 4.799707 | 1008.611 | 3.324052 |  | 26.45308 | 25.59232 | 25.12357 | 25.44407 | 38.09965 | 37.43851
765.8965 | 4.799461 | 1010.655 | 3.324018 |  | 26.45197 | 25.59278 | 25.17557 | 25.4224 | 38.10046 | 37.44176
765.9961 | 4.798453 | 1011.424 | 3.323993 |  | 26.44462 | 25.58614 | 25.15697 | 25.44642 | 38.11188 | 37.45944
766.0957 | 4.79898 | 1009.868 | 3.323985 |  | 26.4278 | 25.60915 | 25.16798 | 25.43473 | 38.11017 | 37.43646
766.1953125 | 4.800397 | 1015.771 | 3.323997 |  | 26.47522 | 25.58074 | 25.18343 | 25.46416 | 38.10313 | 37.40981
766.2949 | 4.799598 | 1014.733 | 3.323972 |  | 26.49593 | 25.60343 | 25.1491 | 25.42409 | 38.12426 | 37.41732
766.3945 | 4.799943 | 1015.45 | 3.324006 |  | 26.47441 | 25.57291 | 25.17382 | 25.42652 | 38.14209 | 37.43545
766.4941 | 4.798689 | 1008.623 | 3.323978 |  | 26.50339 | 25.61685 | 25.1454 | 25.4444 | 38.13613 | 37.42265
766.59375 | 4.799162 | 1012.858 | 3.323996 |  | 26.52584 | 25.60411 | 25.17392 | 25.43568 | 38.12890625 | 37.39587
766.6934 | 4.799761 | 1011.118 | 3.323979 |  | 26.49429 | 25.61843 | 25.14967 | 25.45834 | 38.12027 | 37.4276
766.793 | 4.799471 | 1015.151 | 3.323979 |  | 26.48235 | 25.57628 | 25.18615 | 25.45491 | 38.14043 | 37.3726
766.8926 | 4.799098 | 1011.986 | 3.323968 |  | 26.46451 | 25.62778 | 25.14401 | 25.46 | 38.12353 | 37.38852
766.9921875 | 4.800015 | 1013.51 | 3.323988 |  | 26.47194 | 25.59431 | 25.15899 | 25.46343 | 38.10566 | 37.3674
767.0918 | 4.798735 | 1011.847 | 3.324025 |  | 26.4783 | 25.59319 | 25.15258 | 25.44615 | 38.08604 | 37.37669
767.1914 | 4.800334 | 1015.451 | 3.323953 |  | 26.46449 | 25.61089 | 25.14148 | 25.43733 | 38.10931 | 37.34382
767.291 | 4.799834 | 1012.115 | 3.323948 |  | 26.4713 | 25.60066 | 25.15551 | 25.46629 | 38.08401 | 37.34676
767.390625 | 4.799371 | 1009.212 | 3.323987 |  | 26.50993 | 25.60325 | 25.16588 | 25.46182 | 38.08753 | 37.36676
767.4902 | 4.799843 | 1006.321 | 3.323978 |  | 26.46178 | 25.60105 | 25.189 | 25.46098 | 38.07687 | 37.33889
767.5898 | 4.799471 | 1006.062 | 3.324003 |  | 26.46688 | 25.60795 | 25.1549 | 25.44722 | 38.09784 | 37.35602
767.6895 | 4.800179 | 1004.328 | 3.32392 |  | 26.48169 | 25.61416 | 25.15484 | 25.46532 | 38.08175 | 37.35648
767.7890625 | 4.799988 | 1006.272 | 3.323945 |  | 26.47912 | 25.61335 | 25.19389 | 25.46196 | 38.09474 | 37.33495
767.8887 | 4.799035 | 1009.226 | 3.323975 |  | 26.46858 | 25.58997 | 25.15347 | 25.46552 | 38.08138 | 37.34788
767.9883 | 4.799997 | 1011.259 | 3.323944 |  | 26.4603 | 25.61889 | 25.17276 | 25.42077 | 38.1037 | 37.3261
768.0879 | 4.800261 | 1011.409 | 3.323989 |  | 26.48165 | 25.6016 | 25.15731 | 25.49156 | 38.10728 | 37.33092
768.1875 | 4.799661 | 1010.243 | 3.323947 |  | 26.52508 | 25.61221 | 25.18537 | 25.4742 | 38.11561 | 37.33536
768.2871 | 4.800215 | 1007.74 | 3.323999 |  | 26.48525 | 25.60064 | 25.15047 | 25.50808 | 38.06553 | 37.3329
768.3867 | 4.799098 | 1011.586 | 3.324007 |  | 26.50526 | 25.60513 | 25.14798 | 25.45763 | 38.09996 | 37.329
768.4863 | 4.799652 | 1015.798 | 3.323996 |  | 26.48209 | 25.59789 | 25.1745 | 25.49207 | 38.09555 | 37.33947
768.5859375 | 4.799416 | 1010.972 | 3.323953 |  | 26.51623 | 25.62482 | 25.16332 | 25.4945 | 38.10639 | 37.39341
768.6855 | 4.799307 | 1012.953 | 3.323937 |  | 26.51349 | 25.62772 | 25.15847 | 25.48544 | 38.09475 | 37.38667
768.7852 | 4.800225 | 1005.428 | 3.323911 |  | 26.49629 | 25.62019 | 25.16502 | 25.47506 | 38.11094 | 37.36679
768.8848 | 4.799643 | 1009.063 | 3.323923 |  | 26.50294 | 25.61769 | 25.18042 | 25.48871 | 38.09664 | 37.36151
768.984375 | 4.799761 | 1002.249 | 3.32396 |  | 26.50031 | 25.6255 | 25.17717 | 25.48772 | 38.12435 | 37.39551
769.084 | 4.799661 | 1009.213 | 3.323952 |  | 26.52129 | 25.61689 | 25.15996 | 25.48363 | 38.09116 | 37.38221
769.1836 | 4.799543 | 1006.484 | 3.32397 |  | 26.51314 | 25.6263 | 25.17046 | 25.47308 | 38.0859 | 37.40247
769.2832 | 4.799779 | 1005.781 | 3.323954 |  | 26.51859 | 25.62877 | 25.19888 | 25.49209 | 38.1172 | 37.40981
769.3828125 | 4.798871 | 1006.259 | 3.323936 |  | 26.51789 | 25.63375 | 25.15709 | 25.48217 | 38.12613 | 37.42458
769.4824 | 4.799979 | 1007.497 | 3.32399 |  | 26.50497 | 25.58279 | 25.17543 | 25.46424 | 38.09702 | 37.42415
769.582 | 4.799335 | 1018.017 | 3.323926 |  | 26.50208 | 25.62371 | 25.17254 | 25.49125 | 38.14313 | 37.41386
769.6816 | 4.799089 | 1010.365 | 3.323916 |  | 26.495 | 25.62272 | 25.18455 | 25.498 | 38.11053 | 37.40453
769.78125 | 4.799353 | 1014.282 | 3.323916 |  | 26.52973 | 25.59055 | 25.2052 | 25.52398 | 38.10175 | 37.42461
769.8809 | 4.800015 | 1013.251 | 3.323946 |  | 26.52745 | 25.6245 | 25.18533 | 25.48688 | 38.10617 | 37.42594
769.9805 | 4.798944 | 1012.525 | 3.323935 |  | 26.49139 | 25.63398 | 25.15161 | 25.48511 | 38.14658 | 37.39387
770.0801 | 4.799507 | 1011.013 | 3.323945 |  | 26.50424 | 25.61207 | 25.19883 | 25.50675 | 38.12523 | 37.43496
770.1796875 | 4.799225 | 1006.022 | 3.32391 |  | 26.52754 | 25.61113 | 25.15827 | 25.49877 | 38.13557 | 37.44096
770.2793 | 4.800179 | 1008.406 | 3.323913 |  | 26.52451 | 25.63405 | 25.17405 | 25.50929 | 38.12191 | 37.42923
770.3789 | 4.799416 | 1010.249 | 3.323953 |  | 26.49282 | 25.6122 | 25.16609 | 25.49952 | 38.10693 | 37.42291
770.4785 | 4.800125 | 1006.899 | 3.323887 |  | 26.51043 | 25.63345 | 25.1693 | 25.50488 | 38.12178 | 37.44696
770.578125 | 4.79958 | 1015.303 | 3.323909 |  | 26.5248 | 25.60716 | 25.17844 | 25.49999 | 38.10708 | 37.438
770.6777 | 4.79938 | 1013.642 | 3.323916 |  | 26.49086 | 25.61857 | 25.18277 | 25.52024 | 38.11879 | 37.46461
770.7773 | 4.798817 | 1016.109 | 3.323908 |  | 26.49378 | 25.63703 | 25.14202 | 25.50647 | 38.08994 | 37.44659
770.877 | 4.799162 | 1005.87 | 3.32391 |  | 26.51037 | 25.63233 | 25.16662 | 25.52164 | 38.12172 | 37.43216
770.9765625 | 4.798707 | 1011.468 | 3.323914 |  | 26.50852 | 25.61688 | 25.18176 | 25.49711 | 38.13792 | 37.4365
771.0762 | 4.799707 | 1010.209 | 3.323919 |  | 26.54669 | 25.62709 | 25.17216 | 25.51701 | 38.13931 | 37.44963
771.1758 | 4.799543 | 1006.855 | 3.323919 |  | 26.51617 | 25.63644 | 25.17352 | 25.53682 | 38.12869 | 37.44368
771.2754 | 4.799643 | 1006.187 | 3.323914 |  | 26.49716 | 25.62593 | 25.15347 | 25.50508 | 38.12353 | 37.44197
771.375 | 4.800116 | 1008.09 | 3.323886 |  | 26.48988 | 25.62943 | 25.17041 | 25.53632 | 38.10417 | 37.44018
771.4746 | 4.800234 | 1008.239 | 3.32373 |  | 26.50757 | 25.6127 | 25.156 | 25.52186 | 38.12202 | 37.45446
771.5742 | 4.800188 | 1010.317 | 3.323791 |  | 26.50736 | 25.64284 | 25.16368 | 25.53234 | 38.14639 | 37.43688
771.6738 | 4.799335 | 1010.016 | 3.323755 |  | 26.53123 | 25.57949 | 25.14947 | 25.52143 | 38.12429 | 37.45683
771.7734375 | 4.799443 | 1008.603 | 3.323807 |  | 26.5031 | 25.683 | 25.15856 | 25.50418 | 38.11972 | 37.46983
771.873 | 4.799298 | 1011.817 | 3.32382 |  | 26.50568 | 25.61161 | 25.15656 | 25.52679 | 38.10284 | 37.45106
771.9727 | 4.800288 | 1009.397 | 3.323826 |  | 26.53183 | 25.62874 | 25.15824 | 25.54135 | 38.12498 | 37.45749
772.0723 | 4.800089 | 1010.847 | 3.323776 |  | 26.51241 | 25.62355 | 25.15536 | 25.53107 | 38.12848 | 37.43699
772.171875 | 4.798907 | 1007.382 | 3.323818 |  | 26.49613 | 25.64587 | 25.15561 | 25.53082 | 38.1251 | 37.4518
772.2715 | 4.799025 | 1009.576 | 3.323802 |  | 26.52414 | 25.62041 | 25.15339 | 25.53551 | 38.12643 | 37.47135
772.3711 | 4.799262 | 1004.895 | 3.323807 |  | 26.50601 | 25.62323 | 25.13311 | 25.54121 | 38.15441 | 37.47173
772.4707 | 4.799198 | 1007.033 | 3.323798 |  | 26.53192 | 25.64448 | 25.1507 | 25.50611 | 38.14239 | 37.49617
772.5703125 | 4.799407 | 1008.584 | 3.323787 |  | 26.49003 | 25.63782 | 25.15055 | 25.54564 | 38.11763 | 37.4886
772.6699 | 4.798389 | 1014.494 | 3.323822 |  | 26.53991 | 25.65602 | 25.12462 | 25.52987 | 38.14679 | 37.51174
772.7695 | 4.799997 | 1010.321 | 3.323781 |  | 26.51955 | 25.64126 | 25.17661 | 25.52876 | 38.11284 | 37.52463
772.8691 | 4.79938 | 1009.182 | 3.323797 |  | 26.51369 | 25.61896 | 25.15128 | 25.53916 | 38.15351 | 37.51452
772.96875 | 4.799335 | 1006.074 | 3.323805 |  | 26.47891 | 25.63879 | 25.17101 | 25.54971 | 38.11694 | 37.55847
773.0684 | 4.800343 | 1010.082 | 3.323792 |  | 26.50323 | 25.6295 | 25.18991 | 25.55631 | 38.13237 | 37.54258
773.168 | 4.799153 | 1011.823 | 3.323847 |  | 26.51172 | 25.60994 | 25.16667 | 25.53837 | 38.13599 | 37.5372
773.2676 | 4.799816 | 1008.314 | 3.323852 |  | 26.46221 | 25.64578 | 25.16288 | 25.51216 | 38.1164 | 37.55121
773.3671875 | 4.800116 | 1008.785 | 3.323869 |  | 26.51646 | 25.61922 | 25.17687 | 25.55276 | 38.13758 | 37.55071
773.4668 | 4.799243 | 1005.62 | 3.323832 |  | 26.50516 | 25.64467 | 25.14055 | 25.51325 | 38.14109 | 37.56366
773.5664 | 4.799707 | 1009.226 | 3.323827 |  | 26.50907 | 25.66899 | 25.1615 | 25.55493 | 38.13633 | 37.55133
773.666 | 4.79958 | 1006.808 | 3.323819 |  | 26.48248 | 25.65217 | 25.17158 | 25.55229 | 38.12504 | 37.52107
773.765625 | 4.799344 | 1008.142 | 3.323822 |  | 26.48323 | 25.64076 | 25.14492 | 25.57285 | 38.10655 | 37.5122
773.8652 | 4.799089 | 1007.821 | 3.323845 |  | 26.48 | 25.6541 | 25.1527 | 25.52768 | 38.12692 | 37.51709
773.9648 | 4.799861 | 1009.621 | 3.323838 |  | 26.4789 | 25.61133 | 25.17166 | 25.51604 | 38.13055 | 37.52686
774.0645 | 4.798799 | 1011.032 | 3.323839 |  | 26.48606 | 25.63685 | 25.15653 | 25.5363 | 38.13167 | 37.48923
774.1640625 | 4.799162 | 1009.248 | 3.323812 |  | 26.53126 | 25.63571 | 25.16994 | 25.55767 | 38.15857 | 37.50608
774.2637 | 4.799852 | 1006.956 | 3.323811 |  | 26.48417 | 25.66167 | 25.15426 | 25.54992 | 38.14321 | 37.49281
774.3633 | 4.799225 | 1007.486 | 3.323829 |  | 26.50895 | 25.6439 | 25.17113 | 25.54979 | 38.14845 | 37.51232
774.4629 | 4.799634 | 1010.481 | 3.323844 |  | 26.49136 | 25.61546 | 25.16 | 25.52579 | 38.14617 | 37.49896
774.5625 | 4.798799 | 1012.103 | 3.323826 |  | 26.51674 | 25.63535 | 25.14084 | 25.56295 | 38.13036 | 37.49498
774.6621 | 4.798662 | 1006.814 | 3.323777 |  | 26.49469 | 25.6549 | 25.16764 | 25.53521 | 38.13877 | 37.48912
774.7617 | 4.799925 | 1004.939 | 3.323813 |  | 26.50293 | 25.63437 | 25.16984 | 25.53599 | 38.13533 | 37.51333
774.8613 | 4.798962 | 1009.925 | 3.323794 |  | 26.52472 | 25.63853 | 25.1572 | 25.55872 | 38.14468 | 37.49636
774.9609375 | 4.799834 | 1013.802 | 3.323776 |  | 26.53545 | 25.63699 | 25.16524 | 25.53384 | 38.14684 | 37.48878
775.0605 | 4.799235 | 1005.527 | 3.323836 |  | 26.5307 | 25.63398 | 25.16023 | 25.5458 | 38.15209 | 37.53775
775.1602 | 4.799071 | 1008.246 | 3.32375 |  | 26.51333 | 25.6487 | 25.16999 | 25.55743 | 38.1361 | 37.51007
775.2598 | 4.799625 | 1004.878 | 3.323838 |  | 26.51263 | 25.64415 | 25.19583 | 25.56493 | 38.12609 | 37.50738
775.359375 | 4.799988 | 1004.143 | 3.323828 |  | 26.5135 | 25.62864 | 25.17263 | 25.54083 | 38.12909 | 37.5188
775.459 | 4.799507 | 1011.788 | 3.323817 |  | 26.51588 | 25.62993 | 25.18693 | 25.55145 | 38.12283 | 37.5391
775.5586 | 4.799471 | 1009.2 | 3.323809 |  | 26.50189 | 25.64141 | 25.17412 | 25.55252 | 38.12839 | 37.5166
775.6582 | 4.79928 | 1005.955 | 3.323774 |  | 26.52678 | 25.64935 | 25.15862 | 25.52875 | 38.14464 | 37.52674
775.7578125 | 4.799525 | 1010.495 | 3.323794 |  | 26.52552 | 25.62971 | 25.16158 | 25.5059 | 38.11823 | 37.54675
775.8574 | 4.799271 | 1000.437 | 3.323814 |  | 26.51428 | 25.62297 | 25.18119 | 25.52445 | 38.13733 | 37.54016
775.957 | 4.800015 | 1007.237 | 3.323771 |  | 26.5088 | 25.63264 | 25.15714 | 25.53895 | 38.11591 | 37.52942
776.0566 | 4.80017 | 1002.353 | 3.323801 |  | 26.49944 | 25.64696 | 25.15733 | 25.51782 | 38.13708 | 37.52237
776.15625 | 4.799516 | 999.5205 | 3.323782 |  | 26.52745 | 25.62957 | 25.14687 | 25.52738 | 38.15044 | 37.53568
776.2559 | 4.799834 | 1000.605 | 3.323757 |  | 26.5039 | 25.60991 | 25.16285 | 25.55622 | 38.13466 | 37.57165
776.3555 | 4.800551 | 1001.576 | 3.323827 |  | 26.53018 | 25.62019 | 25.15245 | 25.54469 | 38.14937 | 37.56962
776.4551 | 4.800042 | 1005.141 | 3.323808 |  | 26.51289 | 25.65185 | 25.17 | 25.55331 | 38.13134 | 37.5829
776.5546875 | 4.799153 | 1010.62 | 3.323838 |  | 26.52326 | 25.61163 | 25.15686 | 25.57043 | 38.0928 | 37.58702
776.6543 | 4.799225 | 1003.289 | 3.32379 |  | 26.50886 | 25.65325 | 25.19244 | 25.55881 | 38.14027 | 37.57784
776.7539 | 4.799679 | 1007.883 | 3.323781 |  | 26.53472 | 25.61409 | 25.16787 | 25.52317 | 38.11455 | 37.55775
776.8535 | 4.799843 | 998.8377 | 3.323767 |  | 26.5056 | 25.62506 | 25.14492 | 25.59467 | 38.11945 | 37.54676
776.953125 | 4.799616 | 1005.321 | 3.323779 |  | 26.54144 | 25.60199 | 25.17504 | 25.57062 | 38.12778 | 37.55241
777.0527 | 4.799443 | 1007.081 | 3.323809 |  | 26.50924 | 25.66301 | 25.17083 | 25.55913 | 38.14785 | 37.53193
777.1523 | 4.798844 | 1008.117 | 3.323781 |  | 26.50013 | 25.63444 | 25.1253 | 25.56966 | 38.11255 | 37.54511
777.252 | 4.799162 | 1007.031 | 3.32374 |  | 26.55051 | 25.62732 | 25.16054 | 25.54886 | 38.1203 | 37.54354
777.3515625 | 4.799471 | 1010.42 | 3.323832 |  | 26.50766 | 25.63014 | 25.13948 | 25.54425 | 38.15703 | 37.53728
777.4512 | 4.798962 | 1008.206 | 3.323796 |  | 26.50929 | 25.64964 | 25.15449 | 25.57926 | 38.14128 | 37.49739
777.5508 | 4.79908 | 1010.955 | 3.323807 |  | 26.51345 | 25.6112 | 25.14827 | 25.55992 | 38.12093 | 37.51457
777.6504 | 4.800107 | 1011.327 | 3.323784 |  | 26.51369 | 25.64689 | 25.16406 | 25.56799 | 38.14825 | 37.47709
777.75 | 4.79898 | 1008.385 | 3.323776 |  | 26.50518 | 25.64012 | 25.15625 | 25.57183 | 38.11189 | 37.50425
777.8496 | 4.800225 | 1001.388 | 3.323778 |  | 26.49305 | 25.62951 | 25.15437 | 25.56919 | 38.10675 | 37.4682
777.9492 | 4.799571 | 1003.912 | 3.323777 |  | 26.4984 | 25.62081 | 25.17627 | 25.53766 | 38.1166 | 37.46335
778.0488 | 4.799997 | 1010.258 | 3.32381 |  | 26.5025 | 25.63412 | 25.17202 | 25.57881 | 38.12209 | 37.4714
778.1484375 | 4.799625 | 1007.023 | 3.323797 |  | 26.50867 | 25.60331 | 25.18079 | 25.53294 | 38.11252 | 37.50325
778.248 | 4.799698 | 1007.265 | 3.323715 |  | 26.51073 | 25.64854 | 25.17118 | 25.57111 | 38.09023 | 37.50076
778.3477 | 4.798608 | 1002.9 | 3.323779 |  | 26.52617 | 25.63016 | 25.17254 | 25.55738 | 38.08922 | 37.51284
778.4473 | 4.799225 | 1005.731 | 3.323781 |  | 26.50649 | 25.63761 | 25.16385 | 25.54087 | 38.12278 | 37.50374
778.546875 | 4.799134 | 1003.394 | 3.323748 |  | 26.51418 | 25.63164 | 25.15429 | 25.53866 | 38.1106 | 37.49174
778.6465 | 4.799362 | 1002.364 | 3.323766 |  | 26.53765 | 25.61421 | 25.16373 | 25.54615 | 38.13183 | 37.51694
778.7461 | 4.799461 | 1002.623 | 3.323767 |  | 26.50621 | 25.63791 | 25.16344 | 25.58599 | 38.13746 | 37.51807
778.8457 | 4.798853 | 1011.385 | 3.323762 |  | 26.511 | 25.63098 | 25.1403 | 25.55675 | 38.14497 | 37.51298
778.9453125 | 4.798753 | 1004.066 | 3.32376 |  | 26.50266 | 25.62555 | 25.15275 | 25.57117 | 38.15113 | 37.54607
779.0449 | 4.798635 | 1004.894 | 3.323748 |  | 26.5056 | 25.63655 | 25.16653 | 25.57034 | 38.12459 | 37.51105
779.1445 | 4.79888 | 999.0363 | 3.323755 |  | 26.53091 | 25.62894 | 25.20376 | 25.55658 | 38.13223 | 37.51414
779.2441 | 4.798699 | 1005.35 | 3.323719 |  | 26.51036 | 25.68361 | 25.18876 | 25.55797 | 38.12244 | 37.50611
779.34375 | 4.799725 | 1001.883 | 3.323736 |  | 26.52287 | 25.65883 | 25.16785 | 25.55778 | 38.14199 | 37.50071
779.4434 | 4.799489 | 1004.521 | 3.323772 |  | 26.54576 | 25.65556 | 25.20351 | 25.57377 | 38.11427 | 37.50421
779.543 | 4.799298 | 1002.285 | 3.323677 |  | 26.51793 | 25.65546 | 25.15829 | 25.58767 | 38.14404 | 37.51707
779.6426 | 4.79997 | 1005.869 | 3.32367 |  | 26.51687 | 25.63721 | 25.1763 | 25.57854 | 38.15788 | 37.52076
779.7421875 | 4.799616 | 1007.477 | 3.323711 |  | 26.50308 | 25.63679 | 25.18799 | 25.56915 | 38.16956 | 37.53469
779.8418 | 4.799943 | 999.2398 | 3.323707 |  | 26.52268 | 25.63132 | 25.19413 | 25.54219 | 38.13821 | 37.53424
779.9414 | 4.798799 | 1005.398 | 3.32373 |  | 26.50459 | 25.63377 | 25.17966 | 25.53316 | 38.12456 | 37.53007
780.041 | 4.799235 | 1004.681 | 3.32369 |  | 26.51064 | 25.61845 | 25.16717 | 25.57571 | 38.14207 | 37.54286
780.140625 | 4.800434 | 1006.3 | 3.323714 |  | 26.50909 | 25.63472 | 25.20158 | 25.54663 | 38.17693 | 37.55405
780.2402 | 4.799834 | 1004.722 | 3.3237 |  | 26.52026 | 25.64759 | 25.1942 | 25.56542 | 38.1306 | 37.56045
780.3398 | 4.799553 | 1006.576 | 3.323684 |  | 26.54271 | 25.62969 | 25.18061 | 25.56279 | 38.13369 | 37.5717
780.4395 | 4.79948 | 1007.071 | 3.323696 |  | 26.53335 | 25.63981 | 25.19332 | 25.55984 | 38.14454 | 37.556
780.5390625 | 4.799125 | 1012.05 | 3.323739 |  | 26.51751 | 25.62769 | 25.17541 | 25.5706 | 38.12851 | 37.54909
780.6387 | 4.799398 | 1007.794 | 3.3237 |  | 26.51782 | 25.65862 | 25.20173 | 25.53921 | 38.16585 | 37.55619
780.7383 | 4.800688 | 1003.53 | 3.323707 |  | 26.50958 | 25.62403 | 25.17856 | 25.55858 | 38.15403 | 37.54295
780.8379 | 4.799434 | 1010.206 | 3.323681 |  | 26.52861 | 25.65551 | 25.2558 | 25.57509 | 38.15209 | 37.51376
780.9375 | 4.799979 | 1012.717 | 3.3237 |  | 26.55666 | 25.64675 | 25.17124 | 25.58496 | 38.13177 | 37.49937
781.0371 | 4.800206 | 1011.633 | 3.323643 |  | 26.54113 | 25.64983 | 25.15792 | 25.555 | 38.15731 | 37.48625
781.1367 | 4.799661 | 1009.715 | 3.323698 |  | 26.55481 | 25.6663 | 25.22151 | 25.58998 | 38.18591 | 37.5228
781.2363 | 4.800007 | 1007.855 | 3.323658 |  | 26.55873 | 25.66893 | 25.26503 | 25.59 | 38.17031 | 37.51014
781.3359375 | 4.799807 | 1001.448 | 3.323699 |  | 26.53851 | 25.66068 | 25.21606 | 25.56192 | 38.17607 | 37.4717
781.4355 | 4.799198 | 1011.355 | 3.323663 |  | 26.56458 | 25.6529 | 25.18718 | 25.55342 | 38.14565 | 37.48096
781.5352 | 4.799889 | 1010.286 | 3.32371 |  | 26.56396 | 25.63488 | 25.20207 | 25.56775 | 38.16989 | 37.48752
781.6348 | 4.800252 | 1008.256 | 3.323667 |  | 26.57313 | 25.64866 | 25.23367 | 25.55911 | 38.17517 | 37.50843
781.734375 | 4.799189 | 1009.403 | 3.323667 |  | 26.55991 | 25.67268 | 25.22005 | 25.55736 | 38.159 | 37.48491
781.834 | 4.799889 | 1007.106 | 3.323701 |  | 26.58212 | 25.68873 | 25.22287 | 25.55066 | 38.15044 | 37.47715
781.9336 | 4.798998 | 1010.354 | 3.323663 |  | 26.53526 | 25.66739 | 25.26028 | 25.53736 | 38.13688 | 37.45718
782.0332 | 4.799353 | 1005.163 | 3.323657 |  | 26.54282 | 25.67794 | 25.22993 | 25.57244 | 38.17731 | 37.45446
782.1328125 | 4.799988 | 1010.612 | 3.323684 |  | 26.55261 | 25.65447 | 25.20864 | 25.55104 | 38.12395 | 37.4697
782.2324 | 4.799235 | 1007.605 | 3.32371 |  | 26.58832 | 25.65912 | 25.24849 | 25.55781 | 38.11559 | 37.47469
782.332 | 4.799153 | 1012.602 | 3.323726 |  | 26.54805 | 25.66207 | 25.25078 | 25.54752 | 38.13846 | 37.43491
782.4316 | 4.799171 | 1005.809 | 3.323698 |  | 26.57999 | 25.65586 | 25.22528 | 25.52646 | 38.1404 | 37.46907
782.53125 | 4.799344 | 1006.801 | 3.323677 |  | 26.53999 | 25.67281 | 25.23279 | 25.53124 | 38.11784 | 37.44676
782.6309 | 4.800406 | 1006.569 | 3.323669 |  | 26.58577 | 25.65051 | 25.27252 | 25.5496 | 38.11085 | 37.44922
782.7305 | 4.800425 | 1003.086 | 3.323655 |  | 26.55511 | 25.6924 | 25.22727 | 25.53698 | 38.07855 | 37.42349
782.8301 | 4.799616 | 1010.821 | 3.323702 |  | 26.56266 | 25.66775 | 25.2026 | 25.55884 | 38.10707 | 37.4427
782.9296875 | 4.79938 | 1004.615 | 3.323687 |  | 26.56751 | 25.63748 | 25.25956 | 25.51679 | 38.14658 | 37.42284
783.0293 | 4.800061 | 1008.312 | 3.323709 |  | 26.56634 | 25.66061 | 25.25049 | 25.55329 | 38.13053 | 37.4209
783.1289 | 4.79958 | 1011.025 | 3.323678 |  | 26.5639 | 25.68681 | 25.2334 | 25.53246 | 38.10163 | 37.40185
783.2285 | 4.800443 | 1013.359 | 3.323662 |  | 26.55377 | 25.68438 | 25.23396 | 25.52055 | 38.11046 | 37.40419
783.328125 | 4.799852 | 1009.07 | 3.323634 |  | 26.59716 | 25.67061 | 25.27692 | 25.52892 | 38.07682 | 37.37027
783.4277 | 4.799625 | 1008.866 | 3.32361 |  | 26.55176 | 25.67782 | 25.21932 | 25.55635 | 38.10434 | 37.39512
783.5273 | 4.79938 | 1006.698 | 3.323623 |  | 26.56443 | 25.69092 | 25.23632 | 25.50985 | 38.11697 | 37.40451
783.627 | 4.79997 | 1007.438 | 3.323633 |  | 26.57372 | 25.66022 | 25.2535 | 25.53711 | 38.109 | 37.38394
783.7265625 | 4.799253 | 1012.042 | 3.323634 |  | 26.58215 | 25.68408 | 25.25386 | 25.55933 | 38.1016 | 37.42699
783.8262 | 4.80017 | 1009.505 | 3.323639 |  | 26.58591 | 25.64186 | 25.2519 | 25.53443 | 38.09579 | 37.38143
783.9258 | 4.798707 | 1012.421 | 3.323662 |  | 26.56794 | 25.68177 | 25.21483 | 25.5534 | 38.10532 | 37.40571
784.0254 | 4.799988 | 1009.002 | 3.323636 |  | 26.57525 | 25.6787 | 25.24061 | 25.52696 | 38.13968 | 37.38094
784.125 | 4.799507 | 1012.725 | 3.323626 |  | 26.58744 | 25.6954 | 25.28059 | 25.53422 | 38.12214 | 37.39645
784.2246 | 4.799961 | 1011.783 | 3.323618 |  | 26.58364 | 25.68954 | 25.23987 | 25.51385 | 38.12832 | 37.38121
784.3242 | 4.800479 | 1010.234 | 3.323619 |  | 26.60052 | 25.68024 | 25.24392 | 25.53426 | 38.09776 | 37.38005
784.4238 | 4.799661 | 1007.289 | 3.323606 |  | 26.57093 | 25.68389 | 25.25741 | 25.52318 | 38.0972 | 37.38376
784.5234375 | 4.799752 | 1012.015 | 3.3236 |  | 26.57913 | 25.66746 | 25.25046 | 25.53729 | 38.12037 | 37.38304
784.623 | 4.799779 | 1012.744 | 3.323587 |  | 26.61868 | 25.64619 | 25.24792 | 25.53343 | 38.11658 | 37.41832
784.7227 | 4.800352 | 1013.783 | 3.323592 |  | 26.59421 | 25.65254 | 25.24762 | 25.53218 | 38.09882 | 37.4149
784.8223 | 4.79938 | 1009.174 | 3.323596 |  | 26.58651 | 25.66254 | 25.2366 | 25.54165 | 38.09547 | 37.45098
784.921875 | 4.799253 | 1008.204 | 3.323629 |  | 26.58936 | 25.65668 | 25.25542 | 25.58248 | 38.1139 | 37.42284
785.0215 | 4.799398 | 1012.204 | 3.32361 |  | 26.60373 | 25.6755 | 25.22878 | 25.574 | 38.08353 | 37.42682
785.1211 | 4.800515 | 1008.273 | 3.323621 |  | 26.5994 | 25.67586 | 25.25625 | 25.54406 | 38.09339 | 37.40096
785.2207 | 4.799525 | 1011.631 | 3.323636 |  | 26.64314 | 25.67776 | 25.23994 | 25.5716 | 38.11004 | 37.42361
785.3203125 | 4.80027 | 1006.926 | 3.323643 |  | 26.62674 | 25.66863 | 25.26269 | 25.53415 | 38.09069 | 37.45147
785.4199 | 4.800061 | 1011.462 | 3.323591 |  | 26.61477 | 25.68715 | 25.27617 | 25.53923 | 38.09442 | 37.45175
785.5195 | 4.799961 | 1018.741 | 3.323603 |  | 26.61267 | 25.72653 | 25.27185 | 25.51719 | 38.11584 | 37.4916
785.6191 | 4.799943 | 1013.58 | 3.323648 |  | 26.60687 | 25.66754 | 25.24907 | 25.55815 | 38.12055 | 37.46119
785.71875 | 4.799589 | 1009.658 | 3.323599 |  | 26.61486 | 25.67793 | 25.27964 | 25.54506 | 38.09474 | 37.4883
785.8184 | 4.800515 | 1002.869 | 3.323625 |  | 26.59564 | 25.68773 | 25.24005 | 25.56642 | 38.11184 | 37.47519
785.918 | 4.799843 | 1004.588 | 3.323664 |  | 26.61159 | 25.68328 | 25.26819 | 25.54718 | 38.12219 | 37.49084
786.0176 | 4.799771 | 1006.032 | 3.32361 |  | 26.59957 | 25.69207 | 25.26243 | 25.52835 | 38.09665 | 37.49851
786.1171875 | 4.799843 | 1008.304 | 3.323665 |  | 26.60646 | 25.68299 | 25.27407 | 25.52773 | 38.1161 | 37.50454
786.2168 | 4.800025 | 1008.018 | 3.323584 |  | 26.61552 | 25.67834 | 25.26524 | 25.5261 | 38.12023 | 37.50362
786.3164 | 4.799416 | 1003.605 | 3.323606 |  | 26.58216 | 25.69748 | 25.2202 | 25.55804 | 38.10978 | 37.49003
786.416 | 4.799344 | 1010.069 | 3.323606 |  | 26.59617 | 25.71547 | 25.25513 | 25.56717 | 38.12477 | 37.49872
786.515625 | 4.799489 | 1010.665 | 3.323608 |  | 26.58711 | 25.68014 | 25.23079 | 25.55037 | 38.13582 | 37.51779
786.6152 | 4.800152 | 1001.838 | 3.323602 |  | 26.57548 | 25.70958 | 25.25458 | 25.52973 | 38.108 | 37.52724
786.7148 | 4.800588 | 1012.776 | 3.323577 |  | 26.62692 | 25.70392 | 25.2275 | 25.52471 | 38.1226 | 37.54601
786.8145 | 4.800788 | 1004.857 | 3.323641 |  | 26.58656 | 25.69305 | 25.2577 | 25.54966 | 38.12436 | 37.54345
786.9140625 | 4.800052 | 1003.863 | 3.323581 |  | 26.57501 | 25.70696 | 25.2329 | 25.55507 | 38.14858 | 37.53452
787.0137 | 4.80057 | 1007.194 | 3.323618 |  | 26.5967 | 25.68945 | 25.2689 | 25.51828 | 38.14642 | 37.55258
787.1133 | 4.800152 | 1009.465 | 3.323573 |  | 26.56229 | 25.69582 | 25.23204 | 25.55753 | 38.14968 | 37.56405
787.2129 | 4.80047 | 1014.559 | 3.323555 |  | 26.58136 | 25.70095 | 25.2584 | 25.5238 | 38.10789 | 37.5715
787.3125 | 4.800243 | 1007.435 | 3.323584 |  | 26.55724 | 25.68979 | 25.22215 | 25.54961 | 38.13019 | 37.56615
787.4121 | 4.800742 | 1012.679 | 3.323596 |  | 26.54269 | 25.69117 | 25.23437 | 25.53599 | 38.15604 | 37.59302
787.5117 | 4.800107 | 1007.223 | 3.323575 |  | 26.56159 | 25.70017 | 25.22483 | 25.55832 | 38.11143 | 37.58764
787.6113 | 4.799979 | 1006.82 | 3.323542 |  | 26.54994 | 25.69174 | 25.24737 | 25.53963 | 38.1326 | 37.6051
787.7109375 | 4.800061 | 1009.525 | 3.323546 |  | 26.56048 | 25.704 | 25.2464 | 25.54211 | 38.11322 | 37.61879
787.8105 | 4.800915 | 1012.703 | 3.323537 |  | 26.55095 | 25.70542 | 25.21924 | 25.54995 | 38.11831 | 37.59388
787.9102 | 4.79918 | 1010.141 | 3.323577 |  | 26.58705 | 25.6893 | 25.26867 | 25.54074 | 38.11765 | 37.58328
788.0098 | 4.800524 | 1014.102 | 3.323529 |  | 26.55885 | 25.68367 | 25.22972 | 25.55967 | 38.10145 | 37.59957
788.109375 | 4.800288 | 1004.725 | 3.323629 |  | 26.58433 | 25.71127 | 25.2583 | 25.58712 | 38.09609 | 37.60717
788.209 | 4.800197 | 1015.087 | 3.323598 |  | 26.55308 | 25.70059 | 25.24324 | 25.55626 | 38.09329 | 37.60643
788.3086 | 4.800025 | 1009.529 | 3.323571 |  | 26.5563 | 25.69224 | 25.24097 | 25.55346 | 38.11486 | 37.60598
788.4082 | 4.800606 | 1012.674 | 3.323559 |  | 26.5477 | 25.71004 | 25.21572 | 25.54412 | 38.07203 | 37.60433
788.5078125 | 4.800343 | 1013.349 | 3.323556 |  | 26.5415 | 25.69909 | 25.22172 | 25.5928 | 38.07433 | 37.60164
788.6074 | 4.800906 | 1013.03 | 3.323567 |  | 26.506 | 25.71105 | 25.25742 | 25.5941 | 38.09401 | 37.57466
788.707 | 4.801151 | 1014.225 | 3.323517 |  | 26.56735 | 25.72198 | 25.21706 | 25.58468 | 38.11052 | 37.59621
788.8066 | 4.800588 | 1014.412 | 3.323554 |  | 26.5301 | 25.71132 | 25.23038 | 25.58597 | 38.06707 | 37.58949
788.90625 | 4.800615 | 1016.363 | 3.323595 |  | 26.55376 | 25.68826 | 25.25794 | 25.56432 | 38.07996 | 37.58374
789.0059 | 4.800388 | 1016.967 | 3.32353 |  | 26.53362 | 25.6934 | 25.24356 | 25.58337 | 38.06942 | 37.6251
789.1055 | 4.80126 | 1015.947 | 3.323566 |  | 26.5488 | 25.69859 | 25.2592 | 25.57427 | 38.07409 | 37.59641
789.2051 | 4.80037 | 1015.836 | 3.323531 |  | 26.55878 | 25.68472 | 25.25517 | 25.60295 | 38.09235 | 37.59072
789.3046875 | 4.800742 | 1016.27 | 3.323547 |  | 26.54152 | 25.72456 | 25.23891 | 25.58618 | 38.08728 | 37.61533
789.4043 | 4.801051 | 1010.694 | 3.323514 |  | 26.54536 | 25.72199 | 25.24399 | 25.55913 | 38.12131 | 37.60954
789.5039 | 4.799843 | 1013.154 | 3.323556 |  | 26.5577 | 25.69302 | 25.224 | 25.56792 | 38.09739 | 37.60176
789.6035 | 4.800997 | 1011.229 | 3.323558 |  | 26.56261 | 25.6811 | 25.23172 | 25.6079 | 38.09418 | 37.59859
789.703125 | 4.800479 | 1009.91 | 3.323519 |  | 26.55212 | 25.69195 | 25.28225 | 25.5894 | 38.14412 | 37.59804
789.8027 | 4.799153 | 1011.595 | 3.323544 |  | 26.55145 | 25.72207 | 25.22332 | 25.58755 | 38.129 | 37.5983
789.9023 | 4.800379 | 1016.559 | 3.323555 |  | 26.54274 | 25.71626 | 25.23702 | 25.58344 | 38.13726 | 37.58354
790.002 | 4.800388 | 1016.05 | 3.323497 |  | 26.56119 | 25.69275 | 25.23522 | 25.57935 | 38.10354 | 37.57812
790.1015625 | 4.801215 | 1018.303 | 3.323525 |  | 26.56397 | 25.70437 | 25.24265 | 25.57194 | 38.10696 | 37.59346
790.2012 | 4.799988 | 1009.652 | 3.323616 |  | 26.56346 | 25.66373 | 25.2735 | 25.57886 | 38.08112 | 37.57792
790.3008 | 4.800888 | 1006.153 | 3.323526 |  | 26.55615 | 25.71321 | 25.25057 | 25.56688 | 38.06624 | 37.59565
790.4004 | 4.800879 | 1007.104 | 3.323538 |  | 26.56381 | 25.67127 | 25.25561 | 25.61482 | 38.05717 | 37.58194
790.5 | 4.800315 | 1010.761 | 3.323517 |  | 26.57414 | 25.7423 | 25.25049 | 25.59826 | 38.04438 | 37.58623
790.5996 | 4.801206 | 1005.758 | 3.323519 |  | 26.5869 | 25.70498 | 25.22919 | 25.58648 | 38.03109 | 37.58762
790.6992 | 4.800443 | 1015.248 | 3.323545 |  | 26.56229 | 25.71006 | 25.25727 | 25.58769 | 38.00041 | 37.58548
790.7988 | 4.800951 | 1009.088 | 3.323555 |  | 26.57567 | 25.70143 | 25.24091 | 25.56434 | 37.98861 | 37.56605
790.8984375 | 4.801369 | 1006.881 | 3.323506 |  | 26.58773 | 25.71259 | 25.23556 | 25.58833 | 37.96373 | 37.55775
790.998 | 4.800915 | 1012.363 | 3.323517 |  | 26.57938 | 25.71042 | 25.26274 | 25.56359 | 37.97092 | 37.59304
791.0977 | 4.801442 | 1008.136 | 3.323511 |  | 26.58996 | 25.71958 | 25.23795 | 25.56565 | 37.97142 | 37.57297
791.1973 | 4.800715 | 1015.21 | 3.323537 |  | 26.58783 | 25.72807 | 25.25331 | 25.56136 | 37.961 | 37.56789
791.296875 | 4.801033 | 1016.717 | 3.323514 |  | 26.57062 | 25.72101 | 25.22945 | 25.57475 | 37.95131 | 37.58548
791.3965 | 4.799889 | 1016.225 | 3.323482 |  | 26.57045 | 25.70619 | 25.25695 | 25.56639 | 37.91017 | 37.55141
791.4961 | 4.800297 | 1010.505 | 3.323477 |  | 26.51735 | 25.6772 | 25.23938 | 25.57405 | 37.90207 | 37.54829
791.5957 | 4.800125 | 1015.035 | 3.323503 |  | 26.55041 | 25.68435 | 25.22398 | 25.58386 | 37.91126 | 37.52715
791.6953125 | 4.800325 | 1012.529 | 3.32352 |  | 26.53745 | 25.68611 | 25.25796 | 25.5514 | 37.91518 | 37.52493
791.7949 | 4.800597 | 1013.518 | 3.323479 |  | 26.53939 | 25.68943 | 25.22235 | 25.55242 | 37.91495 | 37.5498
791.8945 | 4.800089 | 1008.085 | 3.32348 |  | 26.55174 | 25.68993 | 25.22929 | 25.60789 | 37.92337 | 37.55034
791.9941 | 4.801796 | 1009.27 | 3.323487 |  | 26.53134 | 25.67039 | 25.2371 | 25.56444 | 37.90506 | 37.55929
792.09375 | 4.801215 | 1019.573 | 3.323441 |  | 26.52709 | 25.69084 | 25.23791 | 25.55104 | 37.90928 | 37.59432
792.1934 | 4.800415 | 1018.879 | 3.323504 |  | 26.53448 | 25.69218 | 25.20015 | 25.61807 | 37.91252 | 37.58521
792.293 | 4.800297 | 1017.52 | 3.323508 |  | 26.51209 | 25.68968 | 25.24299 | 25.55737 | 37.90562 | 37.56293
792.3926 | 4.80047 | 1009.106 | 3.323557 |  | 26.54032 | 25.70969 | 25.2415 | 25.57944 | 37.88864 | 37.62056
792.4921875 | 4.801033 | 1011.641 | 3.323483 |  | 26.51443 | 25.68878 | 25.25206 | 25.55993 | 37.88774 | 37.62489
792.5918 | 4.801278 | 1013.9 | 3.323483 |  | 26.5293 | 25.72425 | 25.24429 | 25.56968 | 37.86647 | 37.62909
792.6914 | 4.800679 | 1015.523 | 3.323512 |  | 26.55855 | 25.68374 | 25.22947 | 25.59577 | 37.84918 | 37.63891
792.791 | 4.800942 | 1009.669 | 3.323447 |  | 26.55351 | 25.68673 | 25.24247 | 25.58371 | 37.83168 | 37.65122
792.890625 | 4.801615 | 1014.051 | 3.323537 |  | 26.55527 | 25.69568 | 25.24873 | 25.60899 | 37.83691 | 37.65528
792.9902 | 4.80057 | 1015.963 | 3.323472 |  | 26.55576 | 25.71395 | 25.22823 | 25.60868 | 37.85133 | 37.65338
793.0898 | 4.800924 | 1013.78 | 3.323431 |  | 26.53856 | 25.68717 | 25.23588 | 25.60223 | 37.86458 | 37.68814
793.1895 | 4.800861 | 1018.477 | 3.32349 |  | 26.51078 | 25.70058 | 25.23722 | 25.60933 | 37.85139 | 37.68328
793.2890625 | 4.800851 | 1016.179 | 3.323481 |  | 26.53027 | 25.71119 | 25.23055 | 25.61937 | 37.82429 | 37.6856
793.3887 | 4.801079 | 1013.397 | 3.323524 |  | 26.55208 | 25.70196 | 25.23593 | 25.61219 | 37.82169 | 37.67268
793.4883 | 4.80126 | 1010.967 | 3.323468 |  | 26.53095 | 25.68918 | 25.22405 | 25.62754 | 37.80583 | 37.70045
793.5879 | 4.801778 | 1007.766 | 3.323481 |  | 26.51854 | 25.71245 | 25.23342 | 25.63561 | 37.84354 | 37.68688
793.6875 | 4.800788 | 1009.416 | 3.323492 |  | 26.55545 | 25.69976 | 25.22812 | 25.62144 | 37.81689 | 37.69265
793.7871 | 4.801169 | 1012.008 | 3.323522 |  | 26.54005 | 25.71951 | 25.2305 | 25.63117 | 37.82277 | 37.69409
793.8867 | 4.800797 | 1013.652 | 3.323433 |  | 26.52332 | 25.69935 | 25.24982 | 25.66883 | 37.78907 | 37.70526
793.9863 | 4.801051 | 1009.817 | 3.323482 |  | 26.55673 | 25.72167 | 25.23692 | 25.64492 | 37.83916 | 37.71672
794.0859375 | 4.800561 | 1011.582 | 3.323449 |  | 26.5291 | 25.69022 | 25.25357 | 25.63434 | 37.82958 | 37.71905
794.1855 | 4.800143 | 1015.441 | 3.323472 |  | 26.51874 | 25.68674 | 25.26619 | 25.63122 | 37.81308 | 37.70441
794.2852 | 4.800215 | 1010.609 | 3.32346 |  | 26.52779 | 25.6961 | 25.24236 | 25.63745 | 37.82809 | 37.72001
794.3848 | 4.801632 | 1010.758 | 3.32346 |  | 26.52873 | 25.74727 | 25.24299 | 25.64128 | 37.8238 | 37.69132
794.484375 | 4.801524 | 1017.418 | 3.323448 |  | 26.54288 | 25.72536 | 25.20565 | 25.6473 | 37.8068 | 37.70776
794.584 | 4.801615 | 1012.73 | 3.32344 |  | 26.5412 | 25.70984 | 25.26385 | 25.6637 | 37.84651 | 37.69842
794.6836 | 4.801705 | 1012.098 | 3.323524 |  | 26.53374 | 25.68355 | 25.23451 | 25.65736 | 37.81859 | 37.73165
794.7832 | 4.801369 | 1011.654 | 3.323439 |  | 26.52715 | 25.71198 | 25.25771 | 25.64914 | 37.85324 | 37.72422
794.8828125 | 4.801106 | 1011.098 | 3.323448 |  | 26.54908 | 25.67249 | 25.25438 | 25.66476 | 37.84946 | 37.70459
794.9824 | 4.801142 | 1015.797 | 3.323502 |  | 26.54437 | 25.71171 | 25.2431 | 25.6977 | 37.85362 | 37.7231
795.082 | 4.801506 | 1008.558 | 3.323458 |  | 26.53761 | 25.72635 | 25.28521 | 25.65404 | 37.84663 | 37.71687
795.1816 | 4.801179 | 1008.897 | 3.323429 |  | 26.56417 | 25.68633 | 25.24772 | 25.65166 | 37.8792 | 37.70365
795.28125 | 4.801632 | 1008.365 | 3.323495 |  | 26.52829 | 25.73241 | 25.22861 | 25.68073 | 37.85968 | 37.70728
795.3809 | 4.801342 | 1011.228 | 3.323407 |  | 26.52932 | 25.68724 | 25.26473 | 25.65085 | 37.89837 | 37.73123
795.4805 | 4.800761 | 1006.705 | 3.323412 |  | 26.51522 | 25.68828 | 25.28151 | 25.68262 | 37.89068 | 37.71421
795.5801 | 4.800606 | 1013.503 | 3.323431 |  | 26.54228 | 25.69101 | 25.25938 | 25.66488 | 37.91722 | 37.71487
795.6796875 | 4.801015 | 1010.083 | 3.323419 |  | 26.54902 | 25.73038 | 25.25886 | 25.65216 | 37.86692 | 37.67859
795.7793 | 4.800243 | 1011.659 | 3.323426 |  | 26.56308 | 25.73981 | 25.24493 | 25.6622 | 37.8932 | 37.67673
795.8789 | 4.800533 | 1007.718 | 3.323407 |  | 26.56049 | 25.70209 | 25.24489 | 25.64692 | 37.87163 | 37.67633
795.9785 | 4.800206 | 1007.961 | 3.323452 |  | 26.53918 | 25.69181 | 25.26458 | 25.65522 | 37.88217 | 37.63954
796.078125 | 4.801079 | 1012.403 | 3.323422 |  | 26.54607 | 25.74889 | 25.2733 | 25.66145 | 37.86486 | 37.66338
796.1777 | 4.800988 | 1010.225 | 3.323419 |  | 26.55153 | 25.71563 | 25.25919 | 25.65589 | 37.86981 | 37.64897
796.2773 | 4.799643 | 1009.104 | 3.323422 |  | 26.56984 | 25.69436 | 25.26731 | 25.66734 | 37.88676 | 37.6307
796.377 | 4.800833 | 1007.236 | 3.323429 |  | 26.55667 | 25.69867 | 25.26074 | 25.6506 | 37.87363 | 37.62443
796.4765625 | 4.801487 | 1012.67 | 3.3234 |  | 26.53413 | 25.73399 | 25.24811 | 25.67321 | 37.88165 | 37.64779
796.5762 | 4.801087 | 1010.098 | 3.323365 |  | 26.57426 | 25.71744 | 25.30116 | 25.65663 | 37.89765 | 37.64874
796.6758 | 4.801578 | 1006.658 | 3.323374 |  | 26.56228 | 25.74728 | 25.29012 | 25.68436 | 37.90556 | 37.68958
796.7754 | 4.800842 | 1018.901 | 3.323358 |  | 26.56128 | 25.71053 | 25.2666 | 25.68641 | 37.90679 | 37.71266
796.875 | 4.800724 | 1017.277 | 3.323405 |  | 26.57135 | 25.73376 | 25.30743 | 25.66472 | 37.90863 | 37.70258
796.9746 | 4.801351 | 1010.306 | 3.32336 |  | 26.58661 | 25.70455 | 25.28645 | 25.66232 | 37.92905 | 37.70646
797.0742 | 4.800888 | 1014.159 | 3.323396 |  | 26.56984 | 25.69867 | 25.30632 | 25.67266 | 37.95251 | 37.7031
797.1738 | 4.801142 | 1006.443 | 3.323398 |  | 26.58776 | 25.74174 | 25.31452 | 25.67713 | 37.96218 | 37.69697
797.2734375 | 4.80017 | 1012.691 | 3.323382 |  | 26.58277 | 25.76244 | 25.25914 | 25.65414 | 37.96383 | 37.71888
797.373 | 4.801051 | 1012.138 | 3.323392 |  | 26.57624 | 25.71365 | 25.30011 | 25.6352 | 37.95109 | 37.71008
797.4727 | 4.799144 | 1014.887 | 3.323399 |  | 26.57401 | 25.70985 | 25.26964 | 25.6536 | 37.97198 | 37.70292
797.5723 | 4.801251 | 1011.878 | 3.323365 |  | 26.5622 | 25.70634 | 25.29298 | 25.63749 | 37.98663 | 37.66832
797.671875 | 4.800325 | 1010.405 | 3.323395 |  | 26.55056 | 25.74044 | 25.29445 | 25.67955 | 38.01237 | 37.68729
797.7715 | 4.801233 | 1012.221 | 3.323385 |  | 26.58454 | 25.73204 | 25.30163 | 25.64776 | 38.02488 | 37.6825
797.8711 | 4.800833 | 1012.069 | 3.323379 |  | 26.55552 | 25.72227 | 25.29855 | 25.69854 | 38.03188 | 37.60273
797.9707 | 4.80106 | 1014.733 | 3.323424 |  | 26.57644 | 25.74851 | 25.29995 | 25.63524 | 38.03255 | 37.69207
798.0703125 | 4.800733 | 1013.234 | 3.323376 |  | 26.56501 | 25.72255 | 25.28455 | 25.67216 | 38.04821 | 37.6476
798.1699 | 4.801415 | 1013.836 | 3.323378 |  | 26.582 | 25.7495 | 25.30155 | 25.65794 | 38.05958 | 37.62649
798.2695 | 4.800524 | 1008.299 | 3.32336 |  | 26.59536 | 25.72114 | 25.30179 | 25.70021 | 38.07574 | 37.62197
798.3691 | 4.801369 | 1011.194 | 3.323414 |  | 26.58451 | 25.7393 | 25.3031 | 25.67301 | 38.07074 | 37.61198
798.46875 | 4.802023 | 1010.002 | 3.323388 |  | 26.58998 | 25.73516 | 25.33336 | 25.68743 | 38.10708 | 37.59744
798.5684 | 4.801106 | 1011.906 | 3.323426 |  | 26.59824 | 25.74351 | 25.29989 | 25.71209 | 38.0726 | 37.60247
798.668 | 4.800643 | 1008.797 | 3.323412 |  | 26.62295 | 25.75069 | 25.30325 | 25.68966 | 38.06777 | 37.59621
798.7676 | 4.799607 | 1005.948 | 3.323413 |  | 26.59907 | 25.75165 | 25.32629 | 25.67722 | 38.08173 | 37.55415
798.8671875 | 4.800479 | 1005.106 | 3.323408 |  | 26.58558 | 25.7301 | 25.29876 | 25.67336 | 38.11504 | 37.55241
798.9668 | 4.80007 | 1010.147 | 3.323353 |  | 26.58219 | 25.76694 | 25.34454 | 25.68714 | 38.09849 | 37.57727
799.0664 | 4.801033 | 1005.503 | 3.323383 |  | 26.59496 | 25.73712 | 25.3099 | 25.67125 | 38.12078 | 37.54531
799.166 | 4.801215 | 1011.5 | 3.323374 |  | 26.56337 | 25.73883 | 25.3375 | 25.65415 | 38.12326 | 37.57745
799.265625 | 4.800633 | 1007.661 | 3.323379 |  | 26.56765 | 25.71175 | 25.3161 | 25.68107 | 38.12915 | 37.55689
799.3652 | 4.801033 | 1011.503 | 3.323374 |  | 26.57776 | 25.73948 | 25.29359 | 25.66108 | 38.08213 | 37.56282
799.4648 | 4.800724 | 1009.554 | 3.323396 |  | 26.58937 | 25.71261 | 25.35179 | 25.6759 | 38.1431 | 37.54794
799.5645 | 4.801278 | 1010.797 | 3.323359 |  | 26.58717 | 25.75155 | 25.30971 | 25.70832 | 38.12671 | 37.56379
799.6640625 | 4.801442 | 1010.385 | 3.323354 |  | 26.59883 | 25.74394 | 25.32365 | 25.68795 | 38.12095 | 37.54523
799.7637 | 4.800688 | 1008.05 | 3.323378 |  | 26.59734 | 25.74908 | 25.33286 | 25.6795 | 38.12538 | 37.52354
799.8633 | 4.800234 | 1010.065 | 3.323402 |  | 26.59323 | 25.73251 | 25.32207 | 25.67454 | 38.12572 | 37.52486
799.9629 | 4.800578 | 1007.754 | 3.323376 |  | 26.57845 | 25.73446 | 25.30485 | 25.66127 | 38.08571 | 37.50046
800.0625 | 4.801378 | 1013.4 | 3.323355 |  | 26.6229 | 25.7587 | 25.31326 | 25.68007 | 38.09699 | 37.53069
800.1621 | 4.801405 | 1009.345 | 3.323394 |  | 26.61018 | 25.71706 | 25.29067 | 25.69155 | 38.06949 | 37.54576
800.2617 | 4.800661 | 1011.664 | 3.323338 |  | 26.58957 | 25.72808 | 25.2976 | 25.70816 | 38.09417 | 37.54502
800.3613 | 4.800061 | 1017.976 | 3.323351 |  | 26.61337 | 25.73502 | 25.30869 | 25.69176 | 38.10761 | 37.55692
800.4609375 | 4.800397 | 1012.382 | 3.323338 |  | 26.58012 | 25.767 | 25.32252 | 25.66667 | 38.09426 | 37.56606
800.5605 | 4.801451 | 1012.827 | 3.323348 |  | 26.62274 | 25.76212 | 25.29002 | 25.67257 | 38.10203 | 37.58469
800.6602 | 4.800679 | 1011.773 | 3.323356 |  | 26.63527 | 25.74801 | 25.35553 | 25.69361 | 38.12956 | 37.59962
800.7598 | 4.801161 | 1010.465 | 3.323375 |  | 26.60323 | 25.74544 | 25.31925 | 25.64802 | 38.13001 | 37.56292
800.859375 | 4.801859 | 1011.554 | 3.323377 |  | 26.62584 | 25.74339 | 25.32837 | 25.70879 | 38.12769 | 37.58611
800.959 | 4.801087 | 1010.71 | 3.323312 |  | 26.60337 | 25.7296 | 25.33255 | 25.7184 | 38.13132 | 37.57495
801.0586 | 4.800906 | 1006.661 | 3.323347 |  | 26.63521 | 25.76398 | 25.3168 | 25.69475 | 38.13667 | 37.55463
801.1582 | 4.799898 | 1006.18 | 3.323338 |  | 26.6471 | 25.74858 | 25.31298 | 25.66238 | 38.15976 | 37.5745
801.2578125 | 4.80027 | 1007.133 | 3.323303 |  | 26.61227 | 25.74146 | 25.31547 | 25.7003 | 38.16211 | 37.5872
801.3574 | 4.800215 | 1005.452 | 3.323357 |  | 26.6216 | 25.74922 | 25.32519 | 25.70131 | 38.16127 | 37.59202
801.457 | 4.800879 | 1004.275 | 3.323314 |  | 26.64167 | 25.79251 | 25.30895 | 25.70842 | 38.13947 | 37.6107
801.5566 | 4.800406 | 1003.46 | 3.32333 |  | 26.61128 | 25.75739 | 25.35491 | 25.64661 | 38.11904 | 37.60662
801.65625 | 4.800461 | 1001.491 | 3.323289 |  | 26.61307 | 25.73359 | 25.34843 | 25.70415 | 38.07645 | 37.60462
801.7559 | 4.800161 | 1001.796 | 3.323295 |  | 26.61883 | 25.75683 | 25.35466 | 25.69014 | 38.09368 | 37.61543
801.8555 | 4.800625 | 1001.227 | 3.323344 |  | 26.6141 | 25.78017 | 25.34588 | 25.68317 | 38.06854 | 37.62473
801.9551 | 4.80007 | 1005.129 | 3.323269 |  | 26.62177 | 25.75762 | 25.33402 | 25.69512 | 38.08003 | 37.61807
802.0546875 | 4.800715 | 1003.527 | 3.323272 |  | 26.62548 | 25.77386 | 25.33521 | 25.6942 | 38.05289 | 37.65069
802.1543 | 4.800116 | 1001.655 | 3.323335 |  | 26.6432 | 25.75933 | 25.33752 | 25.67415 | 38.06298 | 37.62035
802.2539 | 4.799771 | 1008.245 | 3.323346 |  | 26.66066 | 25.74816 | 25.34901 | 25.70765 | 38.03015 | 37.639
802.3535 | 4.799961 | 1002.418 | 3.323309 |  | 26.60048 | 25.78699 | 25.33682 | 25.66421 | 38.03858 | 37.67713
802.453125 | 4.800888 | 1004.348 | 3.323303 |  | 26.66109 | 25.76852 | 25.34542 | 25.68535 | 38.05738 | 37.62456
802.5527 | 4.800979 | 1000.543 | 3.323278 |  | 26.61931 | 25.77069 | 25.3236 | 25.69255 | 38.07634 | 37.63896
802.6523 | 4.800761 | 1003.346 | 3.323345 |  | 26.61871 | 25.76566 | 25.33447 | 25.66596 | 38.06141 | 37.65659
802.752 | 4.800007 | 1000.505 | 3.323292 |  | 26.60074 | 25.76764 | 25.35441 | 25.66689 | 38.06158 | 37.66901
802.8515625 | 4.800551 | 1003.642 | 3.32335 |  | 26.65318 | 25.78339 | 25.31795 | 25.67475 | 38.05448 | 37.67311
802.9512 | 4.800352 | 1001.927 | 3.323298 |  | 26.6057 | 25.77903 | 25.32084 | 25.67959 | 38.07872 | 37.67016
803.0508 | 4.80027 | 1000.221 | 3.323312 |  | 26.61953 | 25.78403 | 25.35234 | 25.66461 | 38.06579 | 37.70414
803.1504 | 4.799952 | 1001.383 | 3.323315 |  | 26.6192 | 25.77281 | 25.34126 | 25.68784 | 38.07419 | 37.69495
803.25 | 4.801287 | 1002.1 | 3.323317 |  | 26.61586 | 25.77124 | 25.33933 | 25.68947 | 38.07379 | 37.7189
803.3496 | 4.800597 | 999.431 | 3.323282 |  | 26.63204 | 25.78761 | 25.29455 | 25.65423 | 38.03736 | 37.72209
803.4492 | 4.800797 | 1002.365 | 3.323295 |  | 26.6234 | 25.76911 | 25.34451 | 25.67722 | 38.04351 | 37.68636
803.5488 | 4.800188 | 998.127 | 3.323286 |  | 26.609 | 25.77352 | 25.33315 | 25.67329 | 38.03954 | 37.68357
803.6484375 | 4.800116 | 999.0363 | 3.323297 |  | 26.60534 | 25.82088 | 25.35442 | 25.67442 | 38.04092 | 37.65361
803.748 | 4.800679 | 997.3844 | 3.323277 |  | 26.60929 | 25.78709 | 25.34848 | 25.69414 | 38.03213 | 37.62868
803.8477 | 4.800551 | 998.2572 | 3.323271 |  | 26.62261 | 25.79356 | 25.35479 | 25.67106 | 38.03273 | 37.5884
803.9473 | 4.799852 | 1001.853 | 3.323245 |  | 26.62584 | 25.8137 | 25.33432 | 25.68817 | 37.99538 | 37.6195
804.046875 | 4.800143 | 1002.378 | 3.323277 |  | 26.63201 | 25.79682 | 25.32459 | 25.65587 | 38.00792 | 37.61623
804.1465 | 4.799498 | 1001.872 | 3.323271 |  | 26.62771 | 25.78465 | 25.32793 | 25.72084 | 38.01094 | 37.63453
804.2461 | 4.800761 | 1001.407 | 3.323253 |  | 26.61683 | 25.77314 | 25.3445 | 25.6448 | 38.00139 | 37.63561
804.3457 | 4.800643 | 1000.756 | 3.323273 |  | 26.6395 | 25.80605 | 25.3205 | 25.70048 | 37.99977 | 37.64018
804.4453125 | 4.799988 | 1000.63 | 3.323252 |  | 26.64141 | 25.82716 | 25.32761 | 25.69785 | 37.99668 | 37.61433
804.5449 | 4.800197 | 997.3927 | 3.323321 |  | 26.64486 | 25.76947 | 25.3371 | 25.69497 | 38.02662 | 37.61552
804.6445 | 4.800134 | 999.565 | 3.323288 |  | 26.65186 | 25.7993 | 25.32878 | 25.70285 | 38.04354 | 37.63829
804.7441 | 4.800107 | 1001.27 | 3.323279 |  | 26.62118 | 25.7468 | 25.32839 | 25.64247 | 38.05382 | 37.61823
804.84375 | 4.799898 | 1005.014 | 3.323329 |  | 26.63784 | 25.77837 | 25.32112 | 25.65075 | 38.04356 | 37.63276
804.9434 | 4.799798 | 1000.277 | 3.323317 |  | 26.65773 | 25.79011 | 25.3441 | 25.6781 | 38.0458 | 37.62899
805.043 | 4.800551 | 1004.312 | 3.323321 |  | 26.60586 | 25.7607 | 25.2988 | 25.69632 | 38.02601 | 37.64356
805.1426 | 4.799871 | 1006.847 | 3.323292 |  | 26.65111 | 25.7611 | 25.33098 | 25.69784 | 37.98795 | 37.62554
805.2421875 | 4.799553 | 1001.484 | 3.323268 |  | 26.63026 | 25.77354 | 25.32581 | 25.69592 | 37.98173 | 37.64728
805.3418 | 4.801087 | 1004.797 | 3.323296 |  | 26.63293 | 25.78544 | 25.3081 | 25.66877 | 38.01546 | 37.609375
805.4414 | 4.800388 | 1000.91 | 3.32329 |  | 26.6378 | 25.77881 | 25.31004 | 25.69483 | 37.99452 | 37.64801
805.541 | 4.799561 | 1003.346 | 3.323295 |  | 26.66415 | 25.79827 | 25.35066 | 25.69283 | 38.01111 | 37.64537
805.640625 | 4.800361 | 1000.21 | 3.323297 |  | 26.62815 | 25.78465 | 25.33588 | 25.6699 | 38.00403 | 37.6328125
805.7402 | 4.800434 | 1000.443 | 3.323303 |  | 26.66838 | 25.77002 | 25.30942 | 25.67229 | 38.01742 | 37.64057
805.8398 | 4.800079 | 1004.809 | 3.323326 |  | 26.66345 | 25.77239 | 25.31071 | 25.66966 | 38.05185 | 37.65581
805.9395 | 4.798844 | 1000.961 | 3.32326 |  | 26.63647 | 25.76822 | 25.33995 | 25.68679 | 38.05071 | 37.64515
806.0390625 | 4.800297 | 994.4994 | 3.323282 |  | 26.64044 | 25.75266 | 25.33001 | 25.69888 | 38.06148 | 37.66334
806.1387 | 4.799997 | 994.4837 | 3.3233 |  | 26.62746 | 25.80685 | 25.3228 | 25.6792 | 38.06633 | 37.66726
806.2383 | 4.799898 | 1000.133 | 3.323292 |  | 26.63298 | 25.77641 | 25.32724 | 25.67326 | 38.05591 | 37.69232
806.3379 | 4.800188 | 996.8987 | 3.323326 |  | 26.66192 | 25.78641 | 25.32829 | 25.68347 | 38.06711 | 37.67467
806.4375 | 4.800497 | 997.2909 | 3.323292 |  | 26.63881 | 25.76869 | 25.32566 | 25.66702 | 38.08791 | 37.68955
806.5371 | 4.800042 | 996.2409 | 3.323311 |  | 26.64134 | 25.79921 | 25.32148 | 25.67397 | 38.08085 | 37.68615
806.6367 | 4.800297 | 1002.12 | 3.323319 |  | 26.65394 | 25.78703 | 25.36157 | 25.67266 | 38.09645 | 37.7211
806.7363 | 4.799779 | 999.9555 | 3.323332 |  | 26.63836 | 25.80196 | 25.31675 | 25.66563 | 38.10158 | 37.70129
806.8359375 | 4.800315 | 996.7419 | 3.323316 |  | 26.63827 | 25.77718 | 25.33207 | 25.68226 | 38.08037 | 37.74253
806.9355 | 4.800143 | 997.2197 | 3.323282 |  | 26.62913 | 25.7446 | 25.31218 | 25.66374 | 38.10273 | 37.68412
807.0352 | 4.799907 | 1002.966 | 3.323276 |  | 26.63768 | 25.78988 | 25.29349 | 25.67682 | 38.1062 | 37.67853
807.1348 | 4.799807 | 998.846 | 3.323243 |  | 26.62625 | 25.78645 | 25.31489 | 25.63003 | 38.08781 | 37.71313
807.234375 | 4.800461 | 999.7185 | 3.323254 |  | 26.60275 | 25.76881 | 25.29509 | 25.68301 | 38.11032 | 37.68518
807.334 | 4.800388 | 996.3003 | 3.323306 |  | 26.60959 | 25.77161 | 25.32763 | 25.6614 | 38.08117 | 37.69731
807.4336 | 4.799798 | 1001.541 | 3.323307 |  | 26.60753 | 25.79759 | 25.3236 | 25.66563 | 38.07719 | 37.67556
807.5332 | 4.799852 | 994.4468 | 3.32328 |  | 26.59257 | 25.80091 | 25.29899 | 25.68999 | 38.0693 | 37.68651
807.6328125 | 4.800615 | 995.687 | 3.323291 |  | 26.63181 | 25.7508 | 25.31008 | 25.67509 | 38.06697 | 37.6874
807.7324 | 4.800315 | 998.8958 | 3.323299 |  | 26.62086 | 25.78452 | 25.31605 | 25.65611 | 38.05217 | 37.68975
807.832 | 4.800733 | 997.3254 | 3.32333 |  | 26.6088 | 25.77397 | 25.30017 | 25.65311 | 38.05672 | 37.68663
807.9316 | 4.800143 | 1001.643 | 3.323295 |  | 26.60559 | 25.76772 | 25.2862 | 25.64592 | 38.03498 | 37.65468
808.03125 | 4.800079 | 995.2773 | 3.323321 |  | 26.62175 | 25.81284 | 25.29963 | 25.65612 | 38.06432 | 37.65123
808.1309 | 4.800524 | 996.8078 | 3.323263 |  | 26.62403 | 25.78508 | 25.31723 | 25.65136 | 38.07453 | 37.63987
808.2305 | 4.799616 | 1001.623 | 3.323258 |  | 26.64563 | 25.77882 | 25.31361 | 25.66934 | 38.0701 | 37.65717
808.3301 | 4.800769 | 1002.979 | 3.323241 |  | 26.63914 | 25.79101 | 25.31444 | 25.67406 | 38.05656 | 37.66042
808.4296875 | 4.800179 | 1000.1 | 3.32322 |  | 26.62529 | 25.79341 | 25.34847 | 25.65463 | 38.06206 | 37.65613
808.5293 | 4.800234 | 996.4099 | 3.323248 |  | 26.61487 | 25.76721 | 25.28939 | 25.66273 | 38.03399 | 37.6596
808.6289 | 4.799107 | 998.1052 | 3.32322 |  | 26.66127 | 25.77693 | 25.34555 | 25.70499 | 38.0292 | 37.67299
808.7285 | 4.800042 | 997.4692 | 3.323262 |  | 26.64028 | 25.7926 | 25.31743 | 25.67095 | 38.01198 | 37.67389
808.828125 | 4.800152 | 997.4917 | 3.323204 |  | 26.62953 | 25.79096 | 25.27765 | 25.66144 | 38.03999 | 37.67379
808.9277 | 4.800188 | 998.6522 | 3.323267 |  | 26.6342 | 25.78174 | 25.33303 | 25.68392 | 38.01411 | 37.70562
809.0273 | 4.800842 | 994.0583 | 3.323252 |  | 26.62212 | 25.77335 | 25.31447 | 25.6902 | 38.03358 | 37.62949
809.127 | 4.800388 | 999.527 | 3.323254 |  | 26.63813 | 25.79985 | 25.29612 | 25.63704 | 38.0793 | 37.67594
809.2265625 | 4.80007 | 995.9171 | 3.323239 |  | 26.63004 | 25.76899 | 25.34343 | 25.65714 | 38.06223 | 37.66454
809.3262 | 4.799825 | 996.5061 | 3.323253 |  | 26.60205 | 25.79831 | 25.2962 | 25.65029 | 38.06242 | 37.64684
809.4258 | 4.799634 | 998.339 | 3.323247 |  | 26.64213 | 25.80076 | 25.34237 | 25.66741 | 38.07846 | 37.62551
809.5254 | 4.799807 | 997.615 | 3.32321 |  | 26.61121 | 25.77223 | 25.29421 | 25.64772 | 38.07231 | 37.61378
809.625 | 4.799107 | 998.4565 | 3.323277 |  | 26.60355 | 25.78894 | 25.34744 | 25.66681 | 38.08745 | 37.61877
809.7246 | 4.799752 | 994.972 | 3.323226 |  | 26.61421 | 25.80041 | 25.30472 | 25.64671 | 38.08976 | 37.59016
809.8242 | 4.79948 | 997.3807 | 3.323239 |  | 26.61403 | 25.79253 | 25.33603 | 25.65319 | 38.09591 | 37.58771
809.9238 | 4.79967 | 996.0776 | 3.323166 |  | 26.60167 | 25.78982 | 25.32091 | 25.63737 | 38.08032 | 37.6036
810.0234375 | 4.800015 | 997.1667 | 3.323224 |  | 26.61002 | 25.79711 | 25.3288 | 25.65643 | 38.06688 | 37.55833
810.123 | 4.79938 | 990.8113 | 3.323219 |  | 26.61802 | 25.78126 | 25.29544 | 25.64499 | 38.11943 | 37.57367
810.2227 | 4.799743 | 991.21 | 3.323218 |  | 26.56803 | 25.79908 | 25.30729 | 25.64191 | 38.12566 | 37.58223
810.3223 | 4.800034 | 993.4184 | 3.323204 |  | 26.60979 | 25.78079 | 25.30947 | 25.66999 | 38.11702 | 37.604
810.421875 | 4.799925 | 989.4375 | 3.323219 |  | 26.59654 | 25.79427 | 25.31603 | 25.68038 | 38.15533 | 37.58055
810.5215 | 4.799561 | 987.1918 | 3.323185 |  | 26.58977 | 25.80934 | 25.33558 | 25.66311 | 38.12391 | 37.5628
810.6211 | 4.799543 | 987.2954 | 3.323222 |  | 26.58731 | 25.79771 | 25.33192 | 25.66612 | 38.15506 | 37.57607
810.7207 | 4.800089 | 993.2456 | 3.323225 |  | 26.59471 | 25.7897 | 25.33351 | 25.67852 | 38.15631 | 37.56188
810.8203125 | 4.799679 | 992.6782 | 3.323207 |  | 26.60743 | 25.81655 | 25.29783 | 25.68283 | 38.13976 | 37.58282
810.9199 | 4.799398 | 990.7606 | 3.323226 |  | 26.61131 | 25.7746 | 25.32689 | 25.68823 | 38.16098 | 37.57843
811.0195 | 4.799216 | 990.873 | 3.323195 |  | 26.60449 | 25.79457 | 25.33606 | 25.69926 | 38.19565 | 37.5595
811.1191 | 4.799516 | 983.8091 | 3.323157 |  | 26.60806 | 25.8034 | 25.3124 | 25.69519 | 38.17068 | 37.60728
811.21875 | 4.799943 | 987.4682 | 3.323169 |  | 26.60566 | 25.79948 | 25.32441 | 25.72799 | 38.17996 | 37.5895
811.3184 | 4.79988 | 989.4999 | 3.323166 |  | 26.62401 | 25.77863 | 25.33308 | 25.69217 | 38.17605 | 37.56638
811.418 | 4.798335 | 987.9332 | 3.32318 |  | 26.6181 | 25.78146 | 25.33367 | 25.66957 | 38.19849 | 37.57674
811.5176 | 4.800042 | 989.2937 | 3.323176 |  | 26.6051 | 25.76975 | 25.31493 | 25.66599 | 38.17394 | 37.54999
811.6171875 | 4.80017 | 995.134 | 3.323177 |  | 26.5842 | 25.79269 | 25.33983 | 25.73502 | 38.185 | 37.5743
811.7168 | 4.79997 | 993.0379 | 3.323177 |  | 26.62135 | 25.81376 | 25.29746 | 25.68407 | 38.21157 | 37.56723
811.8164 | 4.799952 | 998.0677 | 3.323198 |  | 26.62829 | 25.79713 | 25.31946 | 25.69658 | 38.18863 | 37.55363
811.916 | 4.799771 | 994.7824 | 3.323245 |  | 26.62255 | 25.78783 | 25.32583 | 25.67269 | 38.19284 | 37.53848
812.015625 | 4.799789 | 985.9343 | 3.323229 |  | 26.5862 | 25.78552 | 25.32723 | 25.73874 | 38.20633 | 37.52672
812.1152 | 4.799035 | 992.2976 | 3.323166 |  | 26.59986 | 25.79292 | 25.34727 | 25.68184 | 38.19689 | 37.5551
812.2148 | 4.799779 | 991.9981 | 3.323196 |  | 26.59729 | 25.79601 | 25.32594 | 25.68419 | 38.19698 | 37.52467
812.3145 | 4.799089 | 993.3212 | 3.323174 |  | 26.58791 | 25.77921 | 25.33774 | 25.70073 | 38.20675 | 37.55774
812.4140625 | 4.799443 | 988.3536 | 3.323186 |  | 26.61367 | 25.78702 | 25.36746 | 25.72142 | 38.19631 | 37.54906
812.5137 | 4.799144 | 997.7549 | 3.323188 |  | 26.59944 | 25.7867 | 25.33 | 25.69534 | 38.19486 | 37.55363
812.6133 | 4.799571 | 990.7665 | 3.323155 |  | 26.60407 | 25.80995 | 25.31999 | 25.71922 | 38.20675 | 37.55455
812.7129 | 4.799716 | 987.8756 | 3.323179 |  | 26.61629 | 25.76695 | 25.33164 | 25.73102 | 38.17869 | 37.60643
812.8125 | 4.799516 | 997.7226 | 3.323214 |  | 26.57637 | 25.79292 | 25.34649 | 25.73008 | 38.17268 | 37.59756
812.9121 | 4.799898 | 994.0385 | 3.323229 |  | 26.58224 | 25.80184 | 25.3704 | 25.70819 | 38.14177 | 37.61902
813.0117 | 4.798953 | 992.5356 | 3.323235 |  | 26.55936 | 25.7956 | 25.35536 | 25.7172 | 38.13601 | 37.60179
813.1113 | 4.800633 | 994.329 | 3.323216 |  | 26.55157 | 25.77508 | 25.34173 | 25.74192 | 38.10475 | 37.62317
813.2109375 | 4.799698 | 994.5953 | 3.323201 |  | 26.57265 | 25.77963 | 25.33374 | 25.72862 | 38.10358 | 37.64627
813.3105 | 4.79967 | 993.197 | 3.323183 |  | 26.56365 | 25.7779 | 25.35813 | 25.70996 | 38.09726 | 37.67371
813.4102 | 4.799461 | 993.8092 | 3.323193 |  | 26.57984 | 25.80066 | 25.33015 | 25.72293 | 38.08323 | 37.66695
813.5098 | 4.799907 | 990.4892 | 3.323161 |  | 26.59617 | 25.80429 | 25.34753 | 25.72485 | 38.0894 | 37.67418
813.609375 | 4.799661 | 990.6962 | 3.323164 |  | 26.59219 | 25.80838 | 25.33021 | 25.70269 | 38.08595 | 37.68734
813.709 | 4.799216 | 993.1615 | 3.323206 |  | 26.60787 | 25.81565 | 25.33151 | 25.71631 | 38.06826 | 37.71136
813.8086 | 4.798653 | 996.4662 | 3.323183 |  | 26.59482 | 25.78496 | 25.37358 | 25.74412 | 38.04737 | 37.73124
813.9082 | 4.80037 | 995.9688 | 3.323182 |  | 26.61086 | 25.79764 | 25.34375 | 25.75047 | 38.05129 | 37.71955
814.0078125 | 4.799898 | 997.6454 | 3.323185 |  | 26.59397 | 25.7584 | 25.34555 | 25.71988 | 38.03659 | 37.75234
814.1074 | 4.800234 | 997.8497 | 3.32316 |  | 26.59455 | 25.78892 | 25.37542 | 25.72066 | 38.03869 | 37.75788
814.207 | 4.800425 | 992.5629 | 3.32317 |  | 26.58414 | 25.78077 | 25.33923 | 25.75341 | 37.97827 | 37.74354
814.3066 | 4.799571 | 995.8668 | 3.323124 |  | 26.60143 | 25.79708 | 25.34514 | 25.7226 | 37.97474 | 37.73792
814.40625 | 4.799543 | 992.94 | 3.323173 |  | 26.62211 | 25.77091 | 25.35101 | 25.74074 | 37.98689 | 37.75559
814.5059 | 4.799725 | 989.9265 | 3.323142 |  | 26.58239 | 25.82075 | 25.34255 | 25.71868 | 37.97219 | 37.74853
814.6055 | 4.800879 | 989.8477 | 3.323148 |  | 26.6085 | 25.78087 | 25.35307 | 25.73615 | 37.94598 | 37.75544
814.7051 | 4.800116 | 995.9253 | 3.323193 |  | 26.59996 | 25.81157 | 25.36045 | 25.73293 | 37.93889 | 37.74755
814.8046875 | 4.799798 | 995.4723 | 3.32314 |  | 26.60674 | 25.78144 | 25.3644 | 25.75043 | 37.93945 | 37.73122
814.9043 | 4.799398 | 991.899 | 3.323153 |  | 26.57923 | 25.79828 | 25.36497 | 25.72452 | 37.93243 | 37.76674
815.0039 | 4.799907 | 996.425 | 3.323152 |  | 26.60369 | 25.75757 | 25.36067 | 25.75546 | 37.93847 | 37.77318
815.1035 | 4.799198 | 991.4275 | 3.32316 |  | 26.61271 | 25.80185 | 25.35182 | 25.74477 | 37.93953 | 37.76233
815.203125 | 4.799934 | 994.5578 | 3.323145 |  | 26.60695 | 25.80433 | 25.34412 | 25.73078 | 37.92362 | 37.76526
815.3027 | 4.800597 | 991.7201 | 3.323157 |  | 26.61191 | 25.7995 | 25.35061 | 25.74004 | 37.93494 | 37.76921
815.4023 | 4.800388 | 995.5259 | 3.323193 |  | 26.62737 | 25.79865 | 25.37487 | 25.76295 | 37.92939 | 37.7858
815.502 | 4.799752 | 993.2412 | 3.323109 |  | 26.629 | 25.77627 | 25.36301 | 25.73593 | 37.90763 | 37.78648
815.6015625 | 4.800343 | 996.0163 | 3.323136 |  | 26.64165 | 25.80745 | 25.361 | 25.75558 | 37.89758 | 37.76701
815.7012 | 4.800079 | 996.8369 | 3.323128 |  | 26.62915 | 25.77682 | 25.345 | 25.75574 | 37.88478 | 37.78007
815.8008 | 4.799997 | 999.7753 | 3.323126 |  | 26.6397 | 25.78648 | 25.36987 | 25.7593 | 37.90832 | 37.80508
815.9004 | 4.799716 | 999.3556 | 3.323143 |  | 26.63776 | 25.79718 | 25.37709 | 25.74884 | 37.92923 | 37.79638
816 | 4.800097 | 995.5156 | 3.323192 |  | 26.62175 | 25.8077 | 25.34035 | 25.74283 | 37.92553 | 37.79047
816.0996 | 4.800325 | 997.4385 | 3.323172 |  | 26.65225 | 25.7928 | 25.34039 | 25.73133 | 37.92327 | 37.78078
816.1992 | 4.799407 | 1002.4 | 3.323161 |  | 26.63469 | 25.84321 | 25.35074 | 25.76396 | 37.94534 | 37.77095
816.2988 | 4.798989 | 1001.189 | 3.32314 |  | 26.62001 | 25.80569 | 25.35665 | 25.76772 | 37.95567 | 37.79049
816.3984375 | 4.798953 | 1000.732 | 3.323159 |  | 26.66188 | 25.81341 | 25.37032 | 25.75002 | 37.96946 | 37.76564
816.498 | 4.799679 | 996.0878 | 3.323149 |  | 26.62307 | 25.79289 | 25.36627 | 25.75413 | 37.97251 | 37.77927
816.5977 | 4.799661 | 995.2611 | 3.323159 |  | 26.64071 | 25.80676 | 25.36973 | 25.75538 | 37.98397 | 37.79526
816.6973 | 4.799253 | 1001.438 | 3.323142 |  | 26.629 | 25.80029 | 25.39393 | 25.72823 | 37.98708 | 37.78758
816.796875 | 4.800042 | 1000.106 | 3.32315 |  | 26.64379 | 25.81964 | 25.37147 | 25.73306 | 38.03339 | 37.79108
816.8965 | 4.800588 | 1000.254 | 3.323098 |  | 26.6595 | 25.80544 | 25.37877 | 25.74333 | 37.99699 | 37.77282
816.9961 | 4.800042 | 994.0036 | 3.323135 |  | 26.63625 | 25.8041 | 25.381 | 25.76863 | 37.9948 | 37.76551
817.0957 | 4.799943 | 996.7799 | 3.323167 |  | 26.64412 | 25.81099 | 25.3885 | 25.74062 | 38.01998 | 37.78443
817.1953125 | 4.799416 | 993.9572 | 3.323129 |  | 26.62465 | 25.80994 | 25.35985 | 25.76985 | 37.99751 | 37.77827
817.2949 | 4.799253 | 1000.621 | 3.323109 |  | 26.69363 | 25.81261 | 25.38972 | 25.75884 | 38.04566 | 37.81158
817.3945 | 4.799689 | 995.2668 | 3.323113 |  | 26.67066 | 25.80627 | 25.39467 | 25.76556 | 38.04013 | 37.81341
817.4941 | 4.800933 | 997.3869 | 3.323193 |  | 26.6953 | 25.83044 | 25.38242 | 25.75237 | 38.02737 | 37.80669
817.59375 | 4.800007 | 997.1654 | 3.32314 |  | 26.68266 | 25.84711 | 25.37351 | 25.78911 | 38.02807 | 37.77901
817.6934 | 4.800315 | 995.4483 | 3.323106 |  | 26.66319 | 25.82024 | 25.38969 | 25.77019 | 38.06114 | 37.8143
817.793 | 4.799689 | 993.7985 | 3.323124 |  | 26.66274 | 25.81602 | 25.39545 | 25.78419 | 38.05633 | 37.79285
817.8926 | 4.798953 | 996.5348 | 3.323158 |  | 26.67634 | 25.83488 | 25.38452 | 25.76545 | 38.03928 | 37.7741
817.9921875 | 4.799116 | 994.27 | 3.323088 |  | 26.69326 | 25.83156 | 25.38671 | 25.75893 | 38.06508 | 37.7746
818.0918 | 4.799843 | 994.7278 | 3.323129 |  | 26.68429 | 25.80338 | 25.41298 | 25.78619 | 38.05783 | 37.77979
818.1914 | 4.799134 | 997.0641 | 3.323068 |  | 26.68649 | 25.83261 | 25.39964 | 25.75284 | 38.08638 | 37.77204
818.291 | 4.799461 | 993.8954 | 3.323104 |  | 26.69425 | 25.84286 | 25.39755 | 25.7311 | 38.12064 | 37.76445
818.390625 | 4.799171 | 990.6755 | 3.32311 |  | 26.6825 | 25.82222 | 25.415 | 25.7368 | 38.09824 | 37.75138
818.4902 | 4.799443 | 996.0141 | 3.323151 |  | 26.68473 | 25.81481 | 25.37432 | 25.74672 | 38.10717 | 37.78648
818.5898 | 4.799353 | 993.0398 | 3.323146 |  | 26.6649 | 25.8466 | 25.40799 | 25.74287 | 38.11404 | 37.77249
818.6895 | 4.799789 | 993.6352 | 3.323106 |  | 26.68926 | 25.81178 | 25.4056 | 25.76304 | 38.11278 | 37.79971
818.7890625 | 4.799679 | 997.0006 | 3.323118 |  | 26.66126 | 25.81671 | 25.40051 | 25.77172 | 38.12695 | 37.75883
818.8887 | 4.799961 | 999.1551 | 3.323148 |  | 26.66157 | 25.83554 | 25.39539 | 25.74195 | 38.10274 | 37.78392
818.9883 | 4.800042 | 999.8958 | 3.32309 |  | 26.68059 | 25.84857 | 25.37006 | 25.76295 | 38.10264 | 37.81628
819.0879 | 4.799171 | 1002.292 | 3.323158 |  | 26.69312 | 25.81819 | 25.42591 | 25.74337 | 38.07697 | 37.83768
819.1875 | 4.800116 | 996.3639 | 3.323104 |  | 26.67908 | 25.8367 | 25.38751 | 25.74625 | 38.06807 | 37.82727
819.2871 | 4.799843 | 997.3781 | 3.323136 |  | 26.69055 | 25.81432 | 25.40832 | 25.73624 | 38.02942 | 37.83855
819.3867 | 4.799634 | 993.9275 | 3.323089 |  | 26.67215 | 25.82003 | 25.40516 | 25.75664 | 38.00819 | 37.82662
819.4863 | 4.799652 | 998.8942 | 3.323076 |  | 26.70017 | 25.85551 | 25.37968 | 25.77738 | 37.99812 | 37.85618
819.5859375 | 4.799979 | 998.381 | 3.323108 |  | 26.68267 | 25.81862 | 25.40715 | 25.76767 | 38.02921 | 37.81581
819.6855 | 4.79958 | 999.3716 | 3.323074 |  | 26.6767 | 25.83969 | 25.39084 | 25.76653 | 38.01226 | 37.83937
819.7852 | 4.799652 | 996.6512 | 3.323095 |  | 26.67498 | 25.86888 | 25.41768 | 25.76622 | 38.00795 | 37.82142
819.8848 | 4.800279 | 996.7167 | 3.323076 |  | 26.69139 | 25.8575 | 25.37118 | 25.75476 | 38.03297 | 37.80753
819.984375 | 4.799443 | 994.9123 | 3.323152 |  | 26.69174 | 25.83873 | 25.38503 | 25.77873 | 38.03233 | 37.8278
820.084 | 4.800061 | 998.0657 | 3.323076 |  | 26.69163 | 25.84011 | 25.41556 | 25.74048 | 38.00928 | 37.82008
820.1836 | 4.800706 | 996.9264 | 3.323066 |  | 26.68372 | 25.8573 | 25.38574 | 25.7565 | 38.04422 | 37.826
820.2832 | 4.800161 | 1000.497 | 3.323141 |  | 26.68155 | 25.84235 | 25.4254 | 25.77109 | 38.04114 | 37.79195
820.3828125 | 4.800034 | 997.3609 | 3.323055 |  | 26.68155 | 25.81791 | 25.40585 | 25.79807 | 38.02033 | 37.83065
820.4824 | 4.799798 | 1005.5 | 3.323116 |  | 26.70311 | 25.83923 | 25.41996 | 25.79446 | 38.03664 | 37.83078
820.582 | 4.800397 | 1005.082 | 3.323111 |  | 26.65454 | 25.8657 | 25.38758 | 25.76225 | 38.02223 | 37.83947
820.6816 | 4.800197 | 993.2661 | 3.323102 |  | 26.67955 | 25.86337 | 25.38633 | 25.75137 | 38.02351 | 37.86138
820.78125 | 4.800042 | 998.376 | 3.32304 |  | 26.66838 | 25.83908 | 25.40675 | 25.77794 | 38.01661 | 37.8405
820.8809 | 4.79948 | 1002.806 | 3.323055 |  | 26.68643 | 25.84125 | 25.40881 | 25.77385 | 37.98886 | 37.84132
820.9805 | 4.799489 | 1006.122 | 3.323052 |  | 26.67072 | 25.86381 | 25.42854 | 25.78607 | 37.9867 | 37.81913
821.0801 | 4.800315 | 996.9314 | 3.323041 |  | 26.67574 | 25.85234 | 25.43245 | 25.76747 | 37.99344 | 37.81966
821.1796875 | 4.80007 | 997.9104 | 3.323081 |  | 26.65135 | 25.85137 | 25.40479 | 25.76903 | 37.98198 | 37.83956
821.2793 | 4.800015 | 999.1145 | 3.323112 |  | 26.69613 | 25.84243 | 25.42902 | 25.77838 | 37.98306 | 37.87032
821.3789 | 4.799734 | 998.894 | 3.323083 |  | 26.67345 | 25.8515 | 25.41717 | 25.79193 | 37.96495 | 37.84445
821.4785 | 4.799171 | 999.1118 | 3.323084 |  | 26.68024 | 25.84479 | 25.4226 | 25.77227 | 37.96382 | 37.85111
821.578125 | 4.800551 | 998.4497 | 3.323076 |  | 26.68805 | 25.82478 | 25.4293 | 25.78654 | 37.93491 | 37.8753
821.6777 | 4.800197 | 996.2942 | 3.32309 |  | 26.69734 | 25.81744 | 25.39899 | 25.78109 | 37.95924 | 37.85333
821.7773 | 4.800225 | 997.3234 | 3.323088 |  | 26.68877 | 25.83033 | 25.41262 | 25.77484 | 37.94255 | 37.86282
821.877 | 4.798989 | 998.6912 | 3.323078 |  | 26.67573 | 25.85253 | 25.41897 | 25.79818 | 37.94005 | 37.88464
821.9765625 | 4.799861 | 1000.892 | 3.323067 |  | 26.68255 | 25.84394 | 25.40899 | 25.8207 | 37.94725 | 37.85782
822.0762 | 4.799834 | 995.8193 | 3.323 |  | 26.65121 | 25.86308 | 25.44058 | 25.79233 | 37.91941 | 37.86576
822.1758 | 4.800225 | 994.0823 | 3.323133 |  | 26.66672 | 25.8685 | 25.40148 | 25.78135 | 37.94027 | 37.85188
822.2754 | 4.801015 | 1001.274 | 3.323063 |  | 26.71097 | 25.86512 | 25.43073 | 25.78613 | 37.92326 | 37.86555
822.375 | 4.800688 | 996.1703 | 3.323045 |  | 26.69111 | 25.84819 | 25.41274 | 25.80543 | 37.94706 | 37.8755
822.4746 | 4.801079 | 1003.908 | 3.323061 |  | 26.66493 | 25.83272 | 25.39748 | 25.81835 | 37.95309 | 37.88404
822.5742 | 4.800842 | 1004.533 | 3.323081 |  | 26.65801 | 25.84153 | 25.37617 | 25.78458 | 37.93111 | 37.8546
822.6738 | 4.800397 | 1002.304 | 3.32304 |  | 26.70665 | 25.8343 | 25.37507 | 25.78773 | 37.97689 | 37.8773
822.7734375 | 4.799889 | 999.8671 | 3.323048 |  | 26.68474 | 25.83874 | 25.40089 | 25.80681 | 37.96537 | 37.86878
822.873 | 4.800733 | 999.6548 | 3.323036 |  | 26.68398 | 25.84888 | 25.3973 | 25.81285 | 37.9533 | 37.85872
822.9727 | 4.800733 | 1000.996 | 3.323032 |  | 26.68068 | 25.85948 | 25.41767 | 25.80003 | 37.99887 | 37.86517
823.0723 | 4.801114 | 1002.859 | 3.32305 |  | 26.70516 | 25.85331 | 25.39089 | 25.80993 | 37.98539 | 37.89589
823.171875 | 4.800688 | 1000.485 | 3.323043 |  | 26.69217 | 25.86539 | 25.41293 | 25.80446 | 37.99171 | 37.89711
823.2715 | 4.800307 | 999.135 | 3.323016 |  | 26.68719 | 25.86801 | 25.40065 | 25.81421 | 37.9739 | 37.887
823.3711 | 4.800443 | 994.913 | 3.323013 |  | 26.66892 | 25.87171 | 25.39392 | 25.82713 | 37.99564 | 37.88891
823.4707 | 4.800733 | 998.3084 | 3.323081 |  | 26.69357 | 25.84109 | 25.37165 | 25.84896 | 38.00212 | 37.89302
823.5703125 | 4.800152 | 1001.491 | 3.323034 |  | 26.66053 | 25.85118 | 25.43131 | 25.82302 | 38.00255 | 37.87754
823.6699 | 4.800161 | 1001.237 | 3.323038 |  | 26.69777 | 25.85438 | 25.43806 | 25.83754 | 38.01306 | 37.86484
823.7695 | 4.801442 | 1001.65 | 3.323005 |  | 26.66739 | 25.85357 | 25.40408 | 25.81538 | 38.03461 | 37.87611
823.8691 | 4.800515 | 997.855 | 3.323035 |  | 26.66951 | 25.86534 | 25.41309 | 25.80114 | 37.99789 | 37.89025
823.96875 | 4.800261 | 999.9125 | 3.323021 |  | 26.68998 | 25.85363 | 25.38198 | 25.82033 | 38.02468 | 37.8954
824.0684 | 4.800806 | 998.5427 | 3.322988 |  | 26.70298 | 25.84424 | 25.42507 | 25.83933 | 38.05277 | 37.90334
824.168 | 4.800543 | 997.3542 | 3.32304 |  | 26.66739 | 25.86078 | 25.40295 | 25.82168 | 37.99984 | 37.88401
824.2676 | 4.800597 | 1000.032 | 3.323022 |  | 26.70245 | 25.87244 | 25.38639 | 25.80516 | 38.01534 | 37.88901
824.3671875 | 4.800761 | 998.289 | 3.323069 |  | 26.68513 | 25.84709 | 25.39758 | 25.87273 | 38.01372 | 37.91707
824.4668 | 4.799934 | 997.1061 | 3.323015 |  | 26.6364 | 25.83492 | 25.4105 | 25.84496 | 37.99802 | 37.89561
824.5664 | 4.800988 | 1004.6 | 3.32298 |  | 26.67927 | 25.87081 | 25.41668 | 25.85322 | 38.00167 | 37.90638
824.666 | 4.800861 | 997.8802 | 3.323016 |  | 26.67155 | 25.85851 | 25.41151 | 25.85338 | 38.01487 | 37.86113
824.765625 | 4.80057 | 996.5346 | 3.323032 |  | 26.69093 | 25.86456 | 25.40704 | 25.84352 | 38.0223 | 37.86986
824.8652 | 4.799843 | 999.1925 | 3.323047 |  | 26.66919 | 25.85403 | 25.43185 | 25.87553 | 38.0134 | 37.86753
824.9648 | 4.800724 | 1005.882 | 3.323045 |  | 26.70398 | 25.85211 | 25.40211 | 25.85854 | 37.99733 | 37.84752
825.0645 | 4.800134 | 1000.56 | 3.323043 |  | 26.7305 | 25.872 | 25.43631 | 25.86206 | 38.01637 | 37.85356
825.1640625 | 4.801669 | 1008.781 | 3.32304 |  | 26.69557 | 25.84542 | 25.40896 | 25.85734 | 38.01198 | 37.83241
825.2637 | 4.799961 | 999.7 | 3.323011 |  | 26.71801 | 25.88831 | 25.41053 | 25.87064 | 38.05647 | 37.81718
825.3633 | 4.800588 | 1005.337 | 3.323029 |  | 26.69128 | 25.82407 | 25.40043 | 25.83735 | 38.01526 | 37.84745
825.4629 | 4.800733 | 995.373 | 3.323052 |  | 26.66868 | 25.87665 | 25.42218 | 25.87514 | 38.01075 | 37.81554
825.5625 | 4.801069 | 999.6775 | 3.323023 |  | 26.69443 | 25.85576 | 25.41763 | 25.85958 | 38.06955 | 37.81155
825.6621 | 4.801142 | 997.0646 | 3.322993 |  | 26.68042 | 25.88589 | 25.39814 | 25.86357 | 38.01202 | 37.81033
825.7617 | 4.800116 | 1002.371 | 3.323002 |  | 26.66468 | 25.89691 | 25.42309 | 25.87553 | 38.05567 | 37.80578
825.8613 | 4.800724 | 994.2162 | 3.32301 |  | 26.6848 | 25.88429 | 25.40121 | 25.87779 | 38.05748 | 37.8031
825.9609375 | 4.800425 | 999.1997 | 3.323025 |  | 26.6842 | 25.87314 | 25.39653 | 25.84092 | 38.03807 | 37.78015
826.0605 | 4.800197 | 997.7684 | 3.323043 |  | 26.70156 | 25.86902 | 25.41823 | 25.85038 | 38.03082 | 37.80264
826.1602 | 4.80017 | 998.6003 | 3.323026 |  | 26.70028 | 25.88148 | 25.39651 | 25.86326 | 38.05871 | 37.7784
826.2598 | 4.800797 | 996.0396 | 3.323002 |  | 26.70049 | 25.8826 | 25.42672 | 25.86397 | 38.0507 | 37.77119
826.359375 | 4.800561 | 992.5419 | 3.32297 |  | 26.68659 | 25.89407 | 25.41446 | 25.8551 | 38.02468 | 37.74532
826.459 | 4.800515 | 994.508 | 3.323037 |  | 26.67431 | 25.85988 | 25.4022 | 25.84749 | 38.05904 | 37.75707
826.5586 | 4.800134 | 993.9359 | 3.323012 |  | 26.67105 | 25.89091 | 25.41317 | 25.84059 | 38.05631 | 37.75396
826.6582 | 4.800107 | 989.7378 | 3.322997 |  | 26.71092 | 25.85356 | 25.40384 | 25.83049 | 38.04853 | 37.7491
826.7578125 | 4.800261 | 995.61 | 3.323046 |  | 26.71245 | 25.8733 | 25.38722 | 25.8528 | 38.0471 | 37.7308
826.8574 | 4.800107 | 995.0526 | 3.32303 |  | 26.70408 | 25.87661 | 25.41805 | 25.84282 | 38.06776 | 37.72461
826.957 | 4.800307 | 995.872 | 3.323018 |  | 26.70799 | 25.87494 | 25.40056 | 25.8438 | 38.06437 | 37.73746
827.0566 | 4.800961 | 990.5963 | 3.323005 |  | 26.69415 | 25.85924 | 25.41616 | 25.84473 | 38.09535 | 37.70744
827.15625 | 4.800724 | 986.807 | 3.323036 |  | 26.68093 | 25.86936 | 25.44154 | 25.84419 | 38.09988 | 37.70016
827.2559 | 4.800506 | 996.0208 | 3.322988 |  | 26.7183 | 25.87246 | 25.42174 | 25.82367 | 38.09072 | 37.73254
827.3555 | 4.800297 | 995.1673 | 3.323016 |  | 26.69694 | 25.87781 | 25.42482 | 25.83423 | 38.09083 | 37.7281
827.4551 | 4.800797 | 991.51 | 3.323011 |  | 26.70722 | 25.89949 | 25.42139 | 25.83447 | 38.13549 | 37.73832
827.5546875 | 4.800515 | 993.3495 | 3.322985 |  | 26.69039 | 25.85835 | 25.38787 | 25.8153 | 38.09781 | 37.72644
827.6543 | 4.800597 | 987.6125 | 3.323042 |  | 26.69838 | 25.88741 | 25.36929 | 25.83586 | 38.09863 | 37.71007
827.7539 | 4.801333 | 990.917 | 3.323002 |  | 26.70131 | 25.87686 | 25.41317 | 25.84094 | 38.09686 | 37.73704
827.8535 | 4.800461 | 987.4693 | 3.322876 |  | 26.69709 | 25.85657 | 25.37945 | 25.84934 | 38.09533 | 37.72602
827.953125 | 4.801314 | 989.4696 | 3.322935 |  | 26.67585 | 25.84224 | 25.37764 | 25.83206 | 38.05094 | 37.75864
828.0527 | 4.800015 | 990.6488 | 3.322926 |  | 26.69591 | 25.84492 | 25.4041 | 25.82467 | 38.07588 | 37.7785
828.1523 | 4.80047 | 990.37 | 3.322952 |  | 26.68932 | 25.88569 | 25.40467 | 25.82777 | 38.0369 | 37.77152
828.252 | 4.799807 | 991.1216 | 3.322905 |  | 26.68332 | 25.88484 | 25.40874 | 25.83471 | 38.02745 | 37.7491
828.3515625 | 4.80047 | 991.417 | 3.322937 |  | 26.68117 | 25.89649 | 25.38332 | 25.81699 | 38.03988 | 37.80124
828.4512 | 4.801024 | 988.5131 | 3.32297 |  | 26.69658 | 25.84649 | 25.42062 | 25.83492 | 38.04943 | 37.77019
828.5508 | 4.800397 | 988.7793 | 3.32293 |  | 26.69477 | 25.89384 | 25.37424 | 25.86728 | 38.03992 | 37.77354
828.6504 | 4.80097 | 989.2687 | 3.322956 |  | 26.68205 | 25.88327 | 25.39663 | 25.82662 | 38.04094 | 37.77917
828.75 | 4.800061 | 991.6595 | 3.322942 |  | 26.73377 | 25.86743 | 25.40077 | 25.84003 | 38.05077 | 37.73602
828.8496 | 4.801415 | 993.6329 | 3.322901 |  | 26.69073 | 25.84879 | 25.42956 | 25.83182 | 38.02692 | 37.74701
828.9492 | 4.800779 | 987.9371 | 3.323024 |  | 26.69762 | 25.86035 | 25.4073 | 25.84289 | 38.05888 | 37.75103
829.0488 | 4.800788 | 990.7023 | 3.323014 |  | 26.6998 | 25.8509 | 25.41079 | 25.83568 | 38.07114 | 37.73238
829.1484375 | 4.800379 | 993.8532 | 3.323069 |  | 26.6831 | 25.8508 | 25.38353 | 25.84978 | 38.0686 | 37.72226
829.248 | 4.801305 | 989.9875 | 3.323075 |  | 26.66182 | 25.88492 | 25.39869 | 25.83128 | 38.0535 | 37.70307
829.3477 | 4.800143 | 986.8532 | 3.323016 |  | 26.68482 | 25.85433 | 25.42249 | 25.83364 | 38.06297 | 37.6869
829.4473 | 4.800143 | 990.9946 | 3.323048 |  | 26.68605 | 25.86232 | 25.39388 | 25.8502 | 38.08284 | 37.70415
829.546875 | 4.799852 | 993.1246 | 3.323071 |  | 26.69069 | 25.86514 | 25.42809 | 25.84566 | 38.07687 | 37.67445
829.6465 | 4.800761 | 989.1902 | 3.323093 |  | 26.66311 | 25.88976 | 25.39077 | 25.83173 | 38.07992 | 37.6594
829.7461 | 4.800315 | 993.8339 | 3.323013 |  | 26.66942 | 25.88604 | 25.40094 | 25.83412 | 38.09329 | 37.68408
829.8457 | 4.800042 | 993.1426 | 3.323083 |  | 26.67021 | 25.88354 | 25.41073 | 25.82927 | 38.10203 | 37.67125
829.9453125 | 4.801405 | 989.0821 | 3.323045 |  | 26.68785 | 25.86539 | 25.44282 | 25.84002 | 38.12376 | 37.66279
830.0449 | 4.800052 | 997.7082 | 3.323027 |  | 26.6882 | 25.8858 | 25.39111 | 25.83778 | 38.11131 | 37.65648
830.1445 | 4.799861 | 991.5855 | 3.323063 |  | 26.6533 | 25.887 | 25.39273 | 25.86685 | 38.1274 | 37.65211
830.2441 | 4.800361 | 993.2297 | 3.323086 |  | 26.66912 | 25.90312 | 25.4054 | 25.83074 | 38.15176 | 37.6155
830.34375 | 4.799707 | 994.3942 | 3.323085 |  | 26.6831 | 25.87316 | 25.42011 | 25.81731 | 38.13823 | 37.59591
830.4434 | 4.799825 | 994.5257 | 3.323071 |  | 26.68085 | 25.87015 | 25.38581 | 25.82163 | 38.13089 | 37.57787
830.543 | 4.800488 | 992.3098 | 3.323001 |  | 26.69337 | 25.86778 | 25.40189 | 25.8174 | 38.12478 | 37.60293
830.6426 | 4.800652 | 993.0227 | 3.323081 |  | 26.68221 | 25.87639 | 25.39073 | 25.83842 | 38.11657 | 37.59667
830.7421875 | 4.799507 | 991.7058 | 3.323071 |  | 26.69815 | 25.87067 | 25.4154 | 25.81544 | 38.13344 | 37.55678
830.8418 | 4.799825 | 988.9704 | 3.323061 |  | 26.69453 | 25.87374 | 25.39632 | 25.80081 | 38.11162 | 37.59022
830.9414 | 4.800443 | 990.9468 | 3.323097 |  | 26.66573 | 25.85884 | 25.4122 | 25.78774 | 38.12748 | 37.57857
831.041 | 4.799553 | 987.6979 | 3.323039 |  | 26.66646 | 25.85129 | 25.4068 | 25.78696 | 38.0824 | 37.56118
831.140625 | 4.800533 | 989.2625 | 3.32307 |  | 26.67175 | 25.8904 | 25.41638 | 25.81285 | 38.0967 | 37.58006
831.2402 | 4.79967 | 993.0423 | 3.323074 |  | 26.64743 | 25.88155 | 25.41242 | 25.79353 | 38.07932 | 37.58398
831.3398 | 4.799616 | 986.1197 | 3.323058 |  | 26.65376 | 25.86939 | 25.37849 | 25.77633 | 38.08208 | 37.56649
831.4395 | 4.800461 | 990.1767 | 3.323077 |  | 26.66899 | 25.85772 | 25.40868 | 25.8336 | 38.0905 | 37.59363
831.5390625 | 4.799825 | 990.5517 | 3.323096 |  | 26.65571 | 25.88583 | 25.42109 | 25.81251 | 38.11678 | 37.57566
831.6387 | 4.800042 | 987.7519 | 3.323084 |  | 26.67318 | 25.88252 | 25.42499 | 25.78206 | 38.0946 | 37.56492
831.7383 | 4.800097 | 987.8546 | 3.323061 |  | 26.67155 | 25.86236 | 25.40346 | 25.79048 | 38.08206 | 37.5514
831.8379 | 4.800161 | 983.4767 | 3.323061 |  | 26.68009 | 25.86013 | 25.41707 | 25.81297 | 38.12053 | 37.55864
831.9375 | 4.800915 | 987.2766 | 3.323017 |  | 26.63847 | 25.86052 | 25.38725 | 25.82066 | 38.09793 | 37.529
832.0371 | 4.800361 | 988.8665 | 3.323021 |  | 26.69443 | 25.87793 | 25.42075 | 25.8203 | 38.12704 | 37.54428
832.1367 | 4.799916 | 985.747 | 3.323061 |  | 26.65079 | 25.88 | 25.38192 | 25.82534 | 38.14508 | 37.55336
832.2363 | 4.800234 | 988.1529 | 3.323033 |  | 26.65917 | 25.86684 | 25.39923 | 25.78663 | 38.12281 | 37.53671
832.3359375 | 4.799389 | 983.2177 | 3.323009 |  | 26.67722 | 25.8896 | 25.38283 | 25.8119 | 38.17035 | 37.55639
832.4355 | 4.799816 | 990.3045 | 3.323066 |  | 26.65603 | 25.86849 | 25.41279 | 25.81144 | 38.14682 | 37.55324
832.5352 | 4.800107 | 990.9748 | 3.323056 |  | 26.64539 | 25.88362 | 25.42232 | 25.8001 | 38.15245 | 37.55744
832.6348 | 4.799598 | 988.3224 | 3.323029 |  | 26.70109 | 25.8937 | 25.40038 | 25.77166 | 38.17894 | 37.52653
832.734375 | 4.798771 | 987.4596 | 3.323008 |  | 26.65876 | 25.84027 | 25.44205 | 25.80751 | 38.15542 | 37.58249
832.834 | 4.799598 | 991.6941 | 3.322994 |  | 26.66745 | 25.87962 | 25.41587 | 25.78777 | 38.18543 | 37.5668
832.9336 | 4.799725 | 984.8122 | 3.323033 |  | 26.6804 | 25.87649 | 25.41998 | 25.76779 | 38.17667 | 37.5372
833.0332 | 4.798862 | 984.4941 | 3.322931 |  | 26.66364 | 25.88098 | 25.41486 | 25.78407 | 38.19771 | 37.57418
833.1328125 | 4.800461 | 987.2198 | 3.322942 |  | 26.64046 | 25.84913 | 25.41846 | 25.78712 | 38.19323 | 37.59459
833.2324 | 4.800279 | 994.5678 | 3.322865 |  | 26.64863 | 25.85254 | 25.41692 | 25.77699 | 38.19103 | 37.57635
833.332 | 4.799889 | 990.3799 | 3.322891 |  | 26.64957 | 25.88139 | 25.42149 | 25.8086 | 38.18984 | 37.57199
833.4316 | 4.800015 | 993.1271 | 3.3229 |  | 26.64917 | 25.87391 | 25.40147 | 25.80374 | 38.21331 | 37.57359
833.53125 | 4.799707 | 986.9373 | 3.322891 |  | 26.65709 | 25.87749 | 25.45087 | 25.79556 | 38.19532 | 37.60506
833.6309 | 4.799943 | 988.1944 | 3.322894 |  | 26.65521 | 25.84368 | 25.40335 | 25.79844 | 38.18943 | 37.58503
833.7305 | 4.799852 | 987.562 | 3.322882 |  | 26.68552 | 25.86687 | 25.46178 | 25.80021 | 38.19841 | 37.58942
833.8301 | 4.800125 | 991.1441 | 3.322906 |  | 26.67045 | 25.89225 | 25.43134 | 25.78948 | 38.21389 | 37.5942
833.9296875 | 4.799553 | 988.1237 | 3.322932 |  | 26.64372 | 25.89137 | 25.38904 | 25.80775 | 38.22565 | 37.60235
834.0293 | 4.800397 | 988.5699 | 3.322875 |  | 26.66596 | 25.88823 | 25.43418 | 25.82185 | 38.22025 | 37.59579
834.1289 | 4.801233 | 993.3037 | 3.322903 |  | 26.66926 | 25.88026 | 25.44144 | 25.80835 | 38.22257 | 37.56402
834.2285 | 4.800334 | 988.6391 | 3.322895 |  | 26.66429 | 25.89484 | 25.43371 | 25.79005 | 38.23057 | 37.58931
834.328125 | 4.800497 | 989.3259 | 3.32294 |  | 26.67699 | 25.8828 | 25.42181 | 25.82428 | 38.21592 | 37.59836
834.4277 | 4.79997 | 987.2989 | 3.322913 |  | 26.65779 | 25.89721 | 25.43972 | 25.84043 | 38.21424 | 37.56657
834.5273 | 4.79997 | 985.25 | 3.322923 |  | 26.68336 | 25.87145 | 25.43367 | 25.81425 | 38.22618 | 37.59249
834.627 | 4.799571 | 985.5296 | 3.322905 |  | 26.66255 | 25.89843 | 25.44998 | 25.82712 | 38.22044 | 37.58157
834.7265625 | 4.800406 | 983.2632 | 3.322956 |  | 26.67847 | 25.87407 | 25.43002 | 25.80397 | 38.23989 | 37.56919
834.8262 | 4.799943 | 987.1369 | 3.322922 |  | 26.67014 | 25.87511 | 25.42906 | 25.80936 | 38.25555 | 37.60719
834.9258 | 4.800107 | 988.0973 | 3.322923 |  | 26.68635 | 25.88555 | 25.43194 | 25.81391 | 38.24685 | 37.58066
835.0254 | 4.799743 | 983.9331 | 3.3229 |  | 26.68859 | 25.87906 | 25.43775 | 25.78675 | 38.21912 | 37.55867
835.125 | 4.800261 | 987.1798 | 3.322906 |  | 26.716 | 25.85256 | 25.42824 | 25.82992 | 38.23421 | 37.57328
835.2246 | 4.799898 | 984.4439 | 3.322937 |  | 26.70481 | 25.89127 | 25.41674 | 25.79861 | 38.2424 | 37.57501
835.3242 | 4.799652 | 985.8323 | 3.32288 |  | 26.69803 | 25.87757 | 25.45181 | 25.80484 | 38.27153 | 37.57207
835.4238 | 4.800215 | 981.9631 | 3.322924 |  | 26.72137 | 25.88038 | 25.43474 | 25.82587 | 38.2539 | 37.56236
835.5234375 | 4.800406 | 982.2645 | 3.322922 |  | 26.71148 | 25.90521 | 25.42654 | 25.81616 | 38.25432 | 37.58137
835.623 | 4.800179 | 988.9325 | 3.322934 |  | 26.70998 | 25.9222 | 25.44456 | 25.80928 | 38.25031 | 37.59864
835.7227 | 4.799253 | 983.0064 | 3.322909 |  | 26.71968 | 25.89965 | 25.44253 | 25.81905 | 38.24524 | 37.57277
835.8223 | 4.799679 | 988.3183 | 3.322908 |  | 26.69764 | 25.86336 | 25.4812 | 25.82276 | 38.25243 | 37.5883
835.921875 | 4.799952 | 985.6869 | 3.322967 |  | 26.69666 | 25.9097 | 25.45765 | 25.81531 | 38.25601 | 37.58474
836.0215 | 4.799607 | 986.308 | 3.322923 |  | 26.68989 | 25.89474 | 25.42563 | 25.80094 | 38.21587 | 37.55334
836.1211 | 4.800443 | 984.3692 | 3.322952 |  | 26.71513 | 25.89748 | 25.45592 | 25.82336 | 38.20102 | 37.58142
836.2207 | 4.800025 | 987.802 | 3.322907 |  | 26.73241 | 25.87486 | 25.43243 | 25.82692 | 38.23525 | 37.57495
836.3203125 | 4.799425 | 978.93 | 3.322908 |  | 26.73266 | 25.90348 | 25.45226 | 25.85732 | 38.24423 | 37.55441
836.4199 | 4.799725 | 988.9312 | 3.322879 |  | 26.73455 | 25.90237 | 25.44101 | 25.81718 | 38.2222 | 37.54195
836.5195 | 4.799389 | 986.6527 | 3.322955 |  | 26.71822 | 25.89484 | 25.46374 | 25.80118 | 38.19379 | 37.54602
836.6191 | 4.799952 | 988.458 | 3.322892 |  | 26.68566 | 25.88033 | 25.44217 | 25.80461 | 38.22652 | 37.51485
836.71875 | 4.800097 | 988.0702 | 3.322902 |  | 26.70324 | 25.91875 | 25.43258 | 25.81131 | 38.22706 | 37.52707
836.8184 | 4.799643 | 987.5792 | 3.322893 |  | 26.72716 | 25.87914 | 25.45289 | 25.81768 | 38.21315 | 37.54367
836.918 | 4.799425 | 986.174 | 3.322852 |  | 26.67767 | 25.90341 | 25.43001 | 25.79666 | 38.21884 | 37.52631
837.0176 | 4.798371 | 992.3683 | 3.32285 |  | 26.69342 | 25.87172 | 25.4569 | 25.82937 | 38.20374 | 37.53201
837.1171875 | 4.800361 | 994.5945 | 3.322838 |  | 26.71096 | 25.88681 | 25.44713 | 25.78774 | 38.24368 | 37.52785
837.2168 | 4.799225 | 985.8607 | 3.322855 |  | 26.6881 | 25.87738 | 25.45394 | 25.83163 | 38.2074 | 37.52691
837.3164 | 4.799434 | 991.9024 | 3.322805 |  | 26.68012 | 25.88036 | 25.45502 | 25.80734 | 38.20133 | 37.51403
837.416 | 4.799425 | 985.7521 | 3.322835 |  | 26.68374 | 25.89512 | 25.47577 | 25.80552 | 38.21869 | 37.53905
837.515625 | 4.799089 | 989.2414 | 3.322808 |  | 26.70621 | 25.90904 | 25.42853 | 25.80166 | 38.23397 | 37.5469
837.6152 | 4.799471 | 989.3418 | 3.322842 |  | 26.68758 | 25.87613 | 25.4473 | 25.77171 | 38.22306 | 37.54316
837.7148 | 4.799852 | 985.6837 | 3.322808 |  | 26.71992 | 25.92063 | 25.44928 | 25.80954 | 38.22167 | 37.55148
837.8145 | 4.799144 | 988.1335 | 3.322852 |  | 26.72422 | 25.88691 | 25.45537 | 25.82009 | 38.22657 | 37.52106
837.9140625 | 4.799943 | 984.9261 | 3.322793 |  | 26.74917 | 25.8979 | 25.48763 | 25.81852 | 38.20706 | 37.5761
838.0137 | 4.799852 | 986.9685 | 3.322863 |  | 26.72547 | 25.88899 | 25.48524 | 25.80103 | 38.22044 | 37.58524
838.1133 | 4.799816 | 989.5654 | 3.322873 |  | 26.75559 | 25.91939 | 25.46453 | 25.79926 | 38.22377 | 37.59353
838.2129 | 4.799443 | 983.7939 | 3.322842 |  | 26.74544 | 25.90194 | 25.46625 | 25.80305 | 38.21736 | 37.57148
838.3125 | 4.800951 | 985.8026 | 3.322814 |  | 26.74851 | 25.88952 | 25.47182 | 25.77372 | 38.22655 | 37.59394
838.4121 | 4.800079 | 987.087 | 3.322844 |  | 26.71224 | 25.92669 | 25.47758 | 25.81729 | 38.21406 | 37.61026
838.5117 | 4.798962 | 988.0802 | 3.322872 |  | 26.72557 | 25.9252 | 25.4776 | 25.8407 | 38.21155 | 37.61923
838.6113 | 4.799525 | 981.2798 | 3.322862 |  | 26.75094 | 25.91455 | 25.48068 | 25.81298 | 38.2454 | 37.60075
838.7109375 | 4.799607 | 983.4059 | 3.322864 |  | 26.71252 | 25.93619 | 25.46566 | 25.78763 | 38.22871 | 37.64779
838.8105 | 4.799253 | 982.9289 | 3.322804 |  | 26.75504 | 25.93916 | 25.46027 | 25.77317 | 38.25098 | 37.61485
838.9102 | 4.799652 | 985.303 | 3.322828 |  | 26.74166 | 25.92163 | 25.50018 | 25.80169 | 38.23196 | 37.63934
839.0098 | 4.799707 | 983.4327 | 3.322866 |  | 26.69977 | 25.92625 | 25.50167 | 25.79041 | 38.19964 | 37.62175
839.109375 | 4.799934 | 979.6012 | 3.322803 |  | 26.73173 | 25.93546 | 25.47963 | 25.80083 | 38.24211 | 37.62793
839.209 | 4.799243 | 989.2429 | 3.322789 |  | 26.75112 | 25.91541 | 25.45723 | 25.80481 | 38.26272 | 37.64291
839.3086 | 4.799734 | 981.7455 | 3.322821 |  | 26.71319 | 25.91422 | 25.47962 | 25.79788 | 38.22467 | 37.63682
839.4082 | 4.798799 | 983.7155 | 3.322817 |  | 26.71287 | 25.91704 | 25.48588 | 25.83017 | 38.23586 | 37.63269
839.5078125 | 4.798971 | 982.0625 | 3.322863 |  | 26.71927 | 25.91109 | 25.50503 | 25.78976 | 38.2643 | 37.63009
839.6074 | 4.799171 | 981.2666 | 3.322854 |  | 26.72811 | 25.93704 | 25.46514 | 25.77304 | 38.28275 | 37.61263
839.707 | 4.798925 | 983.3011 | 3.322889 |  | 26.70984 | 25.94255 | 25.48872 | 25.78903 | 38.25589 | 37.61031
839.8066 | 4.799298 | 980.7332 | 3.322867 |  | 26.72623 | 25.937 | 25.46419 | 25.80727 | 38.27834 | 37.59015
839.90625 | 4.799507 | 979.9043 | 3.322903 |  | 26.71137 | 25.9264 | 25.49428 | 25.7872 | 38.25313 | 37.61189
840.0059 | 4.79988 | 984.5649 | 3.322894 |  | 26.74659 | 25.90625 | 25.47206 | 25.79486 | 38.30687 | 37.58298
840.1055 | 4.799189 | 982.8078 | 3.322873 |  | 26.72585 | 25.89599 | 25.50054 | 25.8166 | 38.28054 | 37.58909
840.2051 | 4.799498 | 984.7271 | 3.322871 |  | 26.76257 | 25.93223 | 25.49517 | 25.79929 | 38.28955 | 37.56633
840.3046875 | 4.798753 | 986.5501 | 3.322848 |  | 26.73944 | 25.90521 | 25.45402 | 25.80435 | 38.28141 | 37.57409
840.4043 | 4.799344 | 984.3808 | 3.322882 |  | 26.75192 | 25.9067 | 25.49827 | 25.80236 | 38.27528 | 37.5862
840.5039 | 4.799035 | 987.5848 | 3.322854 |  | 26.71178 | 25.95674 | 25.46705 | 25.7804 | 38.27121 | 37.58043
840.6035 | 4.798308 | 984.6274 | 3.322889 |  | 26.72927 | 25.92855 | 25.48235 | 25.83877 | 38.29152 | 37.56918
840.703125 | 4.798781 | 984.6383 | 3.322855 |  | 26.7537 | 25.91001 | 25.5086 | 25.80119 | 38.26536 | 37.5713
840.8027 | 4.799716 | 985.3417 | 3.322897 |  | 26.74168 | 25.91673 | 25.48967 | 25.80243 | 38.26605 | 37.58704
840.9023 | 4.799779 | 983.1671 | 3.32287 |  | 26.72524 | 25.92601 | 25.46706 | 25.78971 | 38.27007 | 37.55657
841.002 | 4.799507 | 987.6856 | 3.322901 |  | 26.7434 | 25.91761 | 25.47532 | 25.79027 | 38.2682 | 37.57467
841.1015625 | 4.799898 | 977.435 | 3.322876 |  | 26.75035 | 25.91681 | 25.49076 | 25.8117 | 38.26744 | 37.58383
841.2012 | 4.799489 | 979.6696 | 3.32281 |  | 26.75654 | 25.92175 | 25.49905 | 25.80261 | 38.27116 | 37.59623
841.3008 | 4.799707 | 983.0661 | 3.322865 |  | 26.72512 | 25.94137 | 25.49554 | 25.82119 | 38.27434 | 37.60505
841.4004 | 4.799371 | 984.8365 | 3.322865 |  | 26.73895 | 25.92532 | 25.46449 | 25.78752 | 38.26748 | 37.60836
841.5 | 4.799716 | 978.9436 | 3.32287 |  | 26.74407 | 25.9368 | 25.48546 | 25.78933 | 38.25724 | 37.60792
841.5996 | 4.799534 | 980.3656 | 3.322806 |  | 26.75608 | 25.95376 | 25.5153 | 25.80397 | 38.27884 | 37.633
841.6992 | 4.800015 | 978.0833 | 3.322836 |  | 26.75386 | 25.93876 | 25.47472 | 25.79656 | 38.27617 | 37.64024
841.7988 | 4.799652 | 976.4799 | 3.322809 |  | 26.76881 | 25.91083 | 25.50154 | 25.8009 | 38.27769 | 37.6501
841.8984375 | 4.799561 | 982.0041 | 3.322842 |  | 26.76023 | 25.95613 | 25.48539 | 25.80724 | 38.27376 | 37.626
841.998 | 4.799507 | 978.8377 | 3.322849 |  | 26.73918 | 25.94156 | 25.47406 | 25.81087 | 38.26942 | 37.6432
842.0977 | 4.799698 | 982.365 | 3.3228 |  | 26.7276 | 25.9423 | 25.48777 | 25.80984 | 38.26881 | 37.67502
842.1973 | 4.799498 | 985.4604 | 3.322835 |  | 26.75664 | 25.90756 | 25.52112 | 25.82756 | 38.27007 | 37.6771
842.296875 | 4.79948 | 984.178 | 3.322786 |  | 26.76834 | 25.94514 | 25.51566 | 25.81241 | 38.26795 | 37.64283
842.3965 | 4.798953 | 981.1339 | 3.322831 |  | 26.72083 | 25.92453 | 25.46538 | 25.79427 | 38.24979 | 37.65872
842.4961 | 4.799498 | 983.0773 | 3.322783 |  | 26.76028 | 25.91846 | 25.4786 | 25.82466 | 38.27074 | 37.6518
842.5957 | 4.799979 | 976.5038 | 3.322816 |  | 26.74447 | 25.95216 | 25.49849 | 25.83021 | 38.25848 | 37.64568
842.6953125 | 4.799198 | 982.6446 | 3.322822 |  | 26.78325 | 25.92802 | 25.51023 | 25.82223 | 38.25411 | 37.65063
842.7949 | 4.800243 | 981.8856 | 3.322782 |  | 26.74979 | 25.93128 | 25.5071 | 25.81743 | 38.27734 | 37.64445
842.8945 | 4.800307 | 978.6866 | 3.322769 |  | 26.77349 | 25.93094 | 25.48962 | 25.83657 | 38.26784 | 37.6473
842.9941 | 4.799525 | 978.3374 | 3.322812 |  | 26.74806 | 25.92456 | 25.48547 | 25.82843 | 38.28341 | 37.64931
843.09375 | 4.79958 | 970.7848 | 3.322835 |  | 26.74092 | 25.92929 | 25.43406 | 25.8619 | 38.24726 | 37.59175
843.1934 | 4.799425 | 979.2018 | 3.322802 |  | 26.74067 | 25.93214 | 25.4558 | 25.83919 | 38.2737 | 37.64544
843.293 | 4.799471 | 971.7868 | 3.322817 |  | 26.74859 | 25.93048 | 25.44998 | 25.8473 | 38.25444 | 37.6544
843.3926 | 4.79967 | 983.2571 | 3.322795 |  | 26.77166 | 25.93228 | 25.45337 | 25.8632 | 38.25227 | 37.63827
843.4921875 | 4.799089 | 971.6354 | 3.322802 |  | 26.75461 | 25.93647 | 25.45072 | 25.85042 | 38.26421 | 37.65729
843.5918 | 4.799825 | 977.4827 | 3.322859 |  | 26.73858 | 25.93029 | 25.44647 | 25.87572 | 38.27973 | 37.62113
843.6914 | 4.80007 | 976.3767 | 3.322796 |  | 26.76633 | 25.89021 | 25.47897 | 25.84588 | 38.26021 | 37.63568
843.791 | 4.800352 | 979.8846 | 3.322854 |  | 26.78424 | 25.93367 | 25.4416 | 25.82278 | 38.26925 | 37.61104
843.890625 | 4.800425 | 979.2943 | 3.322825 |  | 26.75763 | 25.92756 | 25.46291 | 25.83939 | 38.26171 | 37.63174
843.9902 | 4.799625 | 979.1866 | 3.322775 |  | 26.76239 | 25.90175 | 25.47155 | 25.86226 | 38.26109 | 37.60173
844.0898 | 4.798917 | 981.5635 | 3.322781 |  | 26.76076 | 25.93612 | 25.48802 | 25.83129 | 38.28635 | 37.63419
844.1895 | 4.80047 | 978.3469 | 3.322782 |  | 26.78358 | 25.9398 | 25.45819 | 25.85525 | 38.26734 | 37.60213
844.2890625 | 4.799262 | 980.3071 | 3.322754 |  | 26.7637 | 25.93485 | 25.46341 | 25.83639 | 38.27464 | 37.6104
844.3887 | 4.799253 | 980.7785 | 3.322862 |  | 26.7891 | 25.93124 | 25.47989 | 25.84017 | 38.25998 | 37.60937
844.4883 | 4.800143 | 976.4662 | 3.322834 |  | 26.75927 | 25.93753 | 25.4624 | 25.87062 | 38.27492 | 37.57551
844.5879 | 4.798689 | 979.5506 | 3.322824 |  | 26.75562 | 25.94021 | 25.47635 | 25.84087 | 38.26752 | 37.59658
844.6875 | 4.799098 | 976.9327 | 3.322804 |  | 26.80843 | 25.91593 | 25.48175 | 25.85889 | 38.26774 | 37.59658
844.7871 | 4.79928 | 978.9343 | 3.322796 |  | 26.79184 | 25.93375 | 25.4722 | 25.845 | 38.29306 | 37.60106
844.8867 | 4.80047 | 976.1112 | 3.322782 |  | 26.77591 | 25.94102 | 25.47265 | 25.84573 | 38.28036 | 37.60034
844.9863 | 4.798599 | 979.4914 | 3.322811 |  | 26.74745 | 25.92396 | 25.48138 | 25.81448 | 38.26489 | 37.59197
845.0859375 | 4.798362 | 975.7765 | 3.322826 |  | 26.78947 | 25.92585 | 25.45873 | 25.8349 | 38.27262 | 37.62661
845.1855 | 4.799561 | 975.43 | 3.32285 |  | 26.77864 | 25.92665 | 25.45796 | 25.8448 | 38.26836 | 37.60381
845.2852 | 4.798889 | 979.1661 | 3.322797 |  | 26.77584 | 25.92836 | 25.44297 | 25.85353 | 38.29881 | 37.62568
845.3848 | 4.798381 | 977.916 | 3.322811 |  | 26.77965 | 25.89898 | 25.45577 | 25.82091 | 38.26641 | 37.66043
845.484375 | 4.799734 | 976.4466 | 3.3228 |  | 26.7926 | 25.94637 | 25.47151 | 25.84736 | 38.25293 | 37.64292
845.584 | 4.799225 | 983.2876 | 3.322873 |  | 26.75006 | 25.92875 | 25.45692 | 25.8397 | 38.27262 | 37.62786
845.6836 | 4.799107 | 977.3532 | 3.322849 |  | 26.78117 | 25.92155 | 25.47468 | 25.86072 | 38.27593 | 37.61393
845.7832 | 4.799162 | 978.924 | 3.322838 |  | 26.77563 | 25.96407 | 25.43282 | 25.87858 | 38.26302 | 37.63645
845.8828125 | 4.798744 | 979.6092 | 3.322827 |  | 26.76276 | 25.94691 | 25.46356 | 25.85281 | 38.2756 | 37.6073
845.9824 | 4.799198 | 975.9495 | 3.32283 |  | 26.77453 | 25.89896 | 25.43973 | 25.85669 | 38.28237 | 37.61095
846.082 | 4.798953 | 974.5758 | 3.322845 |  | 26.77566 | 25.95085 | 25.45327 | 25.85281 | 38.25513 | 37.62588
846.1816 | 4.799235 | 977.0691 | 3.322859 |  | 26.77074 | 25.93518 | 25.48009 | 25.85988 | 38.26183 | 37.63448
846.28125 | 4.799471 | 972.0218 | 3.322875 |  | 26.7481 | 25.91753 | 25.4529 | 25.85012 | 38.26637 | 37.60298
846.3809 | 4.799607 | 978.8293 | 3.322762 |  | 26.7619 | 25.93452 | 25.48659 | 25.85007 | 38.27052 | 37.60896
846.4805 | 4.799907 | 972.8853 | 3.322828 |  | 26.76189 | 25.89693 | 25.46706 | 25.8674 | 38.26743 | 37.59559
846.5801 | 4.799335 | 970.2159 | 3.32281 |  | 26.75856 | 25.92865 | 25.46849 | 25.88181 | 38.27902 | 37.59953
846.6796875 | 4.799344 | 976.4254 | 3.322834 |  | 26.79762 | 25.9569 | 25.44523 | 25.88213 | 38.27271 | 37.599
846.7793 | 4.79948 | 980.5174 | 3.322824 |  | 26.78399 | 25.92572 | 25.46317 | 25.8651 | 38.25484 | 37.60504
846.8789 | 4.798944 | 981.6371 | 3.322808 |  | 26.79029 | 25.92718 | 25.46889 | 25.85814 | 38.27177 | 37.63232
846.9785 | 4.798326 | 970.1131 | 3.322809 |  | 26.8014 | 25.94786 | 25.48005 | 25.88363 | 38.2867 | 37.61571
847.078125 | 4.798808 | 972.7887 | 3.322774 |  | 26.7819 | 25.9136 | 25.44784 | 25.84095 | 38.23421 | 37.60164
847.1777 | 4.800225 | 972.5451 | 3.322803 |  | 26.76702 | 25.95158 | 25.45057 | 25.89398 | 38.26826 | 37.63978
847.2773 | 4.799062 | 974.2509 | 3.322787 |  | 26.77398 | 25.91915 | 25.48358 | 25.87538 | 38.24264 | 37.62303
847.377 | 4.799044 | 975.7925 | 3.322758 |  | 26.80378 | 25.93699 | 25.47544 | 25.88604 | 38.24529 | 37.60172
847.4765625 | 4.799298 | 975.6457 | 3.322863 |  | 26.7754 | 25.95437 | 25.46754 | 25.87833 | 38.24131 | 37.594
847.5762 | 4.800297 | 975.8558 | 3.322788 |  | 26.76503 | 25.93474 | 25.45403 | 25.87353 | 38.21843 | 37.63786
847.6758 | 4.799852 | 975.7654 | 3.322802 |  | 26.78939 | 25.92172 | 25.48652 | 25.85823 | 38.18943 | 37.60749
847.7754 | 4.799679 | 973.719 | 3.322823 |  | 26.79236 | 25.96338 | 25.43573 | 25.8569 | 38.21766 | 37.6272
847.875 | 4.799371 | 974.8282 | 3.322793 |  | 26.78631 | 25.9179 | 25.49658 | 25.86916 | 38.20149 | 37.63662
847.9746 | 4.799716 | 974.5277 | 3.32283 |  | 26.77349 | 25.96647 | 25.47478 | 25.86643 | 38.20583 | 37.63944
848.0742 | 4.799335 | 966.9966 | 3.322816 |  | 26.78912 | 25.94852 | 25.48433 | 25.85416 | 38.23099 | 37.61103
848.1738 | 4.799316 | 974.8995 | 3.32281 |  | 26.79982 | 25.96839 | 25.44866 | 25.87068 | 38.21437 | 37.6395
848.2734375 | 4.799707 | 972.0664 | 3.322848 |  | 26.77805 | 25.91694 | 25.50752 | 25.86149 | 38.22345 | 37.6324
848.373 | 4.799589 | 980.959 | 3.32278 |  | 26.78176 | 25.90141 | 25.49431 | 25.85262 | 38.19513 | 37.63256
848.4727 | 4.79938 | 972.9521 | 3.32283 |  | 26.80132 | 25.9468 | 25.48223 | 25.87929 | 38.1941 | 37.65844
848.5723 | 4.799734 | 970.3022 | 3.322804 |  | 26.78589 | 25.90791 | 25.49435 | 25.84822 | 38.201 | 37.63278
848.671875 | 4.799625 | 970.7812 | 3.322799 |  | 26.79557 | 25.91305 | 25.50647 | 25.86884 | 38.1974 | 37.64191
848.7715 | 4.799761 | 973.9709 | 3.322775 |  | 26.78774 | 25.91179 | 25.49719 | 25.88069 | 38.20433 | 37.67966
848.8711 | 4.799743 | 974.36 | 3.322797 |  | 26.77508 | 25.95428 | 25.48875 | 25.90135 | 38.17384 | 37.67978
848.9707 | 4.799416 | 968.1112 | 3.322762 |  | 26.77841 | 25.90594 | 25.52089 | 25.84605 | 38.18655 | 37.67821
849.0703125 | 4.799471 | 972.3246 | 3.322759 |  | 26.78615 | 25.92312 | 25.50089 | 25.87145 | 38.19776 | 37.66465
849.1699 | 4.799507 | 973.4192 | 3.322769 |  | 26.79482 | 25.93772 | 25.47034 | 25.85552 | 38.18552 | 37.68213
849.2695 | 4.798435 | 973.8683 | 3.322752 |  | 26.7941 | 25.93662 | 25.51389 | 25.87874 | 38.19045 | 37.68013
849.3691 | 4.798907 | 970.7032 | 3.322788 |  | 26.81273 | 25.92608 | 25.5028 | 25.8814 | 38.20852 | 37.67425
849.46875 | 4.799661 | 970.4744 | 3.322784 |  | 26.79017 | 25.93703 | 25.46674 | 25.88261 | 38.1917 | 37.6922
849.5684 | 4.799289 | 970.3938 | 3.322835 |  | 26.81052 | 25.96255 | 25.49702 | 25.87017 | 38.20424 | 37.70318
849.668 | 4.799553 | 971.8128 | 3.322766 |  | 26.78486 | 25.94969 | 25.46614 | 25.87786 | 38.21354 | 37.70487
849.7676 | 4.799171 | 971.6333 | 3.322803 |  | 26.81345 | 25.93548 | 25.48768 | 25.87558 | 38.20577 | 37.72874
849.8671875 | 4.799507 | 968.6966 | 3.322765 |  | 26.80113 | 25.93938 | 25.49791 | 25.90264 | 38.23308 | 37.72137
849.9668 | 4.798617 | 969.2856 | 3.322728 |  | 26.83615 | 25.94744 | 25.45676 | 25.85803 | 38.25328 | 37.7239
850.0664 | 4.799843 | 974.367 | 3.322711 |  | 26.82703 | 25.92846 | 25.48179 | 25.8686 | 38.2098 | 37.72088
850.166 | 4.799471 | 971.2247 | 3.322754 |  | 26.82125 | 25.93392 | 25.4939 | 25.87956 | 38.25621 | 37.72703
850.265625 | 4.799289 | 971.4063 | 3.322781 |  | 26.82726 | 25.9426 | 25.4897 | 25.86672 | 38.23431 | 37.72771
850.3652 | 4.800588 | 975.5601 | 3.322761 |  | 26.8035 | 25.91558 | 25.52906 | 25.86603 | 38.2255 | 37.71009
850.4648 | 4.798245 | 968.7362 | 3.322759 |  | 26.81209 | 25.97241 | 25.50788 | 25.87596 | 38.24677 | 37.70044
850.5645 | 4.799825 | 971.3031 | 3.322771 |  | 26.83278 | 25.94078 | 25.52349 | 25.88708 | 38.25627 | 37.71964
850.6640625 | 4.799044 | 968.9039 | 3.322789 |  | 26.80915 | 25.94614 | 25.46987 | 25.87535 | 38.22827 | 37.7219
850.7637 | 4.798953 | 969.7939 | 3.322782 |  | 26.81758 | 25.92301 | 25.49903 | 25.89068 | 38.24174 | 37.72022
850.8633 | 4.798662 | 969.5523 | 3.322768 |  | 26.83915 | 25.93233 | 25.50721 | 25.88503 | 38.25065 | 37.71597
850.9629 | 4.799207 | 968.8711 | 3.32281 |  | 26.80951 | 25.95707 | 25.49569 | 25.89746 | 38.25563 | 37.72159
851.0625 | 4.799153 | 965.9099 | 3.322756 |  | 26.82314 | 25.94773 | 25.49353 | 25.87931 | 38.2693 | 37.70388
851.1621 | 4.798362 | 972.2364 | 3.322783 |  | 26.82626 | 25.94255 | 25.50838 | 25.87439 | 38.23785 | 37.72204
851.2617 | 4.798835 | 966.259 | 3.322774 |  | 26.83812 | 25.94974 | 25.50235 | 25.8973 | 38.23256 | 37.73259
851.3613 | 4.799098 | 966.8956 | 3.32278 |  | 26.79942 | 25.93826 | 25.4991 | 25.92129 | 38.23597 | 37.72204
851.4609375 | 4.799861 | 968.0862 | 3.322722 |  | 26.83808 | 25.93395 | 25.5063 | 25.88745 | 38.23699 | 37.71482
851.5605 | 4.79938 | 967.6463 | 3.32273 |  | 26.80181 | 25.92353 | 25.53599 | 25.89302 | 38.25216 | 37.7214
851.6602 | 4.799344 | 966.325 | 3.32273 |  | 26.83171 | 25.94269 | 25.49273 | 25.88781 | 38.24246 | 37.73566
851.7598 | 4.799634 | 971.6009 | 3.322778 |  | 26.83591 | 25.94532 | 25.50305 | 25.88781 | 38.24997 | 37.74641
851.859375 | 4.799689 | 963.7948 | 3.322791 |  | 26.83381 | 25.92692 | 25.52823 | 25.89246 | 38.2274 | 37.72424
851.959 | 4.799716 | 972.9703 | 3.32274 |  | 26.81402 | 25.94422 | 25.50045 | 25.91297 | 38.23386 | 37.74673
852.0586 | 4.79938 | 967.4142 | 3.322715 |  | 26.80971 | 25.99191 | 25.4978 | 25.88783 | 38.23042 | 37.72483
852.1582 | 4.800052 | 968.2221 | 3.322774 |  | 26.82184 | 25.94231 | 25.4935 | 25.89748 | 38.26115 | 37.75331
852.2578125 | 4.79958 | 965.9099 | 3.32273 |  | 26.81142 | 25.93838 | 25.51689 | 25.90279 | 38.21912 | 37.72327
852.3574 | 4.798799 | 968.3304 | 3.322746 |  | 26.82713 | 25.93815 | 25.51595 | 25.90937 | 38.17755 | 37.74117
852.457 | 4.799707 | 965.6005 | 3.322741 |  | 26.82872 | 25.9712 | 25.50709 | 25.89351 | 38.2071 | 37.7458
852.5566 | 4.799362 | 973.8067 | 3.322702 |  | 26.80311 | 25.94692 | 25.4962 | 25.86432 | 38.2457 | 37.72948
852.65625 | 4.800334 | 968.8264 | 3.32271 |  | 26.79372 | 25.92497 | 25.51648 | 25.90489 | 38.23826 | 37.72742
852.7559 | 4.799289 | 969.777 | 3.322724 |  | 26.82678 | 25.94999 | 25.51369 | 25.9 | 38.21017 | 37.72837
852.8555 | 4.799125 | 966.8099 | 3.322701 |  | 26.81067 | 25.93894 | 25.52246 | 25.87347 | 38.22422 | 37.74102
852.9551 | 4.799471 | 972.8443 | 3.322716 |  | 26.78768 | 25.95056 | 25.50858 | 25.89029 | 38.25283 | 37.73033
853.0546875 | 4.799771 | 966.1679 | 3.32269 |  | 26.80936 | 25.93743 | 25.51832 | 25.89848 | 38.27143 | 37.72741
853.1543 | 4.799471 | 968.4379 | 3.322679 |  | 26.8023 | 25.96395 | 25.52548 | 25.86837 | 38.27095 | 37.70958
853.2539 | 4.799852 | 969.8664 | 3.322735 |  | 26.78972 | 25.95167 | 25.52622 | 25.87624 | 38.28833 | 37.71765
853.3535 | 4.799398 | 971.9386 | 3.322702 |  | 26.7904 | 25.96051 | 25.50787 | 25.87582 | 38.29037 | 37.70973
853.453125 | 4.799107 | 972.4324 | 3.322747 |  | 26.83873 | 25.94682 | 25.55144 | 25.87677 | 38.26354 | 37.74385
853.5527 | 4.798789 | 972.7978 | 3.322759 |  | 26.81634 | 25.95032 | 25.53086 | 25.88813 | 38.27401 | 37.70394
853.6523 | 4.799134 | 970.101 | 3.32268 |  | 26.83507 | 25.95181 | 25.53657 | 25.90262 | 38.27546 | 37.72086
853.752 | 4.799171 | 972.3476 | 3.322745 |  | 26.81863 | 25.96563 | 25.55336 | 25.9058 | 38.28287 | 37.6991
853.8515625 | 4.798971 | 965.395 | 3.322752 |  | 26.822 | 25.99941 | 25.54366 | 25.90045 | 38.28197 | 37.67764
853.9512 | 4.798998 | 971.3517 | 3.32271 |  | 26.83594 | 25.981 | 25.52672 | 25.92284 | 38.24053 | 37.65385
854.0508 | 4.799125 | 972.1302 | 3.322692 |  | 26.7911 | 25.94725 | 25.52439 | 25.89712 | 38.2222 | 37.66747
854.1504 | 4.79948 | 971.6536 | 3.322707 |  | 26.82 | 25.98958 | 25.53638 | 25.9034 | 38.20858 | 37.62949
854.25 | 4.800197 | 970.0887 | 3.322669 |  | 26.81318 | 26.0092 | 25.52013 | 25.89801 | 38.20205 | 37.63761
854.3496 | 4.798989 | 968.9397 | 3.322679 |  | 26.81912 | 25.99865 | 25.54627 | 25.90166 | 38.20452 | 37.62095
854.4492 | 4.799816 | 972.5851 | 3.322677 |  | 26.81993 | 25.98612 | 25.5292 | 25.90838 | 38.22085 | 37.60469
854.5488 | 4.79928 | 969.4332 | 3.322708 |  | 26.85222 | 25.99625 | 25.52874 | 25.8893 | 38.22459 | 37.63078
854.6484375 | 4.799253 | 972.4258 | 3.322703 |  | 26.81495 | 25.97907 | 25.55007 | 25.891 | 38.18224 | 37.63454
854.748 | 4.799734 | 969.3238 | 3.322687 |  | 26.84285 | 25.96475 | 25.54848 | 25.90388 | 38.17821 | 37.59655
854.8477 | 4.799243 | 969.2853 | 3.322697 |  | 26.82302 | 25.98835 | 25.5535 | 25.90718 | 38.20266 | 37.61736
854.9473 | 4.799253 | 970.476 | 3.32268 |  | 26.83356 | 25.96915 | 25.54786 | 25.87282 | 38.20646 | 37.64492
855.046875 | 4.798735 | 971.704 | 3.322636 |  | 26.84543 | 25.95818 | 25.57402 | 25.9258 | 38.18278 | 37.62728
855.1465 | 4.799344 | 976.4406 | 3.322648 |  | 26.8413 | 25.98633 | 25.545 | 25.89727 | 38.19885 | 37.64596
855.2461 | 4.799643 | 973.8594 | 3.322671 |  | 26.83801 | 25.97213 | 25.547 | 25.89824 | 38.18224 | 37.66851
855.3457 | 4.79948 | 964.4184 | 3.322673 |  | 26.82773 | 25.98759 | 25.54146 | 25.90936 | 38.20756 | 37.68314
855.4453125 | 4.798753 | 968.5209 | 3.322671 |  | 26.83713 | 25.96907 | 25.57082 | 25.89966 | 38.20347 | 37.67998
855.5449 | 4.798544 | 971.56 | 3.322631 |  | 26.81208 | 25.96491 | 25.57059 | 25.89262 | 38.19535 | 37.68061
855.6445 | 4.799098 | 964.3138 | 3.322643 |  | 26.7962 | 25.99678 | 25.54393 | 25.8878 | 38.22779 | 37.68048
855.7441 | 4.799371 | 966.2127 | 3.322629 |  | 26.82608 | 25.98469 | 25.54679 | 25.89783 | 38.23255 | 37.69289
855.84375 | 4.798962 | 973.6338 | 3.32268 |  | 26.83086 | 25.96477 | 25.54053 | 25.90812 | 38.23268 | 37.70092
855.9434 | 4.79918 | 967.7733 | 3.322748 |  | 26.83224 | 25.99102 | 25.55444 | 25.92144 | 38.2198 | 37.67499
856.043 | 4.799498 | 974.355 | 3.322629 |  | 26.81467 | 25.97895 | 25.55202 | 25.877 | 38.26605 | 37.70414
856.1426 | 4.79948 | 969.2707 | 3.322687 |  | 26.82313 | 25.9576 | 25.54638 | 25.91594 | 38.26318 | 37.70674
856.2421875 | 4.799561 | 971.2913 | 3.322632 |  | 26.84754 | 25.9907 | 25.56304 | 25.90794 | 38.28239 | 37.69555
856.3418 | 4.799344 | 971.749 | 3.322645 |  | 26.84092 | 25.99676 | 25.55793 | 25.88967 | 38.26876 | 37.67419
856.4414 | 4.79938 | 968.6501 | 3.322642 |  | 26.84547 | 25.98331 | 25.52787 | 25.91651 | 38.2452 | 37.70503
856.541 | 4.799416 | 973.2834 | 3.32264 |  | 26.84556 | 25.98381 | 25.55433 | 25.92162 | 38.24213 | 37.68597
856.640625 | 4.79967 | 966.8227 | 3.322669 |  | 26.85092 | 25.99586 | 25.56958 | 25.91458 | 38.26926 | 37.67216
856.7402 | 4.799216 | 973.9198 | 3.322649 |  | 26.83084 | 25.99063 | 25.5647 | 25.89654 | 38.27359 | 37.70481
856.8398 | 4.79888 | 975.3648 | 3.322695 |  | 26.84974 | 25.98192 | 25.54457 | 25.88865 | 38.25335 | 37.72144
856.9395 | 4.798617 | 969.4009 | 3.322646 |  | 26.84955 | 25.98016 | 25.56095 | 25.9022 | 38.2823 | 37.70937
857.0390625 | 4.798462 | 969.5056 | 3.322666 |  | 26.85117 | 26.01926 | 25.57808 | 25.92214 | 38.27669 | 37.69184
857.1387 | 4.799389 | 969.1001 | 3.322629 |  | 26.86231 | 25.97372 | 25.56935 | 25.89725 | 38.27381 | 37.69456
857.2383 | 4.798789 | 972.0625 | 3.322598 |  | 26.85077 | 26.01678 | 25.56049 | 25.89288 | 38.30245 | 37.66626
857.3379 | 4.799452 | 970.0556 | 3.322667 |  | 26.86856 | 25.98734 | 25.56391 | 25.91642 | 38.27757 | 37.70965
857.4375 | 4.799816 | 972.4811 | 3.322654 |  | 26.87499 | 25.99623 | 25.54298 | 25.88528 | 38.3036 | 37.72446
857.5371 | 4.799979 | 972.7204 | 3.322648 |  | 26.87444 | 25.99343 | 25.55403 | 25.90109 | 38.28426 | 37.68986
857.6367 | 4.799389 | 972.9936 | 3.322618 |  | 26.86672 | 25.97889 | 25.54922 | 25.88955 | 38.30396 | 37.69257
857.7363 | 4.79938 | 972.5757 | 3.322708 |  | 26.8215 | 25.98439 | 25.56944 | 25.88336 | 38.29862 | 37.70581
857.8359375 | 4.799643 | 969.743 | 3.322735 |  | 26.85647 | 25.99359 | 25.53193 | 25.89306 | 38.29118 | 37.6857
857.9355 | 4.799416 | 970.589 | 3.322648 |  | 26.89417 | 26.00872 | 25.56135 | 25.90399 | 38.2924 | 37.67406
858.0352 | 4.799007 | 969.4847 | 3.32263 |  | 26.8581 | 25.98703 | 25.54074 | 25.9169 | 38.28141 | 37.66931
858.1348 | 4.799553 | 973.9964 | 3.322654 |  | 26.85758 | 26.0173 | 25.52935 | 25.89247 | 38.32172 | 37.70526
858.234375 | 4.79928 | 969.7066 | 3.322651 |  | 26.87515 | 25.99679 | 25.54373 | 25.90901 | 38.31195 | 37.67642
858.334 | 4.799389 | 971.8828 | 3.322685 |  | 26.85766 | 25.9813 | 25.55219 | 25.90042 | 38.3219 | 37.67838
858.4336 | 4.80047 | 974.7038 | 3.322701 |  | 26.85648 | 25.99082 | 25.55202 | 25.90441 | 38.32705 | 37.6678
858.5332 | 4.799779 | 976.2521 | 3.322651 |  | 26.87422 | 26.0081 | 25.56948 | 25.8988 | 38.3355 | 37.64938
858.6328125 | 4.799235 | 969.5838 | 3.322668 |  | 26.88111 | 25.96518 | 25.51557 | 25.89943 | 38.3037 | 37.6447
858.7324 | 4.799344 | 969.2919 | 3.322649 |  | 26.82979 | 25.97727 | 25.52419 | 25.8992 | 38.27664 | 37.68184
858.832 | 4.800052 | 976.6123 | 3.322647 |  | 26.85373 | 26.00313 | 25.52168 | 25.90347 | 38.31237 | 37.67319
858.9316 | 4.799889 | 974.1814 | 3.322606 |  | 26.8451 | 26.00128 | 25.50777 | 25.91196 | 38.30183 | 37.65156
859.03125 | 4.798771 | 970.6629 | 3.322684 |  | 26.83266 | 25.98322 | 25.5502 | 25.88033 | 38.29921 | 37.64649
859.1309 | 4.799516 | 971.4093 | 3.322699 |  | 26.81901 | 26.00013 | 25.52317 | 25.9226 | 38.31689 | 37.62216
859.2305 | 4.799743 | 974.0578 | 3.322604 |  | 26.84004 | 25.98249 | 25.52609 | 25.90595 | 38.30589 | 37.62683
859.3301 | 4.799062 | 971.1781 | 3.322614 |  | 26.83085 | 26.00692 | 25.5052 | 25.91018 | 38.31095 | 37.65187
859.4296875 | 4.799734 | 970.6888 | 3.322664 |  | 26.83649 | 25.97673 | 25.52674 | 25.90064 | 38.308 | 37.65444
859.5293 | 4.799625 | 966.9268 | 3.322655 |  | 26.83022 | 25.9607 | 25.54218 | 25.88131 | 38.32453 | 37.64586
859.6289 | 4.799443 | 971.0505 | 3.322589 |  | 26.82946 | 25.99586 | 25.52398 | 25.88863 | 38.33294 | 37.66935
859.7285 | 4.799925 | 977.922 | 3.322678 |  | 26.82865 | 26.01073 | 25.51093 | 25.8983 | 38.32198 | 37.67446
859.828125 | 4.799007 | 974.7464 | 3.322645 |  | 26.83392 | 25.97382 | 25.55242 | 25.91953 | 38.31173 | 37.69998
859.9277 | 4.799861 | 977.2617 | 3.322653 |  | 26.84498 | 25.97742 | 25.51812 | 25.928 | 38.3308 | 37.69736
860.0273 | 4.798962 | 974.9221 | 3.322639 |  | 26.83284 | 25.98368 | 25.51383 | 25.9045 | 38.35147 | 37.70961
860.127 | 4.799779 | 974.7368 | 3.322641 |  | 26.85317 | 25.96378 | 25.5069 | 25.92077 | 38.30313 | 37.71349
860.2265625 | 4.800134 | 970.3352 | 3.322628 |  | 26.81871 | 26.00303 | 25.57352 | 25.90186 | 38.30825 | 37.75343
860.3262 | 4.800188 | 971.2705 | 3.322621 |  | 26.77846 | 26.00663 | 25.52083 | 25.88899 | 38.31369 | 37.72421
860.4258 | 4.799489 | 973.434 | 3.322638 |  | 26.8251 | 25.99086 | 25.5107 | 25.89184 | 38.33092 | 37.74345
860.5254 | 4.799889 | 974.4516 | 3.32262 |  | 26.84585 | 25.99884 | 25.49396 | 25.9357 | 38.31643 | 37.76657
860.625 | 4.800215 | 980.6938 | 3.322613 |  | 26.82031 | 25.98909 | 25.54922 | 25.90367 | 38.33965 | 37.75107
860.7246 | 4.799907 | 975.4245 | 3.322604 |  | 26.83731 | 26.03221 | 25.53277 | 25.91036 | 38.34798 | 37.74332
860.8242 | 4.800497 | 981.5177 | 3.322633 |  | 26.82831 | 25.95253 | 25.50724 | 25.91062 | 38.28567 | 37.75956
860.9238 | 4.799925 | 975.6191 | 3.322616 |  | 26.82362 | 25.99769 | 25.53974 | 25.88946 | 38.34183 | 37.74336
861.0234375 | 4.799707 | 977.2264 | 3.322528 |  | 26.84253 | 25.98502 | 25.53317 | 25.9296 | 38.30619 | 37.74768
861.123 | 4.799898 | 971.2136 | 3.322577 |  | 26.83139 | 26.02281 | 25.53381 | 25.90444 | 38.35459 | 37.75742
861.2227 | 4.799589 | 975.0342 | 3.322602 |  | 26.80507 | 26.02275 | 25.55254 | 25.90076 | 38.316 | 37.73307
861.3223 | 4.799253 | 972.7094 | 3.322581 |  | 26.7973 | 25.98824 | 25.53474 | 25.91749 | 38.31138 | 37.71474
861.421875 | 4.799125 | 977.8511 | 3.322604 |  | 26.82382 | 26.00751 | 25.52584 | 25.91767 | 38.3555 | 37.72289
861.5215 | 4.800588 | 970.1003 | 3.322609 |  | 26.82974 | 25.99602 | 25.54892 | 25.90543 | 38.32603 | 37.71668
861.6211 | 4.799725 | 972.8619 | 3.322612 |  | 26.80984 | 25.99312 | 25.52751 | 25.94138 | 38.30155 | 37.71347
861.7207 | 4.799871 | 972.2553 | 3.322629 |  | 26.82194 | 25.96693 | 25.52089 | 25.91504 | 38.27927 | 37.71646
861.8203125 | 4.800252 | 979.8954 | 3.322596 |  | 26.8309 | 26.0219 | 25.54153 | 25.9079 | 38.30491 | 37.70958
861.9199 | 4.800215 | 973.774 | 3.32257 |  | 26.80812 | 25.97037 | 25.53108 | 25.89513 | 38.3304 | 37.72768
862.0195 | 4.799362 | 975.5095 | 3.322614 |  | 26.83156 | 25.9959 | 25.5468 | 25.93785 | 38.32588 | 37.7141
862.1191 | 4.799961 | 972.9316 | 3.322569 |  | 26.78973 | 26.00286 | 25.51549 | 25.91475 | 38.32247 | 37.70198
862.21875 | 4.799325 | 973.7771 | 3.32259 |  | 26.81391 | 26.00193 | 25.51652 | 25.9306 | 38.31811 | 37.72585
862.3184 | 4.800434 | 969.6881 | 3.32259 |  | 26.8418 | 26.01062 | 25.55721 | 25.91628 | 38.30983 | 37.73169
862.418 | 4.799589 | 974.851 | 3.322621 |  | 26.83435 | 26.02853 | 25.54665 | 25.90671 | 38.3067 | 37.70789
862.5176 | 4.799298 | 970.1598 | 3.322631 |  | 26.82981 | 25.97725 | 25.55395 | 25.90652 | 38.32116 | 37.7096
862.6171875 | 4.799907 | 973.1628 | 3.322549 |  | 26.81875 | 26.02151 | 25.5259 | 25.94278 | 38.33817 | 37.74865
862.7168 | 4.799934 | 970.7693 | 3.322597 |  | 26.8539 | 26.00622 | 25.54657 | 25.8996 | 38.30376 | 37.71797
862.8164 | 4.800551 | 971.2772 | 3.32257 |  | 26.83015 | 25.98674 | 25.52396 | 25.92845 | 38.32438 | 37.74744
862.916 | 4.798971 | 971.8429 | 3.322537 |  | 26.82007 | 26.00577 | 25.52249 | 25.93505 | 38.31408 | 37.75319
863.015625 | 4.800179 | 969.7318 | 3.322542 |  | 26.82917 | 25.99151 | 25.52299 | 25.94358 | 38.30442 | 37.75565
863.1152 | 4.799471 | 976.4981 | 3.32257 |  | 26.81722 | 25.968 | 25.55177 | 25.90687 | 38.32541 | 37.73248
863.2148 | 4.800425 | 979.8792 | 3.322568 |  | 26.83195 | 25.97332 | 25.53646 | 25.94304 | 38.28609 | 37.75085
863.3145 | 4.801142 | 977.0502 | 3.322606 |  | 26.82751 | 26.00731 | 25.52666 | 25.94898 | 38.27774 | 37.74608
863.4140625 | 4.799071 | 976.1823 | 3.322568 |  | 26.83114 | 25.98275 | 25.52914 | 25.92645 | 38.29842 | 37.74658
863.5137 | 4.798853 | 977.9865 | 3.322551 |  | 26.83801 | 26.00162 | 25.55601 | 25.95031 | 38.28234 | 37.75588
863.6133 | 4.800806 | 971.1072 | 3.322571 |  | 26.83634 | 26.00051 | 25.52768 | 25.91969 | 38.26841 | 37.74456
863.7129 | 4.800524 | 974.8321 | 3.322552 |  | 26.81684 | 25.99472 | 25.5551 | 25.90941 | 38.29111 | 37.77742
863.8125 | 4.79967 | 975.0763 | 3.322553 |  | 26.86751 | 25.96887 | 25.56508 | 25.92363 | 38.28707 | 37.77242
863.9121 | 4.800751 | 977.778 | 3.322569 |  | 26.8286 | 25.98203 | 25.53885 | 25.92222 | 38.2883 | 37.76476
864.0117 | 4.79967 | 976.4494 | 3.322632 |  | 26.86422 | 25.97643 | 25.54662 | 25.90393 | 38.28765 | 37.7807
864.1113 | 4.800688 | 981.2417 | 3.322557 |  | 26.84226 | 25.98847 | 25.53636 | 25.95359 | 38.26675 | 37.76577
864.2109375 | 4.799216 | 973.599 | 3.322612 |  | 26.83562 | 25.97845 | 25.56458 | 25.94563 | 38.26558 | 37.78019
864.3105 | 4.800352 | 977.3222 | 3.322592 |  | 26.81487 | 26.00245 | 25.54598 | 25.93123 | 38.24387 | 37.75295
864.4102 | 4.799988 | 972.258 | 3.322563 |  | 26.81949 | 25.97428 | 25.54615 | 25.93978 | 38.24117 | 37.75423
864.5098 | 4.800434 | 979.9546 | 3.32254 |  | 26.83068 | 25.96218 | 25.55356 | 25.91495 | 38.25796 | 37.78846
864.609375 | 4.799561 | 979.8546 | 3.322554 |  | 26.8479 | 26.00374 | 25.55666 | 25.92178 | 38.2806 | 37.78137
864.709 | 4.799997 | 975.7184 | 3.322587 |  | 26.83931 | 25.98139 | 25.55722 | 25.95045 | 38.25994 | 37.80123
864.8086 | 4.799461 | 978.9003 | 3.322556 |  | 26.84294 | 26.00621 | 25.5661 | 25.92138 | 38.27835 | 37.79927
864.9082 | 4.800107 | 978.3396 | 3.322542 |  | 26.8387 | 25.98524 | 25.57433 | 25.92539 | 38.26451 | 37.78828
865.0078125 | 4.799534 | 982.3042 | 3.32254 |  | 26.83311 | 25.9897 | 25.58943 | 25.93499 | 38.30751 | 37.79387
865.1074 | 4.800815 | 979.9911 | 3.322546 |  | 26.85752 | 25.97081 | 25.54628 | 25.94647 | 38.27266 | 37.80519
865.207 | 4.80027 | 981.7589 | 3.322556 |  | 26.83656 | 26.0066 | 25.55395 | 25.92943 | 38.27723 | 37.78114
865.3066 | 4.800888 | 977.9491 | 3.322565 |  | 26.84364 | 25.99728 | 25.55302 | 25.93667 | 38.2772 | 37.80504
865.40625 | 4.799889 | 976.8841 | 3.322566 |  | 26.81769 | 26.03016 | 25.56254 | 25.9381 | 38.25501 | 37.80412
865.5059 | 4.800461 | 975.9857 | 3.322598 |  | 26.83475 | 25.99277 | 25.57576 | 25.94419 | 38.27261 | 37.78928
865.6055 | 4.800779 | 974.7904 | 3.322541 |  | 26.83657 | 25.96915 | 25.56495 | 25.95454 | 38.29996 | 37.78007
865.7051 | 4.799807 | 975.3839 | 3.322454 |  | 26.82797 | 25.98543 | 25.56225 | 25.95417 | 38.27021 | 37.82552
865.8046875 | 4.79958 | 977.9413 | 3.322457 |  | 26.81953 | 25.98169 | 25.55703 | 25.93799 | 38.27338 | 37.80843
865.9043 | 4.799925 | 979.6769 | 3.32248 |  | 26.81651 | 25.97134 | 25.57255 | 25.93577 | 38.25385 | 37.79532
866.0039 | 4.800243 | 976.2035 | 3.322483 |  | 26.84858 | 25.99332 | 25.57611 | 25.92985 | 38.30178 | 37.82226
866.1035 | 4.800352 | 976.0215 | 3.322508 |  | 26.80951 | 25.99892 | 25.56966 | 25.94866 | 38.25585 | 37.80434
866.203125 | 4.800215 | 981.1554 | 3.322482 |  | 26.84341 | 26.00016 | 25.55979 | 25.96701 | 38.28181 | 37.80234
866.3027 | 4.799598 | 976.836 | 3.322534 |  | 26.83822 | 26.00491 | 25.55931 | 25.92672 | 38.25767 | 37.83345
866.4023 | 4.800479 | 982.3669 | 3.322502 |  | 26.85316 | 25.99438 | 25.57609 | 25.95211 | 38.26785 | 37.81322
866.502 | 4.800524 | 982.3769 | 3.322439 |  | 26.83264 | 26.01966 | 25.5644 | 25.96367 | 38.30613 | 37.81807
866.6015625 | 4.800434 | 979.7769 | 3.322475 |  | 26.83341 | 26.02547 | 25.56201 | 25.96074 | 38.28696 | 37.81718
866.7012 | 4.801033 | 983.7403 | 3.322446 |  | 26.85492 | 25.99764 | 25.55787 | 25.95785 | 38.28362 | 37.8341
866.8008 | 4.800824 | 982.52 | 3.322494 |  | 26.86719 | 25.99641 | 25.58282 | 25.97729 | 38.31783 | 37.78352
866.9004 | 4.800188 | 980.2633 | 3.322453 |  | 26.85672 | 26.01023 | 25.56332 | 25.97068 | 38.27898 | 37.83139
867 | 4.800343 | 987.6692 | 3.322484 |  | 26.8598 | 26.00329 | 25.56799 | 25.98709 | 38.27269 | 37.84831
867.0996 | 4.800724 | 981.9223 | 3.322488 |  | 26.82296 | 26.00537 | 25.57346 | 25.94517 | 38.30737 | 37.83413
867.1992 | 4.800361 | 986.3855 | 3.322499 |  | 26.86371 | 25.99075 | 25.56699 | 25.96401 | 38.26604 | 37.835
867.2988 | 4.800116 | 984.5642 | 3.322479 |  | 26.84813 | 26.0098 | 25.58567 | 25.94452 | 38.3083 | 37.852
867.3984375 | 4.80017 | 985.302 | 3.322491 |  | 26.86503 | 25.98672 | 25.58557 | 25.97944 | 38.32598 | 37.86581
867.498 | 4.799889 | 985.6878 | 3.322459 |  | 26.85868 | 26.0012 | 25.58657 | 25.96602 | 38.3222 | 37.84424
867.5977 | 4.80067 | 982.2051 | 3.322454 |  | 26.86695 | 26.00999 | 25.58263 | 25.96305 | 38.34442 | 37.85868
867.6973 | 4.801015 | 982.9121 | 3.322451 |  | 26.85633 | 26.02252 | 25.57652 | 25.93717 | 38.37133 | 37.86235
867.796875 | 4.800652 | 980.3254 | 3.322443 |  | 26.85496 | 26.02719 | 25.55113 | 25.95557 | 38.36066 | 37.87075
867.8965 | 4.80087 | 981.3682 | 3.322421 |  | 26.85368 | 26.00023 | 25.61963 | 25.93966 | 38.32936 | 37.86647
867.9961 | 4.801197 | 990.3387 | 3.32239 |  | 26.83887 | 25.99874 | 25.59929 | 25.95148 | 38.32928 | 37.89279
868.0957 | 4.800188 | 990.6615 | 3.322438 |  | 26.86444 | 26.01638 | 25.59083 | 25.95706 | 38.3429 | 37.88791
868.1953125 | 4.80106 | 984.3264 | 3.322376 |  | 26.86366 | 26.00285 | 25.57709 | 25.97449 | 38.31321 | 37.91368
868.2949 | 4.80067 | 989.1262 | 3.322395 |  | 26.87036 | 25.99985 | 25.58262 | 25.97083 | 38.33181 | 37.90611
868.3945 | 4.800769 | 986.9455 | 3.3224 |  | 26.8793 | 26.03556 | 25.57789 | 25.95819 | 38.30835 | 37.90437
868.4941 | 4.800769 | 984.183 | 3.322411 |  | 26.87924 | 26.0249 | 25.56881 | 25.97161 | 38.28439 | 37.94324
868.59375 | 4.801133 | 988.4869 | 3.32241 |  | 26.8843 | 25.97546 | 25.58387 | 25.96863 | 38.28127 | 37.93725
868.6934 | 4.801142 | 986.9386 | 3.322457 |  | 26.89923 | 26.02584 | 25.59089 | 25.95801 | 38.28819 | 37.92431
868.793 | 4.80126 | 984.0572 | 3.322381 |  | 26.87964 | 26.0051 | 25.58118 | 25.93761 | 38.26564 | 37.93207
868.8926 | 4.801206 | 986.6477 | 3.322367 |  | 26.89661 | 26.06108 | 25.5969 | 25.96484375 | 38.27306 | 37.98278
868.9921875 | 4.801705 | 982.7499 | 3.322401 |  | 26.91036 | 26.05381 | 25.57084 | 25.97365 | 38.25505 | 38.02693
869.0918 | 4.801142 | 981.2878 | 3.322383 |  | 26.90326 | 26.03903 | 25.59555 | 25.96609 | 38.25659 | 37.98637
869.1914 | 4.800633 | 979.8031 | 3.322332 |  | 26.9078 | 26.03917 | 25.58173 | 25.96411 | 38.26453 | 37.96275
869.291 | 4.801133 | 979.6516 | 3.32236 |  | 26.88923 | 26.06993 | 25.57604 | 25.96901 | 38.26749 | 38.00183
869.390625 | 4.801206 | 980.4944 | 3.322373 |  | 26.90257 | 26.03187 | 25.61122 | 25.97688 | 38.26787 | 37.98174
869.4902 | 4.800597 | 978.8008 | 3.322394 |  | 26.88542 | 26.01247 | 25.61266 | 25.94771 | 38.26128 | 37.99273
869.5898 | 4.801515 | 979.7008 | 3.322393 |  | 26.89793 | 26.04566 | 25.57304 | 25.95154 | 38.22971 | 38.01345
869.6895 | 4.800924 | 981.5505 | 3.322376 |  | 26.89085 | 26.02286 | 25.58231 | 25.9473 | 38.24426 | 38.00579
869.7890625 | 4.800988 | 979.9006 | 3.32239 |  | 26.90514 | 26.04877 | 25.61791 | 25.97582 | 38.25881 | 37.98104
869.8887 | 4.80047 | 977.4095 | 3.322382 |  | 26.91926 | 26.01193 | 25.57377 | 25.97738 | 38.25174 | 38.00575
869.9883 | 4.800307 | 980.8008 | 3.32236 |  | 26.92625 | 26.04272 | 25.58973 | 25.99376 | 38.25727 | 37.99784
870.0879 | 4.801324 | 978.0313 | 3.322373 |  | 26.92019 | 26.04806 | 25.61752 | 26.02013 | 38.24622 | 38.03646
870.1875 | 4.800988 | 983.8797 | 3.322373 |  | 26.92232 | 26.03796 | 25.59182 | 25.99099 | 38.2361 | 38.01833
870.2871 | 4.80087 | 983.424 | 3.322332 |  | 26.91546 | 26.07855 | 25.58932 | 25.96774 | 38.24457 | 38.0349
870.3867 | 4.800851 | 978.4184 | 3.322393 |  | 26.91656 | 26.03405 | 25.58481 | 25.96664 | 38.23167 | 38.01155
870.4863 | 4.801351 | 975.6341 | 3.322336 |  | 26.88561 | 26.02729 | 25.60296 | 25.98366 | 38.22388 | 38.0291
870.5859375 | 4.801215 | 981.8535 | 3.322412 |  | 26.91423 | 26.02457 | 25.60489 | 25.99401 | 38.23261 | 38.04667
870.6855 | 4.801069 | 978.7679 | 3.322356 |  | 26.90085 | 26.02778 | 25.59013 | 25.96273 | 38.24008 | 38.03098
870.7852 | 4.800515 | 978.7641 | 3.322377 |  | 26.91225 | 26.05963 | 25.58835 | 25.95301 | 38.22318 | 38.02835
870.8848 | 4.801079 | 983.8916 | 3.322388 |  | 26.91492 | 26.03201 | 25.58941 | 26.01861 | 38.2394 | 38.047
870.984375 | 4.800497 | 980.3033 | 3.32237 |  | 26.92913 | 26.04008 | 25.6275 | 25.97959 | 38.24583 | 38.02133
871.084 | 4.801006 | 983.675 | 3.322386 |  | 26.92937 | 26.0602 | 25.59605 | 25.98852 | 38.22937 | 38.03426
871.1836 | 4.800606 | 981.2073 | 3.322405 |  | 26.92346 | 26.05724 | 25.59892 | 26.00962 | 38.22566 | 38.02205
871.2832 | 4.800561 | 981.8783 | 3.322397 |  | 26.91018 | 26.06902 | 25.59648 | 26.00616 | 38.24788 | 38.01881
871.3828125 | 4.800788 | 980.1415 | 3.322396 |  | 26.90906 | 26.04737 | 25.59291 | 25.99532 | 38.22128 | 38.03889
871.4824 | 4.801387 | 986.7956 | 3.322397 |  | 26.90775 | 26.05255 | 25.57507 | 26.01742 | 38.22448 | 38.03776
871.582 | 4.80126 | 977.6419 | 3.322384 |  | 26.93149 | 26.06586 | 25.61206 | 26.01098 | 38.22189 | 38.02921
871.6816 | 4.801533 | 981.9358 | 3.322382 |  | 26.9099 | 26.04753 | 25.60622 | 26.00557 | 38.22662 | 38.05345
871.78125 | 4.800652 | 988.8964 | 3.322358 |  | 26.91018 | 26.06194 | 25.59795 | 26.00092 | 38.23077 | 38.0542
871.8809 | 4.800906 | 983.2288 | 3.322368 |  | 26.90649 | 26.07064 | 25.60728 | 25.9975 | 38.24883 | 38.03225
871.9805 | 4.800688 | 985.8764 | 3.322408 |  | 26.91134 | 26.03704 | 25.59344 | 25.97649 | 38.21954 | 38.03109
872.0801 | 4.800951 | 985.8673 | 3.322382 |  | 26.92153 | 26.0262 | 25.58657 | 26.04379 | 38.21779 | 38.04947
872.1796875 | 4.801742 | 987.5926 | 3.322333 |  | 26.90672 | 26.07036 | 25.59095 | 26.01344 | 38.21717 | 38.02587
872.2793 | 4.800097 | 985.2403 | 3.322372 |  | 26.93728 | 26.04805 | 25.56934 | 25.97826 | 38.24932 | 38.0469
872.3789 | 4.801887 | 977.7832 | 3.322328 |  | 26.89799 | 26.03859 | 25.5982 | 25.99833 | 38.21021 | 38.04941
872.4785 | 4.800942 | 977.3277 | 3.32235 |  | 26.88979 | 26.02757 | 25.60657 | 26.00734 | 38.19584 | 38.06612
872.578125 | 4.800679 | 979.7172 | 3.322404 |  | 26.90233 | 26.07901 | 25.57293 | 26.01351 | 38.22355 | 38.03294
872.6777 | 4.801114 | 980.2706 | 3.322333 |  | 26.90258 | 26.04226 | 25.6169 | 26.02714 | 38.24933 | 38.05593
872.7773 | 4.801978 | 982.8139 | 3.322382 |  | 26.9034 | 26.044 | 25.57401 | 26.02744 | 38.21003 | 38.05946
872.877 | 4.801751 | 981.8877 | 3.322446 |  | 26.93331 | 26.04202 | 25.60172 | 26.0232 | 38.22572 | 38.04766
872.9765625 | 4.801042 | 979.7215 | 3.322333 |  | 26.89148 | 26.06712 | 25.60094 | 25.98593 | 38.22924 | 38.04911
873.0762 | 4.801387 | 982.669 | 3.322375 |  | 26.89597 | 26.02247 | 25.58828 | 26.0227 | 38.20041 | 38.06477
873.1758 | 4.80136 | 978.8703 | 3.322334 |  | 26.91182 | 26.02843 | 25.58779 | 26.02907 | 38.21245 | 38.04446
873.2754 | 4.800724 | 976.5328 | 3.322358 |  | 26.92595 | 26.02081 | 25.58502 | 26.0091 | 38.22641 | 38.06173
873.375 | 4.800788 | 980.1084 | 3.322376 |  | 26.92481 | 26.0465 | 25.59373 | 26.02703 | 38.21561 | 38.0697
873.4746 | 4.801569 | 981.7581 | 3.322331 |  | 26.91684 | 26.03665 | 25.61105 | 26.01359 | 38.20245 | 38.02631
873.5742 | 4.801114 | 972.5543 | 3.322332 |  | 26.9153 | 26.02548 | 25.55901 | 26.01207 | 38.20104 | 38.0821
873.6738 | 4.801297 | 981.5491 | 3.322346 |  | 26.92315 | 26.03554 | 25.61437 | 26.00086 | 38.19901 | 38.05364
873.7734375 | 4.80146 | 979.6495 | 3.322337 |  | 26.91051 | 26.06626 | 25.60147 | 26.02412 | 38.21349 | 38.08472
873.873 | 4.800742 | 974.2893 | 3.322346 |  | 26.91763 | 26.0473 | 25.60834 | 26.01229 | 38.22147 | 38.07878
873.9727 | 4.801496 | 980.6983 | 3.322338 |  | 26.90749 | 26.04382 | 25.60217 | 25.99077 | 38.24478 | 38.04894
874.0723 | 4.80196 | 979.0133 | 3.322316 |  | 26.90243 | 26.0386 | 25.5754 | 26.02276 | 38.22619 | 38.07569
874.171875 | 4.801451 | 979.9762 | 3.322308 |  | 26.89276 | 26.04193 | 25.57714 | 25.98032 | 38.22697 | 38.05075
874.2715 | 4.801133 | 983.1158 | 3.322319 |  | 26.87877 | 26.04885 | 25.57022 | 26.00725 | 38.25184 | 38.04081
874.3711 | 4.801305 | 978.0033 | 3.322345 |  | 26.88655 | 26.03461 | 25.56391 | 26.05123 | 38.26749 | 38.0562
874.4707 | 4.800988 | 977.5135 | 3.322257 |  | 26.90603 | 26.03332 | 25.57547 | 26.01656 | 38.24606 | 38.01723
874.5703125 | 4.801859 | 983.0401 | 3.322328 |  | 26.91015 | 26.03636 | 25.5555 | 26.0122 | 38.26202 | 38.05044
874.6699 | 4.801197 | 982.137 | 3.322316 |  | 26.88196 | 26.04236 | 25.58232 | 26.03715 | 38.28175 | 38.0369
874.7695 | 4.801233 | 978.667 | 3.322362 |  | 26.87667 | 26.03063 | 25.57127 | 26.04803 | 38.26308 | 38.06431
874.8691 | 4.801269 | 979.4453 | 3.322326 |  | 26.88027 | 26.04268 | 25.60049 | 26.02271 | 38.25872 | 38.01996
874.96875 | 4.801387 | 980.4302 | 3.32233 |  | 26.88112 | 26.02939 | 25.58795 | 26.03102 | 38.26805 | 38.02913
875.0684 | 4.80185 | 978.0974 | 3.322308 |  | 26.90019 | 26.03808 | 25.56286 | 26.02066 | 38.26513 | 38.0615
875.168 | 4.800824 | 974.2009 | 3.322336 |  | 26.88324 | 26.00446 | 25.57749 | 26.02094 | 38.26593 | 38.05039
875.2676 | 4.801297 | 977.5335 | 3.32232 |  | 26.89835 | 26.04517 | 25.57788 | 26.0146 | 38.30413 | 38.03958
875.3671875 | 4.800561 | 979.5942 | 3.322361 |  | 26.89647 | 26.01726 | 25.56674 | 26.02603 | 38.26066 | 38.03931
875.4668 | 4.800906 | 983.7037 | 3.32233 |  | 26.87445 | 26.05821 | 25.57845 | 26.02794 | 38.29706 | 38.02404
875.5664 | 4.801587 | 984.3314 | 3.32231 |  | 26.88725 | 26.01907 | 25.582 | 26.01066 | 38.29172 | 38.03136
875.666 | 4.80106 | 981.3153 | 3.322357 |  | 26.90307 | 26.033 | 25.58692 | 26.00355 | 38.28014 | 38.02086
875.765625 | 4.802151 | 983.0588 | 3.322291 |  | 26.88592 | 26.07712 | 25.55117 | 26.03778 | 38.29213 | 38.04253
875.8652 | 4.802232 | 987.105 | 3.322366 |  | 26.89483 | 26.03095 | 25.56712 | 26.0429 | 38.29838 | 38.00117
875.9648 | 4.801324 | 980.7453 | 3.322327 |  | 26.8973 | 26.01974 | 25.57884 | 26.02521 | 38.29739 | 38.00969
876.0645 | 4.801161 | 978.6139 | 3.322336 |  | 26.87846 | 26.03883 | 25.5741 | 26.03171 | 38.27159 | 37.9935
876.1640625 | 4.801724 | 982.2286 | 3.322312 |  | 26.88663 | 26.02783 | 25.57615 | 26.0206 | 38.2874 | 37.98931
876.2637 | 4.800842 | 983.088 | 3.322324 |  | 26.90189 | 26.03996 | 25.57127 | 26.05612 | 38.28288 | 37.9999
876.3633 | 4.800979 | 980.3036 | 3.322298 |  | 26.89863 | 26.02992 | 25.58381 | 26.0094 | 38.28665 | 38.01959
876.4629 | 4.800742 | 977.5381 | 3.322304 |  | 26.88292 | 26.04091 | 25.57127 | 26.03826 | 38.30511 | 37.99909
876.5625 | 4.800879 | 976.5874 | 3.322325 |  | 26.90518 | 25.99911 | 25.57243 | 26.03911 | 38.30365 | 38.0201
876.6621 | 4.801415 | 983.1372 | 3.32232 |  | 26.91115 | 26.02986 | 25.6 | 26.02857 | 38.31863 | 38.0253
876.7617 | 4.801351 | 982.7934 | 3.322287 |  | 26.88827 | 26.04102 | 25.58417 | 26.04578 | 38.32521 | 37.99502
876.8613 | 4.800806 | 982.9507 | 3.322362 |  | 26.89744 | 26.03429 | 25.56323 | 26.03113 | 38.33255 | 38.01273
876.9609375 | 4.801587 | 976.592 | 3.322317 |  | 26.92155 | 26.04913 | 25.59198 | 26.0052 | 38.31561 | 38.0013
877.0605 | 4.801278 | 983.9377 | 3.322317 |  | 26.88631 | 26.06833 | 25.58274 | 26.04152 | 38.34122 | 38.00242
877.1602 | 4.801097 | 984.037 | 3.322305 |  | 26.90732 | 26.03058 | 25.60128 | 26.02144 | 38.36374 | 38.03299
877.2598 | 4.801351 | 981.6155 | 3.322334 |  | 26.91941 | 26.05425 | 25.58447 | 26.02629 | 38.3625 | 38.02343
877.359375 | 4.800769 | 977.1999 | 3.322266 |  | 26.90318 | 26.03537 | 25.60923 | 25.99708 | 38.36921 | 38.0151
877.459 | 4.800915 | 977.3756 | 3.322274 |  | 26.93014 | 26.02822 | 25.56284 | 26.02255 | 38.36288 | 38.01525
877.5586 | 4.802096 | 983.1566 | 3.322288 |  | 26.90433 | 26.06589 | 25.57775 | 26.02609 | 38.37928 | 38.03312
877.6582 | 4.80165 | 981.2738 | 3.322306 |  | 26.92778 | 26.04911 | 25.54868 | 26.03253 | 38.37555 | 38.02681
877.7578125 | 4.800279 | 980.3538 | 3.322286 |  | 26.91026 | 26.05283 | 25.59915 | 26.00554 | 38.38468 | 38.03819
877.8574 | 4.801705 | 981.1294 | 3.322256 |  | 26.89045 | 26.0337 | 25.5821 | 26.03205 | 38.41234 | 38.03973
877.957 | 4.800906 | 979.6424 | 3.322275 |  | 26.90545 | 26.04173 | 25.55107 | 26.01427 | 38.41856 | 38.05618
878.0566 | 4.800715 | 982.9673 | 3.322319 |  | 26.91994 | 26.02349 | 25.56018 | 26.03267 | 38.41285 | 38.04365
878.15625 | 4.801079 | 977.3348 | 3.322271 |  | 26.91177 | 26.05265 | 25.62214 | 26.04034 | 38.40136 | 38.04416
878.2559 | 4.80087 | 983.0909 | 3.32227 |  | 26.89886 | 26.05025 | 25.6177 | 26.04366 | 38.41741 | 38.05309
878.3555 | 4.800379 | 979.1115 | 3.322315 |  | 26.91902 | 26.07861 | 25.59947 | 25.99564 | 38.43128 | 38.05523
878.4551 | 4.801814 | 980.0343 | 3.322281 |  | 26.88912 | 26.04126 | 25.58499 | 26.03612 | 38.39671 | 38.07207
878.5546875 | 4.801297 | 984.6203 | 3.322277 |  | 26.88491 | 26.03296 | 25.57342 | 26.04245 | 38.43757 | 38.04396
878.6543 | 4.80087 | 983.4373 | 3.322262 |  | 26.88564 | 26.06106 | 25.6066 | 26.01776 | 38.41857 | 38.09085
878.7539 | 4.800488 | 979.7317 | 3.322267 |  | 26.88746 | 26.06054 | 25.61587 | 26.05137 | 38.40022 | 38.05041
878.8535 | 4.801133 | 982.0357 | 3.322269 |  | 26.90882 | 26.05015 | 25.59879 | 26.01341 | 38.41131 | 38.05945
878.953125 | 4.800715 | 982.7102 | 3.322247 |  | 26.87766 | 26.03909 | 25.60671 | 26.05489 | 38.40799 | 38.05048
879.0527 | 4.800961 | 981.0371 | 3.322249 |  | 26.88534 | 26.02702 | 25.60849 | 26.0472 | 38.40536 | 38.07717
879.1523 | 4.801432 | 985.8186 | 3.322269 |  | 26.8819 | 26.05661 | 25.60983 | 25.99354 | 38.37075 | 38.06524
879.252 | 4.800769 | 981.9198 | 3.322253 |  | 26.92614 | 26.04904 | 25.62013 | 26.04316 | 38.37094 | 38.13024
879.3515625 | 4.800942 | 974.8827 | 3.322248 |  | 26.92486 | 26.06066 | 25.59904 | 26.04326 | 38.41166 | 38.11346
879.4512 | 4.80235 | 979.7687 | 3.32224 |  | 26.93534 | 26.07305 | 25.6617 | 26.04778 | 38.40937 | 38.11996
879.5508 | 4.801006 | 978.2756 | 3.322279 |  | 26.91492 | 26.06396 | 25.61435 | 26.02401 | 38.40871 | 38.10747
879.6504 | 4.80156 | 979.2984 | 3.322283 |  | 26.93345 | 26.04869 | 25.647 | 26.06533 | 38.40585 | 38.10114
879.75 | 4.80057 | 980.1159 | 3.322248 |  | 26.93763 | 26.08273 | 25.64196 | 26.04452 | 38.41045 | 38.11567
879.8496 | 4.801432 | 978.1892 | 3.322211 |  | 26.89945 | 26.08245 | 25.64013 | 26.03383 | 38.42987 | 38.11006
879.9492 | 4.80017 | 983.1128 | 3.32221 |  | 26.95489 | 26.03964 | 25.63823 | 26.06077 | 38.44552 | 38.09362
880.0488 | 4.800842 | 979.99 | 3.322199 |  | 26.92531 | 26.03287 | 25.65722 | 26.0508 | 38.45567 | 38.05445
880.1484375 | 4.800961 | 988.0071 | 3.322233 |  | 26.93327 | 26.05531 | 25.62689 | 26.07937 | 38.44725 | 38.04422
880.248 | 4.800597 | 976.5013 | 3.322176 |  | 26.93287 | 26.09856 | 25.64932 | 26.06006 | 38.46398 | 38.04785
880.3477 | 4.800188 | 983.6626 | 3.322182 |  | 26.94965 | 26.04479 | 25.63116 | 26.06903 | 38.45689 | 38.04519
880.4473 | 4.801015 | 980.8683 | 3.322169 |  | 26.93454 | 26.03185 | 25.64047 | 26.06209 | 38.45005 | 38.02088
880.546875 | 4.801233 | 977.2742 | 3.322215 |  | 26.92971 | 26.06537 | 25.65579 | 26.0603 | 38.49069 | 38.01497
880.6465 | 4.800961 | 979.0892 | 3.322197 |  | 26.93529 | 26.07441 | 25.61068 | 26.06595 | 38.48383 | 37.95659
880.7461 | 4.801114 | 979.2237 | 3.322237 |  | 26.93615 | 26.04695 | 25.61769 | 26.06395 | 38.48788 | 37.97016
880.8457 | 4.800561 | 978.4786 | 3.322185 |  | 26.92853 | 26.07439 | 25.65163 | 26.06721 | 38.49276 | 37.97022
880.9453125 | 4.801015 | 976.5935 | 3.322232 |  | 26.93944 | 26.09633 | 25.61913 | 26.08273 | 38.51958 | 37.95019
881.0449 | 4.800733 | 972.1043 | 3.322239 |  | 26.96131 | 26.07067 | 25.61534 | 26.08552 | 38.47152 | 37.92726
881.1445 | 4.80106 | 977.8666 | 3.322203 |  | 26.94501 | 26.04718 | 25.64503 | 26.05627 | 38.50589 | 37.90726
881.2441 | 4.800107 | 979.8384 | 3.32222 |  | 26.95026 | 26.06111 | 25.65099 | 26.06106 | 38.47537 | 37.90952
881.34375 | 4.801387 | 976.7232 | 3.322246 |  | 26.96922 | 26.07608 | 25.66358 | 26.04418 | 38.5034 | 37.9105
881.4434 | 4.801069 | 977.4674 | 3.322232 |  | 26.96605 | 26.06879 | 25.6223 | 26.043 | 38.46664 | 37.95818
881.543 | 4.801697 | 976.507 | 3.322187 |  | 26.95678 | 26.07954 | 25.62051 | 26.05347 | 38.48171 | 37.92458
881.6426 | 4.800933 | 975.5156 | 3.322195 |  | 26.93858 | 26.06729 | 25.67087 | 26.05889 | 38.47873 | 37.94441
881.7421875 | 4.800561 | 975.2942 | 3.322224 |  | 26.96279 | 26.07732 | 25.65955 | 26.02855 | 38.51966 | 37.9035
881.8418 | 4.800615 | 979.6996 | 3.322212 |  | 26.96774 | 26.09258 | 25.66618 | 26.06239 | 38.5018 | 37.8901
881.9414 | 4.801742 | 978.2177 | 3.322207 |  | 26.96075 | 26.06629 | 25.64161 | 26.06306 | 38.50728 | 37.8938
882.041 | 4.800906 | 968.985 | 3.322207 |  | 26.94836 | 26.08607 | 25.686 | 26.06031 | 38.51181 | 37.89433
882.140625 | 4.800951 | 973.226 | 3.322208 |  | 26.97242 | 26.07287 | 25.65198 | 26.05361 | 38.49411 | 37.89631
882.2402 | 4.801097 | 976.5601 | 3.322189 |  | 26.95427 | 26.07875 | 25.64797 | 26.06181 | 38.53196 | 37.90841
882.3398 | 4.800888 | 971.9242 | 3.322195 |  | 26.95806 | 26.08521 | 25.6617 | 26.03042 | 38.523 | 37.90542
882.4395 | 4.801133 | 980.1562 | 3.322186 |  | 26.94555 | 26.05471 | 25.65948 | 26.06396 | 38.52284 | 37.8828
882.5390625 | 4.801923 | 978.1106 | 3.322178 |  | 26.95201 | 26.09932 | 25.62824 | 26.03624 | 38.49139 | 37.91418
882.6387 | 4.801006 | 975.6452 | 3.322172 |  | 26.93356 | 26.08068 | 25.61993 | 26.05421 | 38.51316 | 37.90914
882.7383 | 4.801097 | 978.8293 | 3.322204 |  | 26.95212 | 26.05437 | 25.61868 | 26.05567 | 38.50626 | 37.91944
882.8379 | 4.800543 | 978.0732 | 3.322205 |  | 26.95074 | 26.08274 | 25.67138 | 26.0704 | 38.52916 | 37.93888
882.9375 | 4.801097 | 974.9602 | 3.322223 |  | 26.97555 | 26.08292 | 25.60611 | 26.0439 | 38.4986 | 37.9177
883.0371 | 4.800361 | 974.2408 | 3.322188 |  | 26.97641 | 26.0742 | 25.65758 | 26.02171 | 38.51456 | 37.87865
883.1367 | 4.801188 | 971.845 | 3.322167 |  | 26.96282 | 26.04589 | 25.63545 | 26.02698 | 38.49979 | 37.90527
883.2363 | 4.80017 | 973.3119 | 3.322222 |  | 26.95709 | 26.10606 | 25.64037 | 26.0566 | 38.55898 | 37.90594
883.3359375 | 4.800578 | 973.5199 | 3.322201 |  | 26.9664 | 26.10959 | 25.61097 | 26.0408 | 38.50987 | 37.90268
883.4355 | 4.800951 | 971.7427 | 3.322194 |  | 26.97301 | 26.07039 | 25.63906 | 26.02326 | 38.52916 | 37.90667
883.5352 | 4.800415 | 976.5314 | 3.3222 |  | 26.9714 | 26.06036 | 25.6529 | 26.05827 | 38.52759 | 37.91086
883.6348 | 4.801451 | 976.5275 | 3.322187 |  | 26.95794 | 26.07772 | 25.6614 | 26.0344 | 38.52611 | 37.94172
883.734375 | 4.801087 | 971.7333 | 3.322202 |  | 26.97019 | 26.10847 | 25.64712 | 26.02405 | 38.53241 | 37.87455
883.834 | 4.801197 | 975.2295 | 3.322143 |  | 26.97911 | 26.10272 | 25.63907 | 26.04014 | 38.54953 | 37.90691
883.9336 | 4.800933 | 973.7972 | 3.322179 |  | 26.94405 | 26.07942 | 25.65994 | 26.02246 | 38.52825 | 37.88779
884.0332 | 4.801415 | 972.5599 | 3.322225 |  | 26.96756 | 26.09267 | 25.64291 | 25.9946 | 38.52472 | 37.88626
884.1328125 | 4.801114 | 969.1217 | 3.322204 |  | 26.94431 | 26.08076 | 25.67801 | 26.03051 | 38.50725 | 37.84904
884.2324 | 4.800643 | 975.6387 | 3.322204 |  | 26.93006 | 26.11043 | 25.66023 | 26.02672 | 38.51821 | 37.85176
884.332 | 4.800479 | 972.4351 | 3.322187 |  | 26.95724 | 26.07861 | 25.65026 | 26.01333 | 38.50972 | 37.83451
884.4316 | 4.800633 | 968.7628 | 3.322207 |  | 26.93043 | 26.10195 | 25.62945 | 26.04965 | 38.52451 | 37.84177
884.53125 | 4.79988 | 970.3819 | 3.3222 |  | 26.94997 | 26.0918 | 25.62335 | 26.03518 | 38.50519 | 37.80421
884.6309 | 4.799789 | 970.3664 | 3.322189 |  | 26.94585 | 26.07569 | 25.61228 | 26.03559 | 38.49832 | 37.8556
884.7305 | 4.800961 | 973.2448 | 3.322183 |  | 26.95552 | 26.08202 | 25.62403 | 26.02122 | 38.50162 | 37.84085
884.8301 | 4.800288 | 966.6217 | 3.322166 |  | 26.91384 | 26.08497 | 25.6482 | 26.01768 | 38.49534 | 37.79758
884.9296875 | 4.800261 | 972.0284 | 3.322185 |  | 26.95899 | 26.06808 | 25.63032 | 26.02614 | 38.51126 | 37.82049
885.0293 | 4.799516 | 972.7222 | 3.322258 |  | 26.94521 | 26.07373 | 25.60696 | 26.03736 | 38.49031 | 37.82782
885.1289 | 4.800461 | 971.4629 | 3.322167 |  | 26.92798 | 26.07366 | 25.63806 | 26.03985 | 38.49874 | 37.78904
885.2285 | 4.79997 | 969.6465 | 3.32218 |  | 26.93847 | 26.10712 | 25.62577 | 26.03253 | 38.48543 | 37.79129
885.328125 | 4.800352 | 973.7557 | 3.322153 |  | 26.93143 | 26.07444 | 25.62901 | 25.9739 | 38.48889 | 37.7944
885.4277 | 4.800388 | 970.5699 | 3.322193 |  | 26.91887 | 26.11352 | 25.59971 | 25.97696 | 38.53812 | 37.79699
885.5273 | 4.799807 | 977.5423 | 3.322177 |  | 26.92278 | 26.08483 | 25.63684 | 26.034 | 38.50508 | 37.81067
885.627 | 4.800961 | 973.5686 | 3.322225 |  | 26.91674 | 26.10468 | 25.60059 | 25.99401 | 38.50494 | 37.80427
885.7265625 | 4.800343 | 971.4489 | 3.322158 |  | 26.92385 | 26.09701 | 25.59578 | 26.00714 | 38.53503 | 37.79937
885.8262 | 4.799952 | 975.8086 | 3.32215 |  | 26.92548 | 26.07749 | 25.6099 | 26.03018 | 38.50531 | 37.77022
885.9258 | 4.80097 | 977.0205 | 3.322196 |  | 26.91973 | 26.08739 | 25.61199 | 26.01315 | 38.50159 | 37.75272
886.0254 | 4.801269 | 973.4028 | 3.322175 |  | 26.91712 | 26.08181 | 25.62769 | 26.01007 | 38.51439 | 37.77411
886.125 | 4.800506 | 970.2739 | 3.322176 |  | 26.92594 | 26.06345 | 25.62732 | 25.97693 | 38.48967 | 37.77913
886.2246 | 4.79928 | 976.4808 | 3.322185 |  | 26.92461 | 26.07493 | 25.60499 | 26.01816 | 38.49659 | 37.81014
886.3242 | 4.800297 | 972.2724 | 3.322177 |  | 26.90429 | 26.09737 | 25.63262 | 25.98552 | 38.50325 | 37.76817
886.4238 | 4.800425 | 973.0054 | 3.322165 |  | 26.92094 | 26.07017 | 25.61009 | 25.98421 | 38.51755 | 37.80289
886.5234375 | 4.800343 | 972.5526 | 3.322171 |  | 26.92983 | 26.10847 | 25.63034 | 25.99761 | 38.49121 | 37.82425
886.623 | 4.800906 | 979.4668 | 3.322127 |  | 26.91951 | 26.11422 | 25.60169 | 25.98412 | 38.50092 | 37.84571
886.7227 | 4.799698 | 969.8996 | 3.32215 |  | 26.90436 | 26.08501 | 25.65798 | 25.99112 | 38.51454 | 37.79984
886.8223 | 4.800578 | 968.9091 | 3.322145 |  | 26.92459 | 26.09711 | 25.61742 | 25.96966 | 38.50386 | 37.83085
886.921875 | 4.800125 | 970.414 | 3.322235 |  | 26.92459 | 26.08407 | 25.61254 | 25.97804 | 38.51439 | 37.84163
887.0215 | 4.799988 | 967.8651 | 3.322174 |  | 26.90434 | 26.08175 | 25.60796 | 25.98695 | 38.46693 | 37.82002
887.1211 | 4.800652 | 970.7557 | 3.322192 |  | 26.91561 | 26.107 | 25.61002 | 25.98044 | 38.40847 | 37.82307
887.2207 | 4.800797 | 967.4413 | 3.322164 |  | 26.90474 | 26.08815 | 25.6155 | 25.98183 | 38.44131 | 37.8466
887.3203125 | 4.799943 | 972.1327 | 3.322151 |  | 26.91089 | 26.09534 | 25.59549 | 25.96775 | 38.44472 | 37.84086
887.4199 | 4.800897 | 963.9828 | 3.322165 |  | 26.93464 | 26.07976 | 25.60222 | 25.96562 | 38.38848 | 37.82862
887.5195 | 4.799925 | 965.7785 | 3.322193 |  | 26.89552 | 26.0814 | 25.61057 | 25.96379 | 38.42105 | 37.82632
887.6191 | 4.799825 | 964.0069 | 3.322176 |  | 26.92601 | 26.09546 | 25.61949 | 25.97846 | 38.38577 | 37.82727
887.71875 | 4.800097 | 964.6697 | 3.322176 |  | 26.90969 | 26.08525 | 25.62365 | 25.97673 | 38.41355 | 37.84654
887.8184 | 4.801378 | 969.1096 | 3.322147 |  | 26.93183 | 26.09824 | 25.60566 | 25.92655 | 38.41371 | 37.84537
887.918 | 4.80017 | 967.3192 | 3.322138 |  | 26.92569 | 26.08529 | 25.61635 | 25.95911 | 38.42796 | 37.8223
888.0176 | 4.800406 | 969.3641 | 3.322097 |  | 26.91338 | 26.07132 | 25.61389 | 25.94384 | 38.40393 | 37.87984
888.1171875 | 4.800979 | 967.1016 | 3.322124 |  | 26.91644 | 26.09361 | 25.61231 | 25.94967 | 38.40998 | 37.83306
888.2168 | 4.800361 | 967.8888 | 3.322129 |  | 26.90544 | 26.0913 | 25.63752 | 25.94896 | 38.4109 | 37.85812
888.3164 | 4.801297 | 965.537 | 3.322144 |  | 26.92951 | 26.08509 | 25.63705 | 25.96003 | 38.40237 | 37.82537
888.416 | 4.800751 | 961.8301 | 3.322117 |  | 26.91853 | 26.09827 | 25.6115 | 25.94825 | 38.4282 | 37.81821
888.515625 | 4.800633 | 964.9176 | 3.322162 |  | 26.93337 | 26.0946 | 25.61543 | 25.96275 | 38.41768 | 37.82125
888.6152 | 4.800343 | 961.4162 | 3.322153 |  | 26.93608 | 26.07159 | 25.63608 | 25.91995 | 38.4074 | 37.82408
888.7148 | 4.799389 | 963.6184 | 3.322166 |  | 26.90068 | 26.0928 | 25.60378 | 25.98536 | 38.4226 | 37.83644
888.8145 | 4.799716 | 962.6398 | 3.322164 |  | 26.92328 | 26.07441 | 25.62394 | 25.94609 | 38.43427 | 37.8294
888.9140625 | 4.800042 | 963.2188 | 3.322142 |  | 26.90864 | 26.0907 | 25.62893 | 25.94812 | 38.43157 | 37.82355
889.0137 | 4.800034 | 963.2762 | 3.322141 |  | 26.92762 | 26.0761 | 25.61802 | 25.95542 | 38.45879 | 37.75906
889.1133 | 4.799934 | 966.5618 | 3.322128 |  | 26.91095 | 26.07266 | 25.62709 | 25.95484 | 38.46138 | 37.78015
889.2129 | 4.79958 | 964.0691 | 3.32214 |  | 26.9351 | 26.0867 | 25.62867 | 25.92618 | 38.42974 | 37.79137
889.3125 | 4.799798 | 963.6836 | 3.322178 |  | 26.93659 | 26.0915 | 25.64447 | 25.92971 | 38.46527 | 37.76527
889.4121 | 4.800561 | 967.3556 | 3.322078 |  | 26.90957 | 26.1016 | 25.65878 | 25.96019 | 38.46736 | 37.75616
889.5117 | 4.800443 | 967.5919 | 3.322184 |  | 26.94146 | 26.10712 | 25.5926 | 25.92603 | 38.44175 | 37.75885
889.6113 | 4.799925 | 964.3754 | 3.322173 |  | 26.95177 | 26.08419 | 25.63511 | 25.93217 | 38.464 | 37.75101
889.7109375 | 4.800679 | 965.8019 | 3.322161 |  | 26.91018 | 26.06295 | 25.65904 | 25.94674 | 38.47904 | 37.75087
889.8105 | 4.800042 | 962.4944 | 3.32213 |  | 26.93408 | 26.10156 | 25.64861 | 25.90578 | 38.45425 | 37.74283
889.9102 | 4.800461 | 969.3145 | 3.322122 |  | 26.94048 | 26.07502 | 25.64411 | 25.88874 | 38.46914 | 37.75646
890.0098 | 4.800097 | 968.5545 | 3.322125 |  | 26.94291 | 26.06889 | 25.64525 | 25.8965 | 38.49591 | 37.75928
890.109375 | 4.799934 | 967.9225 | 3.322169 |  | 26.91163 | 26.06552 | 25.62776 | 25.90101 | 38.4927 | 37.7254
890.209 | 4.801605 | 966.3702 | 3.322119 |  | 26.95794 | 26.10122 | 25.65898 | 25.94604 | 38.50258 | 37.71893
890.3086 | 4.800515 | 970.6223 | 3.322139 |  | 26.93274 | 26.10945 | 25.6641 | 25.94413 | 38.46665 | 37.7351
890.4082 | 4.799307 | 961.8357 | 3.322127 |  | 26.94645 | 26.07683 | 25.66778 | 25.90205 | 38.49149 | 37.73888
890.5078125 | 4.80037 | 960.6889 | 3.322156 |  | 26.97655 | 26.10073 | 25.63829 | 25.93302 | 38.48402 | 37.73074
890.6074 | 4.800551 | 960.3978 | 3.322161 |  | 26.96937 | 26.07929 | 25.61845 | 25.9408 | 38.47773 | 37.7228
890.707 | 4.799525 | 963.2215 | 3.322135 |  | 26.97717 | 26.07913 | 25.66259 | 25.9227 | 38.50117 | 37.69601
890.8066 | 4.800615 | 959.3098 | 3.322146 |  | 26.95988 | 26.0918 | 25.66304 | 25.92671 | 38.49806 | 37.72675
890.90625 | 4.800134 | 963.5421 | 3.322115 |  | 26.9595 | 26.06954 | 25.64679 | 25.95279 | 38.50415 | 37.73578
891.0059 | 4.80037 | 963.1926 | 3.322119 |  | 26.96459 | 26.097 | 25.63648 | 25.9107 | 38.52274 | 37.74164
891.1055 | 4.799861 | 959.2282 | 3.322118 |  | 26.98647 | 26.046 | 25.6528 | 25.91247 | 38.50263 | 37.75534
891.2051 | 4.799925 | 956.0616 | 3.32205 |  | 26.94419 | 26.09344 | 25.67901 | 25.95579 | 38.50813 | 37.72647
891.3046875 | 4.79997 | 964.5795 | 3.322098 |  | 26.98825 | 26.05868 | 25.65601 | 25.94003 | 38.51204 | 37.73584
891.4043 | 4.79988 | 965.8017 | 3.32212 |  | 26.9628 | 26.09939 | 25.68416 | 25.93258 | 38.51017 | 37.73022
891.5039 | 4.800297 | 961.5641 | 3.322139 |  | 26.99359 | 26.10235 | 25.68966 | 25.93494 | 38.51728 | 37.71994
891.6035 | 4.799561 | 960.4461 | 3.322119 |  | 26.98069 | 26.09615 | 25.66508 | 25.97856 | 38.5111 | 37.74043
891.703125 | 4.800279 | 957.9334 | 3.322067 |  | 26.97433 | 26.087 | 25.66876 | 25.96 | 38.51227 | 37.76277
891.8027 | 4.800143 | 961.4657 | 3.322102 |  | 26.98043 | 26.12928 | 25.66696 | 25.96424 | 38.52109 | 37.7631
891.9023 | 4.800025 | 965.4479 | 3.322113 |  | 26.95828 | 26.07545 | 25.67183 | 25.95689 | 38.51538 | 37.78918
892.002 | 4.800506 | 960.8651 | 3.322081 |  | 26.97632 | 26.10115 | 25.66483 | 25.98371 | 38.5111 | 37.7702
892.1015625 | 4.79967 | 963.1914 | 3.322115 |  | 26.96531 | 26.1085 | 25.68312 | 25.93551 | 38.54722 | 37.76606
892.2012 | 4.800761 | 959.9608 | 3.322143 |  | 26.96037 | 26.10777 | 25.63567 | 25.97365 | 38.53003 | 37.79577
892.3008 | 4.800007 | 959.0744 | 3.322081 |  | 26.94391 | 26.08443 | 25.67694 | 25.96487 | 38.51269 | 37.76064
892.4004 | 4.79997 | 959.6128 | 3.322113 |  | 26.97926 | 26.09358 | 25.69448 | 25.97454 | 38.51178 | 37.77849
892.5 | 4.800015 | 956.7203 | 3.322084 |  | 26.98017 | 26.08948 | 25.65026 | 25.96946 | 38.52761 | 37.78017
892.5996 | 4.799907 | 959.4829 | 3.322074 |  | 26.94639 | 26.0986 | 25.6497 | 25.97375 | 38.53846 | 37.79857
892.6992 | 4.800578 | 959.5694 | 3.322084 |  | 26.98408 | 26.06813 | 25.70851 | 25.98337 | 38.51582 | 37.78745
892.7988 | 4.800443 | 962.8847 | 3.322066 |  | 26.95421 | 26.07978 | 25.6982 | 25.9713 | 38.57266 | 37.80927
892.8984375 | 4.800261 | 958.1047 | 3.322123 |  | 26.98384 | 26.10461 | 25.6644 | 25.94375 | 38.53731 | 37.80396
892.998 | 4.799725 | 954.4201 | 3.322051 |  | 26.95936 | 26.08499 | 25.68849 | 26.00188 | 38.51944 | 37.79934
893.0977 | 4.800252 | 957.9251 | 3.322021 |  | 26.98029 | 26.08785 | 25.70119 | 25.98678 | 38.5304 | 37.79083
893.1973 | 4.800625 | 950.9532 | 3.322087 |  | 26.98841 | 26.11292 | 25.69642 | 25.98641 | 38.54591 | 37.81833
893.296875 | 4.80007 | 953.5992 | 3.322077 |  | 26.98669 | 26.11061 | 25.67967 | 25.97218 | 38.57352 | 37.78767
893.3965 | 4.800107 | 960.2682 | 3.322079 |  | 26.98273 | 26.09788 | 25.67243 | 25.94895 | 38.54686 | 37.82953
893.4961 | 4.800079 | 955.2707 | 3.32205 |  | 26.9729 | 26.09398 | 25.68588 | 25.96946 | 38.52667 | 37.8235
893.5957 | 4.800388 | 959.2838 | 3.322103 |  | 26.98115 | 26.09398 | 25.6912 | 25.9677 | 38.54351 | 37.81183
893.6953125 | 4.79948 | 960.0702 | 3.322046 |  | 26.99175 | 26.12829 | 25.67106 | 25.96815 | 38.52425 | 37.7966
893.7949 | 4.799916 | 960.7354 | 3.322083 |  | 26.98974 | 26.10653 | 25.66784 | 26.00088 | 38.50167 | 37.76366
893.8945 | 4.80057 | 964.7073 | 3.322079 |  | 26.96546 | 26.11428 | 25.70457 | 25.9711 | 38.5181 | 37.78395
893.9941 | 4.799507 | 965.8791 | 3.322092 |  | 26.98598 | 26.11681 | 25.70156 | 25.9827 | 38.50269 | 37.76301
894.09375 | 4.800551 | 961.368 | 3.322083 |  | 26.94794 | 26.122 | 25.69798 | 25.99794 | 38.53263 | 37.8124
894.1934 | 4.799661 | 965.6251 | 3.322081 |  | 27.00461 | 26.11267 | 25.68632 | 25.99153 | 38.54546 | 37.79283
894.293 | 4.80037 | 966.9489 | 3.322079 |  | 26.9909 | 26.08328 | 25.71314 | 25.96745 | 38.52501 | 37.83312
894.3926 | 4.800134 | 958.026 | 3.322091 |  | 27.0086 | 26.1159 | 25.70088 | 26.0018 | 38.50698 | 37.8304
894.4921875 | 4.800769 | 962.3218 | 3.322057 |  | 26.98399 | 26.12811 | 25.69874 | 25.99735 | 38.54414 | 37.8174
894.5918 | 4.800352 | 958.7598 | 3.322071 |  | 26.99762 | 26.09521 | 25.6992 | 25.97584 | 38.54654 | 37.8338
894.6914 | 4.799362 | 959.8045 | 3.322062 |  | 27.01542 | 26.15844 | 25.70877 | 26.01755 | 38.53494 | 37.8283
894.791 | 4.799771 | 962.4986 | 3.322095 |  | 26.99499 | 26.16675 | 25.69919 | 25.99684 | 38.54833 | 37.84274
894.890625 | 4.799053 | 958.9355 | 3.322092 |  | 27.01237 | 26.1609 | 25.6742 | 26.03468 | 38.52531 | 37.8292
894.9902 | 4.800034 | 956.5644 | 3.32206 |  | 26.99075 | 26.14471 | 25.69925 | 25.99694 | 38.54739 | 37.85849
895.0898 | 4.799543 | 958.716 | 3.322097 |  | 27.01956 | 26.13547 | 25.71283 | 26.01549 | 38.52547 | 37.87118
895.1895 | 4.79997 | 961.8517 | 3.32206 |  | 26.99102 | 26.14524 | 25.68364 | 25.9995 | 38.56752 | 37.87146
895.2890625 | 4.798671 | 956.5974 | 3.322063 |  | 26.9937 | 26.16135 | 25.68656 | 26.01608 | 38.52575 | 37.8709
895.3887 | 4.799834 | 957.7331 | 3.32208 |  | 26.9977 | 26.12845 | 25.70181 | 25.9995 | 38.53402 | 37.85009
895.4883 | 4.799625 | 959.6415 | 3.322103 |  | 27.01211 | 26.12719 | 25.69649 | 25.98872 | 38.55276 | 37.84751
895.5879 | 4.800334 | 957.0752 | 3.322079 |  | 27.00601 | 26.12889 | 25.71073 | 26.01272 | 38.52453 | 37.86624
895.6875 | 4.800307 | 957.6818 | 3.322064 |  | 27.00779 | 26.1308 | 25.69945 | 25.99957 | 38.52727 | 37.81731
895.7871 | 4.799425 | 958.6942 | 3.322044 |  | 27.0082 | 26.13815 | 25.70662 | 26.01418 | 38.52615 | 37.86786
895.8867 | 4.799825 | 958.2202 | 3.322103 |  | 26.98287 | 26.1286 | 25.68774 | 26.01203 | 38.53263 | 37.83208
895.9863 | 4.798826 | 958.7768 | 3.322082 |  | 27.02292 | 26.13193 | 25.69913 | 26.00167 | 38.51573 | 37.84373
896.0859375 | 4.799789 | 955.6152 | 3.322028 |  | 26.98507 | 26.13211 | 25.66338 | 25.99751 | 38.52929 | 37.82164
896.1855 | 4.79958 | 959.5488 | 3.322044 |  | 27.01944 | 26.15928 | 25.68853 | 26.01881 | 38.52486 | 37.84893
896.2852 | 4.801142 | 961.6063 | 3.322081 |  | 27.01696 | 26.14363 | 25.69061 | 26.02657 | 38.5606 | 37.85177
896.3848 | 4.799434 | 957.5533 | 3.322058 |  | 27.02423 | 26.14937 | 25.69467 | 26.02296 | 38.51559 | 37.856
896.484375 | 4.799634 | 963.6364 | 3.32202 |  | 27.01196 | 26.12073 | 25.71212 | 26.01079 | 38.51424 | 37.82228
896.584 | 4.800597 | 957.8928 | 3.322067 |  | 27.05001 | 26.15049 | 25.70778 | 26.01483 | 38.54652 | 37.84527
896.6836 | 4.800297 | 963.3781 | 3.321979 |  | 27.04304 | 26.15944 | 25.65976 | 26.01005 | 38.51642 | 37.84586
896.7832 | 4.800497 | 962.391 | 3.322029 |  | 26.99691 | 26.151 | 25.69186 | 26.02065 | 38.53028 | 37.86829
896.8828125 | 4.800234 | 961.0706 | 3.322042 |  | 27.02127 | 26.14552 | 25.69443 | 25.97997 | 38.51801 | 37.8434
896.9824 | 4.799607 | 962.316 | 3.322025 |  | 26.99962 | 26.15278 | 25.69863 | 26.04906 | 38.53485 | 37.86333
897.082 | 4.799643 | 967.2827 | 3.322034 |  | 27.01819 | 26.14845 | 25.71248 | 26.02656 | 38.55711 | 37.83878
897.1816 | 4.799807 | 960.3217 | 3.322015 |  | 27.06424 | 26.14866 | 25.67386 | 26.00095 | 38.53678 | 37.82575
897.28125 | 4.800125 | 959.1218 | 3.32202 |  | 27.0125 | 26.12122 | 25.67735 | 26.00914 | 38.55746 | 37.86198
897.3809 | 4.79938 | 966.7762 | 3.322038 |  | 27.01505 | 26.11697 | 25.67505 | 25.99057 | 38.543 | 37.88555
897.4805 | 4.799225 | 963.2154 | 3.322034 |  | 27.02762 | 26.13852 | 25.69395 | 26.00932 | 38.54334 | 37.86911
897.5801 | 4.798989 | 966.264 | 3.322042 |  | 27.00864 | 26.14088 | 25.70121 | 26.00622 | 38.53367 | 37.87506
897.6796875 | 4.799734 | 964.9468 | 3.322044 |  | 26.99275 | 26.13627 | 25.69433 | 25.98254 | 38.54671 | 37.86457
897.7793 | 4.799907 | 964.3717 | 3.322043 |  | 27.04787 | 26.11417 | 25.70467 | 26.01167 | 38.54701 | 37.88248
897.8789 | 4.799689 | 965.2601 | 3.32203 |  | 27.03182 | 26.12502 | 25.69324 | 26.02884 | 38.54551 | 37.87144
897.9785 | 4.799116 | 962.6364 | 3.322077 |  | 27.00773 | 26.12803 | 25.67366 | 26.00569 | 38.53366 | 37.8582
898.078125 | 4.799489 | 959.6871 | 3.322016 |  | 27.01012 | 26.13919 | 25.71337 | 26.04978 | 38.52276 | 37.85851
898.1777 | 4.799743 | 963.5936 | 3.322009 |  | 27.01563 | 26.13456 | 25.69884 | 26.02968 | 38.54498 | 37.86904
898.2773 | 4.799389 | 965.0667 | 3.322054 |  | 27.02466 | 26.13475 | 25.69891 | 25.98978 | 38.5386 | 37.87637
898.377 | 4.800061 | 962.5074 | 3.32205 |  | 27.00459 | 26.15747 | 25.68943 | 25.98952 | 38.53047 | 37.83819
898.4765625 | 4.798826 | 955.7831 | 3.322046 |  | 26.98063 | 26.15456 | 25.68873 | 26.01727 | 38.55057 | 37.84699
898.5762 | 4.800179 | 952.1991 | 3.32201 |  | 26.98598 | 26.12825 | 25.68171 | 26.00135 | 38.54402 | 37.86289
898.6758 | 4.799162 | 960.5748 | 3.322088 |  | 27.00279 | 26.13895 | 25.6865 | 26.01943 | 38.54799 | 37.83713
898.7754 | 4.799834 | 962.0823 | 3.322001 |  | 27.01237 | 26.14042 | 25.69042 | 26.0243 | 38.55041 | 37.84042
898.875 | 4.799571 | 963.986 | 3.322052 |  | 27.04712 | 26.09902 | 25.67204 | 26.01449 | 38.53148 | 37.85691
898.9746 | 4.799225 | 958.8434 | 3.322028 |  | 27.00065 | 26.16781 | 25.65501 | 26.03548 | 38.57498 | 37.85065
899.0742 | 4.799898 | 957.1117 | 3.322021 |  | 27.04629 | 26.12569 | 25.69854 | 25.9974 | 38.52593 | 37.87035
899.1738 | 4.799607 | 952.6704 | 3.322026 |  | 27.02049 | 26.14648 | 25.6806 | 26.024 | 38.55265 | 37.87801
899.2734375 | 4.799498 | 961.1226 | 3.322029 |  | 27.03097 | 26.14982 | 25.69425 | 26.02356 | 38.55255 | 37.87322
899.373 | 4.799471 | 963.7665 | 3.322049 |  | 27.02509 | 26.13221 | 25.6724 | 26.03632 | 38.53568 | 37.88389
899.4727 | 4.799643 | 954.3843 | 3.322034 |  | 27.0358 | 26.13824 | 25.70066 | 26.01635 | 38.55469 | 37.90354
899.5723 | 4.798808 | 959.8489 | 3.322018 |  | 27.02761 | 26.15415 | 25.68958 | 26.04694 | 38.53718 | 37.88336
899.671875 | 4.798717 | 956.7829 | 3.322005 |  | 27.01287 | 26.15478 | 25.67576 | 26.01274 | 38.55001 | 37.90575
899.7715 | 4.799843 | 960.691 | 3.322007 |  | 27.0064 | 26.14255 | 25.67101 | 26.01846 | 38.57587 | 37.86096
899.8711 | 4.79958 | 960.7469 | 3.322024 |  | 26.98145 | 26.1412 | 25.66957 | 26.00285 | 38.514 | 37.84658
899.9707 | 4.79948 | 955.0907 | 3.322045 |  | 27.01518 | 26.08205 | 25.67192 | 26.05671 | 38.52225 | 37.88025
900.0703125 | 4.799698 | 954.6172 | 3.321967 |  | 26.97188 | 26.11985 | 25.68606 | 26.01778 | 38.51315 | 37.84959
900.1699 | 4.799734 | 959.19 | 3.322017 |  | 26.9934 | 26.12962 | 25.65279 | 26.01131 | 38.51242 | 37.81731
900.2695 | 4.798744 | 954.7077 | 3.322025 |  | 26.98745 | 26.13033 | 25.65879 | 26.02428 | 38.4911 | 37.82388
900.3691 | 4.79958 | 960.3796 | 3.321973 |  | 27.00515 | 26.10961 | 25.68169 | 26.00425 | 38.47944 | 37.85137
900.46875 | 4.799035 | 959.6769 | 3.322019 |  | 26.9879 | 26.11361 | 25.65981 | 26.00647 | 38.48946 | 37.83424
900.5684 | 4.798817 | 962.5933 | 3.321937 |  | 26.9907 | 26.12893 | 25.65167 | 25.99484 | 38.50401 | 37.84724
900.668 | 4.799207 | 956.4753 | 3.321969 |  | 27.01508 | 26.143 | 25.68059 | 26.02913 | 38.48558 | 37.83121
900.7676 | 4.799198 | 954.7906 | 3.321984 |  | 26.99821 | 26.14247 | 25.67431 | 26.01233 | 38.49847 | 37.81224
900.8671875 | 4.799889 | 959.799 | 3.322009 |  | 26.97973 | 26.13653 | 25.64728 | 26.03095 | 38.48893 | 37.85953
900.9668 | 4.799298 | 963.7608 | 3.321979 |  | 27.00736 | 26.10874 | 25.67485 | 26.02614 | 38.50524 | 37.82275
901.0664 | 4.799144 | 964.8937 | 3.321924 |  | 26.96499 | 26.11638 | 25.67389 | 26.01015 | 38.51574 | 37.82802
901.166 | 4.799243 | 960.6056 | 3.321937 |  | 26.98651 | 26.12798 | 25.69592 | 26.03994 | 38.50051 | 37.82001
901.265625 | 4.79898 | 961.2055 | 3.32197 |  | 26.97086 | 26.13235 | 25.66892 | 26.0566 | 38.48617 | 37.81911
901.3652 | 4.799634 | 963.9629 | 3.321985 |  | 26.99809 | 26.12419 | 25.67861 | 26.02946 | 38.46854 | 37.83796
901.4648 | 4.799416 | 960.3137 | 3.321982 |  | 26.96883 | 26.14636 | 25.68897 | 26.04385 | 38.48373 | 37.83461
901.5645 | 4.79997 | 963.9643 | 3.32197 |  | 26.96968 | 26.11405 | 25.68684 | 26.03604 | 38.43753 | 37.81385
901.6640625 | 4.799916 | 966.4317 | 3.321961 |  | 26.99871 | 26.14185 | 25.65183 | 26.02913 | 38.47115 | 37.83197
901.7637 | 4.798917 | 962.2614 | 3.321999 |  | 26.97495 | 26.13405 | 25.68592 | 26.03146 | 38.47827 | 37.85045
901.8633 | 4.799062 | 958.6547 | 3.321992 |  | 26.99742 | 26.13109 | 25.67985 | 26.04811 | 38.43754 | 37.82465
901.9629 | 4.799425 | 961.5236 | 3.321928 |  | 26.98109 | 26.13106 | 25.68214 | 26.03885 | 38.42243 | 37.80432
902.0625 | 4.799062 | 961.0836 | 3.321978 |  | 26.96922 | 26.12202 | 25.68308 | 26.04921 | 38.43518 | 37.80119
902.1621 | 4.799771 | 959.126 | 3.322004 |  | 26.99109 | 26.13463 | 25.68056 | 26.05352 | 38.41216 | 37.80764
902.2617 | 4.799089 | 958.7634 | 3.321943 |  | 26.99541 | 26.15429 | 25.68031 | 26.0335 | 38.37637 | 37.83578
902.3613 | 4.799344 | 957.0317 | 3.321975 |  | 26.99261 | 26.13087 | 25.66888 | 26.03413 | 38.41468 | 37.80662
902.4609375 | 4.799516 | 960.9795 | 3.321979 |  | 26.99052 | 26.12286 | 25.68186 | 26.05131 | 38.36012 | 37.79913
902.5605 | 4.799852 | 963.6496 | 3.322005 |  | 26.98521 | 26.13515 | 25.69288 | 26.02401 | 38.33977 | 37.79707
902.6602 | 4.799153 | 958.8594 | 3.321876 |  | 27.02441 | 26.12411 | 25.66903 | 26.05223 | 38.33801 | 37.78976
902.7598 | 4.798844 | 960.0918 | 3.321921 |  | 26.99119 | 26.13458 | 25.66683 | 26.03864 | 38.33288 | 37.78299
902.859375 | 4.798789 | 958.5116 | 3.321902 |  | 27.01415 | 26.12971 | 25.66738 | 26.06375 | 38.33323 | 37.79529
902.959 | 4.799298 | 957.0935 | 3.321914 |  | 26.99525 | 26.14089 | 25.67054 | 26.04531 | 38.29529 | 37.78788
903.0586 | 4.799053 | 957.8315 | 3.321919 |  | 27.00854 | 26.13057 | 25.65747 | 26.06311 | 38.29499 | 37.79749
903.1582 | 4.799271 | 956.5354 | 3.321936 |  | 26.98175 | 26.14774 | 25.65391 | 26.05288 | 38.29322 | 37.80092
903.2578125 | 4.799271 | 956.0091 | 3.321858 |  | 27.00297 | 26.1477 | 25.71433 | 26.06904 | 38.28928 | 37.81497
903.3574 | 4.798589 | 956.4911 | 3.321899 |  | 27.01594 | 26.15054 | 25.70589 | 26.06936 | 38.28036 | 37.80674
903.457 | 4.798689 | 952.6427 | 3.321882 |  | 27.02429 | 26.10937 | 25.68077 | 26.06609 | 38.29687 | 37.84439
903.5566 | 4.798989 | 957.5836 | 3.321894 |  | 27.00626 | 26.16222 | 25.70516 | 26.06238 | 38.29467 | 37.84436
903.65625 | 4.798608 | 956.6683 | 3.321901 |  | 26.98798 | 26.14717 | 25.66533 | 26.06359 | 38.3354 | 37.84526
903.7559 | 4.798862 | 950.7779 | 3.321939 |  | 26.98653 | 26.14904 | 25.69075 | 26.0665 | 38.33395 | 37.86126
903.8555 | 4.798781 | 951.9908 | 3.321886 |  | 27.01408 | 26.14566 | 25.67564 | 26.03366 | 38.36496 | 37.90578
903.9551 | 4.798553 | 956.7176 | 3.32187 |  | 26.99082 | 26.1342 | 25.71569 | 26.05182 | 38.35979 | 37.91379
904.0546875 | 4.798689 | 951.7955 | 3.3219 |  | 26.99656 | 26.12146 | 25.70831 | 26.05099 | 38.39654 | 37.94334
904.1543 | 4.799207 | 952.2649 | 3.321917 |  | 26.99486 | 26.13706 | 25.68073 | 26.04763 | 38.38779 | 37.95579
904.2539 | 4.798917 | 949.7748 | 3.321888 |  | 26.98466 | 26.12156 | 25.66771 | 26.04409 | 38.41814 | 37.95763
904.3535 | 4.798953 | 955.1656 | 3.321882 |  | 26.99205 | 26.1383 | 25.67973 | 26.06468 | 38.3956 | 37.99895
904.453125 | 4.798799 | 952.0758 | 3.321921 |  | 26.96362 | 26.13564 | 25.70787 | 26.05753 | 38.40361 | 37.99033
904.5527 | 4.798553 | 954.1859 | 3.321885 |  | 26.97124 | 26.16038 | 25.69016 | 26.07752 | 38.41592 | 37.99731
904.6523 | 4.79898 | 956.5573 | 3.321878 |  | 26.99401 | 26.13576 | 25.72223 | 26.06974 | 38.41414 | 38.04212
904.752 | 4.799017 | 952.1457 | 3.321875 |  | 26.97999 | 26.12815 | 25.69401 | 26.06164 | 38.43524 | 38.04233
904.8515625 | 4.798935 | 955.9185 | 3.321918 |  | 26.97925 | 26.1627 | 25.69961 | 26.05182 | 38.43748 | 38.04172
904.9512 | 4.798735 | 951.3277 | 3.321889 |  | 26.99623 | 26.14261 | 25.69055 | 26.07489 | 38.40778 | 38.06051
905.0508 | 4.798626 | 952.2868 | 3.321926 |  | 27.005 | 26.14719 | 25.72462 | 26.07758 | 38.42926 | 38.07528
905.1504 | 4.798499 | 958.6222 | 3.321886 |  | 27.00554 | 26.13554 | 25.72295 | 26.10347 | 38.40778 | 38.09556
905.25 | 4.79809 | 952.9042 | 3.321917 |  | 26.99276 | 26.15254 | 25.7192 | 26.09868 | 38.39468 | 38.11471
905.3496 | 4.798589 | 956.6075 | 3.321899 |  | 27.01795 | 26.16036 | 25.70943 | 26.09161 | 38.40993 | 38.12824
905.4492 | 4.798898 | 952.2765 | 3.321898 |  | 27.02162 | 26.19013 | 25.70441 | 26.06477 | 38.38699 | 38.10605
905.5488 | 4.799017 | 951.3377 | 3.321896 |  | 26.99545 | 26.16431 | 25.72608 | 26.07562 | 38.3901 | 38.14238
905.6484375 | 4.799216 | 953.4468 | 3.321915 |  | 27.00215 | 26.15948 | 25.7175 | 26.09868 | 38.377 | 38.15759
905.748 | 4.799307 | 948.1369 | 3.321854 |  | 27.01129 | 26.14564 | 25.73494 | 26.1308 | 38.36755 | 38.14178
905.8477 | 4.798862 | 951.3674 | 3.321868 |  | 27.00303 | 26.18254 | 25.70752 | 26.11477 | 38.37648 | 38.15491
905.9473 | 4.799734 | 950.4622 | 3.321877 |  | 27.00098 | 26.17666 | 25.75246 | 26.11212 | 38.3513 | 38.18301
906.046875 | 4.798917 | 951.2785 | 3.321906 |  | 26.99945 | 26.16753 | 25.71022 | 26.09752 | 38.34614 | 38.17233
906.1465 | 4.799271 | 946.5349 | 3.321925 |  | 27.00913 | 26.15738 | 25.76746 | 26.09 | 38.34301 | 38.19442
906.2461 | 4.79849 | 946.2492 | 3.321865 |  | 26.99502 | 26.1646 | 25.72416 | 26.09408 | 38.35432 | 38.16856
906.3457 | 4.798917 | 947.2627 | 3.32192 |  | 27.02845 | 26.13263 | 25.70951 | 26.13192 | 38.36187 | 38.2118
906.4453125 | 4.798389 | 947.481 | 3.321874 |  | 27.0162 | 26.16029 | 25.71304 | 26.11696 | 38.33786 | 38.21151
906.5449 | 4.799017 | 942.5813 | 3.321888 |  | 27.01074 | 26.16222 | 25.71911 | 26.09626 | 38.35218 | 38.22296
906.6445 | 4.798653 | 950.01 | 3.321881 |  | 26.9988 | 26.16699 | 25.72569 | 26.1084 | 38.36412 | 38.19026
906.7441 | 4.798826 | 947.5439 | 3.321886 |  | 27.01895 | 26.1684 | 25.74281 | 26.10727 | 38.36258 | 38.23726
906.84375 | 4.797963 | 949.7219 | 3.32188 |  | 27.02405 | 26.14977 | 25.72865 | 26.12236 | 38.33278 | 38.24584
906.9434 | 4.798771 | 948.769 | 3.321889 |  | 26.99356 | 26.15423 | 25.74532 | 26.13666 | 38.34984 | 38.24629
907.043 | 4.798435 | 946.9273 | 3.321918 |  | 26.99983 | 26.14847 | 25.72479 | 26.12532 | 38.32667 | 38.18113
907.1426 | 4.799107 | 949.2723 | 3.321898 |  | 27.03685 | 26.13647 | 25.73538 | 26.12912 | 38.28621 | 38.23071
907.2421875 | 4.798499 | 950.1033 | 3.32188 |  | 26.98506 | 26.16891 | 25.72714 | 26.09815 | 38.29235 | 38.19902
907.3418 | 4.799398 | 946.8266 | 3.321873 |  | 26.99812 | 26.1702 | 25.76032 | 26.10782 | 38.335 | 38.19247
907.4414 | 4.799007 | 950.06 | 3.321807 |  | 27.00262 | 26.17012 | 25.71278 | 26.11144 | 38.31558 | 38.20396
907.541 | 4.798353 | 945.3968 | 3.321874 |  | 27.01019 | 26.15958 | 25.73905 | 26.11323 | 38.32254 | 38.18525
907.640625 | 4.798017 | 947.1595 | 3.321893 |  | 26.99374 | 26.12112 | 25.71693 | 26.12175 | 38.34687 | 38.20095
907.7402 | 4.798236 | 950.2315 | 3.32189 |  | 27.00428 | 26.18221 | 25.75161 | 26.12708 | 38.31894 | 38.1914
907.8398 | 4.797999 | 947.4304 | 3.321882 |  | 27.00487 | 26.1694 | 25.73493 | 26.13402 | 38.35532 | 38.20198
907.9395 | 4.798935 | 951.2229 | 3.321841 |  | 27.03456 | 26.15857 | 25.73498 | 26.12314 | 38.31582 | 38.16121
908.0390625 | 4.798517 | 952.794 | 3.32187 |  | 27.02531 | 26.16094 | 25.74724 | 26.11346 | 38.35623 | 38.19119
908.1387 | 4.799162 | 947.9309 | 3.321896 |  | 27.00491 | 26.15278 | 25.7487 | 26.13399 | 38.31363 | 38.17182
908.2383 | 4.79868 | 951.2751 | 3.321912 |  | 27.02913 | 26.17453 | 25.73615 | 26.13923 | 38.35053 | 38.13286
908.3379 | 4.797945 | 952.087 | 3.321858 |  | 27.03794 | 26.17276 | 25.74217 | 26.12127 | 38.32214 | 38.15723
908.4375 | 4.798571 | 950.3559 | 3.321845 |  | 26.99281 | 26.18569 | 25.74965 | 26.15671 | 38.32291 | 38.13687
908.5371 | 4.799134 | 950.0418 | 3.321875 |  | 27.00248 | 26.17881 | 25.74664 | 26.11756 | 38.34435 | 38.12101
908.6367 | 4.797954 | 950.8647 | 3.321879 |  | 27.02299 | 26.15824 | 25.75583 | 26.14593 | 38.34225 | 38.12
908.7363 | 4.798917 | 948.2336 | 3.321865 |  | 27.0501 | 26.17531 | 25.7322 | 26.12505 | 38.34237 | 38.09607
908.8359375 | 4.798689 | 953.5869 | 3.321882 |  | 27.02094 | 26.17142 | 25.74137 | 26.13956 | 38.36987 | 38.09414
908.9355 | 4.798072 | 948.2921 | 3.321891 |  | 27.05782 | 26.18838 | 25.74096 | 26.1281 | 38.38905 | 38.09575
909.0352 | 4.798344 | 952.0785 | 3.321889 |  | 27.03285 | 26.13347 | 25.74173 | 26.12353 | 38.38557 | 38.10963
909.1348 | 4.798226 | 953.5926 | 3.321894 |  | 27.01202 | 26.1692 | 25.75976 | 26.13947 | 38.42727 | 38.08267
909.234375 | 4.798399 | 949.2085 | 3.321882 |  | 27.06094 | 26.15994 | 25.76037 | 26.13143 | 38.42672 | 38.09822
909.334 | 4.799144 | 952.2542 | 3.321901 |  | 27.02773 | 26.18699 | 25.7251 | 26.12724 | 38.39626 | 38.06826
909.4336 | 4.79898 | 955.3213 | 3.321921 |  | 27.04049 | 26.17643 | 25.76935 | 26.11671 | 38.42871 | 38.08849
909.5332 | 4.798072 | 948.5316 | 3.321903 |  | 27.04559 | 26.16568 | 25.7625 | 26.16502 | 38.44222 | 38.05813
909.6328125 | 4.798108 | 951.922 | 3.321922 |  | 27.03802 | 26.17512 | 25.76586 | 26.14087 | 38.43423 | 38.06586
909.7324 | 4.798353 | 951.9564 | 3.321883 |  | 27.01571 | 26.16505 | 25.71726 | 26.10595 | 38.42752 | 38.04904
909.832 | 4.798272 | 954.4969 | 3.321884 |  | 27.05408 | 26.19086 | 25.74618 | 26.14312 | 38.47568 | 38.06389
909.9316 | 4.798335 | 954.7136 | 3.321856 |  | 27.0572 | 26.2064 | 25.75642 | 26.11386 | 38.48008 | 38.04188
910.03125 | 4.797872 | 951.1446 | 3.321837 |  | 27.03922 | 26.19536 | 25.72276 | 26.12102 | 38.47965 | 38.0671
910.1309 | 4.797799 | 952.8653 | 3.321844 |  | 27.05756 | 26.18241 | 25.74715 | 26.12856 | 38.51511 | 38.06963
910.2305 | 4.79829 | 955.486 | 3.321884 |  | 27.00049 | 26.1741 | 25.73001 | 26.09126 | 38.50828 | 38.0617
910.3301 | 4.798753 | 956.4017 | 3.321827 |  | 27.02184 | 26.18068 | 25.73053 | 26.08713 | 38.51192 | 38.05265
910.4296875 | 4.798781 | 953.6817 | 3.321891 |  | 27.01584 | 26.18509 | 25.7263 | 26.09409 | 38.51111 | 38.05003
910.5293 | 4.798699 | 954.8803 | 3.321824 |  | 27.02697 | 26.1677 | 25.74822 | 26.10762 | 38.5344 | 38.05117
910.6289 | 4.798544 | 950.7556 | 3.321853 |  | 27.02131 | 26.18299 | 25.72722 | 26.0932 | 38.54905 | 38.03379
910.7285 | 4.798781 | 949.7098 | 3.321851 |  | 27.02192 | 26.19459 | 25.71778 | 26.1029 | 38.53931 | 38.05616
910.828125 | 4.799289 | 949.204 | 3.321842 |  | 27.05055 | 26.1863 | 25.72103 | 26.13643 | 38.52731 | 38.05535
910.9277 | 4.798789 | 953.8177 | 3.321878 |  | 27.02076 | 26.19383 | 25.73984 | 26.12339 | 38.55182 | 38.05621
911.0273 | 4.79888 | 952.1152 | 3.321806 |  | 27.03763 | 26.19714 | 25.72762 | 26.11932 | 38.53261 | 38.04891
911.127 | 4.798626 | 952.3747 | 3.321826 |  | 27.03181 | 26.17679 | 25.71713 | 26.10075 | 38.56082 | 38.06954
911.2265625 | 4.798744 | 951.7864 | 3.321792 |  | 27.03747 | 26.16788 | 25.72804 | 26.12079 | 38.54894 | 38.07264
911.3262 | 4.798335 | 954.2214 | 3.32182 |  | 27.04844 | 26.17902 | 25.73502 | 26.11903 | 38.54571 | 38.07848
911.4258 | 4.79849 | 958.7078 | 3.321834 |  | 27.0372 | 26.18517 | 25.72726 | 26.12748 | 38.54513 | 38.08379
911.5254 | 4.798862 | 951.5606 | 3.321864 |  | 27.02881 | 26.17473 | 25.73139 | 26.10394 | 38.57051 | 38.06514
911.625 | 4.799098 | 954.9467 | 3.32182 |  | 27.04016 | 26.19811 | 25.73782 | 26.13488 | 38.54274 | 38.11634
911.7246 | 4.798199 | 955.4682 | 3.321858 |  | 27.05864 | 26.19676 | 25.73223 | 26.10687 | 38.56327 | 38.11796
911.8242 | 4.798144 | 955.0627 | 3.321812 |  | 27.04585 | 26.17718 | 25.71023 | 26.08971 | 38.53561 | 38.12583
911.9238 | 4.798245 | 953.8922 | 3.321813 |  | 27.04507 | 26.19129 | 25.72547 | 26.12023 | 38.56871 | 38.13241
912.0234375 | 4.799171 | 955.3197 | 3.321827 |  | 27.03839 | 26.18433 | 25.71675 | 26.11369 | 38.53139 | 38.128
912.123 | 4.798317 | 953.1086 | 3.321833 |  | 27.05102 | 26.18887 | 25.71061 | 26.10796 | 38.5329 | 38.14725
912.2227 | 4.798317 | 956.7253 | 3.32184 |  | 27.04633 | 26.18025 | 25.74212 | 26.10101 | 38.5365 | 38.13784
912.3223 | 4.799017 | 958.6615 | 3.321861 |  | 27.06105 | 26.17229 | 25.73782 | 26.08751 | 38.52378 | 38.1543
912.421875 | 4.798735 | 960.6081 | 3.32183 |  | 27.05198 | 26.17758 | 25.74107 | 26.10538 | 38.54115 | 38.14712
912.5215 | 4.799053 | 956.4453 | 3.321812 |  | 27.03284 | 26.20651 | 25.71328 | 26.11793 | 38.54154 | 38.15447
912.6211 | 4.799443 | 960.1549 | 3.32183 |  | 27.02554 | 26.19185 | 25.73343 | 26.08317 | 38.53577 | 38.15992
912.7207 | 4.798844 | 957.4282 | 3.321847 |  | 27.02923 | 26.1834 | 25.71265 | 26.09835 | 38.50856 | 38.21019
912.8203125 | 4.799262 | 955.0873 | 3.3218 |  | 27.01046 | 26.16404 | 25.73667 | 26.1211 | 38.53421 | 38.174
912.9199 | 4.799652 | 958.0068 | 3.321805 |  | 27.01565 | 26.16909 | 25.7203 | 26.09471 | 38.49314 | 38.19682
913.0195 | 4.799452 | 955.3245 | 3.321855 |  | 27.02374 | 26.18949 | 25.73898 | 26.09425 | 38.48402 | 38.18719
913.1191 | 4.797672 | 952.9206 | 3.321858 |  | 27.00163 | 26.17388 | 25.73144 | 26.11616 | 38.46956 | 38.21773
913.21875 | 4.798707 | 953.256 | 3.321797 |  | 27.0412 | 26.17721 | 25.73633 | 26.08411 | 38.47867 | 38.20534
913.3184 | 4.799025 | 952.4677 | 3.321783 |  | 27.03967 | 26.17354 | 25.72229 | 26.0698 | 38.45034 | 38.2232
913.418 | 4.799098 | 955.7909 | 3.3218 |  | 27.01308 | 26.19191 | 25.74621 | 26.08247 | 38.4296 | 38.20662
913.5176 | 4.798844 | 954.2178 | 3.321825 |  | 27.0081 | 26.18835 | 25.74533 | 26.08076 | 38.42795 | 38.20353
913.6171875 | 4.799262 | 955.2082 | 3.321812 |  | 27.01237 | 26.22291 | 25.72468 | 26.07844 | 38.41754 | 38.24078
913.7168 | 4.798862 | 954.9157 | 3.32184 |  | 27.02264 | 26.19515 | 25.72065 | 26.06955 | 38.41159 | 38.24989
913.8164 | 4.798935 | 956.1306 | 3.321751 |  | 27.02071 | 26.17331 | 25.70155 | 26.10945 | 38.3788 | 38.23391
913.916 | 4.798653 | 956.7246 | 3.32181 |  | 27.01307 | 26.19189 | 25.72065 | 26.07034 | 38.3592 | 38.26144
914.015625 | 4.798853 | 952.6062 | 3.321816 |  | 27.03201 | 26.21573 | 25.73055 | 26.08729 | 38.33084 | 38.26214
914.1152 | 4.798453 | 954.0588 | 3.321785 |  | 27.03052 | 26.17358 | 25.71844 | 26.08833 | 38.35571 | 38.25434
914.2148 | 4.799389 | 954.0654 | 3.321809 |  | 27.00829 | 26.18612 | 25.72642 | 26.07563 | 38.34002 | 38.2411
914.3145 | 4.799534 | 956.7711 | 3.321802 |  | 26.9999 | 26.1801 | 25.73543 | 26.08639 | 38.31636 | 38.21753
914.4140625 | 4.799017 | 954.2723 | 3.3218 |  | 26.99366 | 26.17116 | 25.69331 | 26.09386 | 38.30983 | 38.23212
914.5137 | 4.79958 | 953.362 | 3.321785 |  | 26.99848 | 26.19371 | 25.72509 | 26.11469 | 38.2947 | 38.25878
914.6133 | 4.799207 | 954.4178 | 3.321765 |  | 27.01141 | 26.21078 | 25.7113 | 26.09661 | 38.28322 | 38.27174
914.7129 | 4.799589 | 952.7926 | 3.321798 |  | 26.99144 | 26.19564 | 25.74003 | 26.10597 | 38.30707 | 38.25655
914.8125 | 4.798562 | 958.0855 | 3.321784 |  | 26.98434 | 26.18824 | 25.72554 | 26.09451 | 38.29476 | 38.23897
914.9121 | 4.799089 | 953.1788 | 3.321763 |  | 26.9988 | 26.19733 | 25.73232 | 26.12918 | 38.29528 | 38.20452
915.0117 | 4.798889 | 953.8293 | 3.321775 |  | 27.00309 | 26.20201 | 25.74602 | 26.12305 | 38.29792 | 38.21545
915.1113 | 4.799398 | 949.2074 | 3.321725 |  | 27.00041 | 26.15365 | 25.7174 | 26.10334 | 38.23829 | 38.16771
915.2109375 | 4.799752 | 951.1651 | 3.321707 |  | 26.9923 | 26.16943 | 25.73763 | 26.11353 | 38.25986 | 38.16813
915.3105 | 4.799934 | 954.4807 | 3.321779 |  | 27.02214 | 26.19384 | 25.7506 | 26.11143 | 38.2247 | 38.13072
915.4102 | 4.799553 | 957.8819 | 3.3218 |  | 26.97868 | 26.17674 | 25.73187 | 26.10897 | 38.24134 | 38.09285
915.5098 | 4.799834 | 956.9787 | 3.321743 |  | 26.98782 | 26.18457 | 25.7302 | 26.10068 | 38.23077 | 38.08059
915.609375 | 4.800361 | 958.5315 | 3.32175 |  | 27.00882 | 26.1792 | 25.71925 | 26.11859 | 38.19487 | 38.08866
915.709 | 4.799298 | 957.3648 | 3.321793 |  | 26.97557 | 26.18162 | 25.69969 | 26.1272 | 38.21557 | 38.07548
915.8086 | 4.79958 | 956.4528 | 3.321764 |  | 26.9869 | 26.1625 | 25.71942 | 26.10586 | 38.21057 | 38.10222
915.9082 | 4.799044 | 958.3993 | 3.321769 |  | 26.98895 | 26.20938 | 25.73214 | 26.12696 | 38.18204 | 38.10997
916.0078125 | 4.799861 | 950.8511 | 3.321785 |  | 27.02566 | 26.15838 | 25.73306 | 26.10477 | 38.18696 | 38.14983
916.1074 | 4.799661 | 959.6821 | 3.321737 |  | 27.0045 | 26.18276 | 25.73734 | 26.13826 | 38.1859 | 38.12543
916.207 | 4.800543 | 954.2344 | 3.321746 |  | 26.96313 | 26.17982 | 25.71617 | 26.10348 | 38.1832 | 38.13577
916.3066 | 4.799543 | 955.0783 | 3.321758 |  | 26.97747 | 26.17334 | 25.7144 | 26.12266 | 38.19504 | 38.16154
916.40625 | 4.799589 | 960.722 | 3.321736 |  | 26.98112 | 26.18676 | 25.73167 | 26.10398 | 38.17827 | 38.13265
916.5059 | 4.799607 | 959.4905 | 3.321724 |  | 26.95484 | 26.20697 | 25.70765 | 26.13432 | 38.14097 | 38.10694
916.6055 | 4.800906 | 962.5268 | 3.321682 |  | 26.96543 | 26.1344 | 25.71434 | 26.1163 | 38.12412 | 38.07558
916.7051 | 4.800215 | 963.1511 | 3.321723 |  | 26.9706 | 26.17001 | 25.72884 | 26.12039 | 38.11333 | 38.0819
916.8046875 | 4.799543 | 959.897 | 3.321756 |  | 26.94397 | 26.18333 | 25.72627 | 26.1189 | 38.1521 | 38.0532
916.9043 | 4.799988 | 960.8742 | 3.321716 |  | 26.95652 | 26.16714 | 25.69614 | 26.1328 | 38.15449 | 38.05096
917.0039 | 4.800625 | 959.2442 | 3.321689 |  | 26.9603 | 26.20077 | 25.72364 | 26.13937 | 38.18384 | 38.01949
917.1035 | 4.800025 | 962.7594 | 3.321723 |  | 26.95956 | 26.19769 | 25.74314 | 26.14467 | 38.20638 | 37.98091
917.203125 | 4.800261 | 962.5639 | 3.321721 |  | 26.93975 | 26.17507 | 25.74186 | 26.12405 | 38.2143 | 37.99532
917.3027 | 4.799571 | 960.7289 | 3.321721 |  | 26.95316 | 26.1691 | 25.74606 | 26.12082 | 38.21459 | 37.97605
917.4023 | 4.799407 | 964.9831 | 3.32172 |  | 26.95514 | 26.15979 | 25.73009 | 26.15449 | 38.23325 | 37.97514
917.502 | 4.799616 | 958.6322 | 3.321713 |  | 26.99686 | 26.18244 | 25.73703 | 26.10658 | 38.21564 | 37.95833
917.6015625 | 4.799707 | 963.1584 | 3.321714 |  | 26.97572 | 26.17225 | 25.74846 | 26.13834 | 38.21043 | 37.97328
917.7012 | 4.800325 | 962.0194 | 3.321721 |  | 26.97322 | 26.18676 | 25.72714 | 26.14326 | 38.1981 | 37.93468
917.8008 | 4.799779 | 964.2124 | 3.32171 |  | 26.98596 | 26.15933 | 25.75798 | 26.14284 | 38.19635 | 37.94815
917.9004 | 4.79997 | 957.7923 | 3.321739 |  | 26.97552 | 26.19995 | 25.73358 | 26.10272 | 38.18202 | 37.95818
918 | 4.799589 | 958.8557 | 3.321694 |  | 26.97088 | 26.17301 | 25.72718 | 26.10415 | 38.18431 | 37.96627
918.0996 | 4.799353 | 961.866 | 3.321728 |  | 26.97293 | 26.18781 | 25.74726 | 26.14404 | 38.19623 | 37.99545
918.1992 | 4.799843 | 965.7949 | 3.321693 |  | 26.97033 | 26.18033 | 25.72307 | 26.13908 | 38.20563 | 37.99683
918.2988 | 4.800179 | 957.2922 | 3.321755 |  | 26.9486 | 26.19436 | 25.74124 | 26.13576 | 38.19412 | 37.99016
918.3984375 | 4.799071 | 955.4724 | 3.321738 |  | 26.99463 | 26.1538 | 25.72899 | 26.15596 | 38.18764 | 38.01951
918.498 | 4.799589 | 955.7954 | 3.321675 |  | 27.00678 | 26.15758 | 25.74994 | 26.12882 | 38.14851 | 38.05925
918.5977 | 4.800125 | 956.3113 | 3.321689 |  | 26.96782 | 26.19371 | 25.71079 | 26.12975 | 38.17123 | 38.06573
918.6973 | 4.800034 | 955.6104 | 3.321674 |  | 26.99123 | 26.1769 | 25.74916 | 26.13373 | 38.19914 | 38.05803
918.796875 | 4.800524 | 959.6969 | 3.321654 |  | 26.97457 | 26.15654 | 25.73244 | 26.1181 | 38.15923 | 38.05291
918.8965 | 4.79948 | 957.05 | 3.321683 |  | 26.9788 | 26.18839 | 25.76797 | 26.14853 | 38.16398 | 38.05331
918.9961 | 4.798944 | 956.6237 | 3.321686 |  | 26.95996 | 26.20362 | 25.72543 | 26.13285 | 38.12635 | 38.02807
919.0957 | 4.800397 | 960.5149 | 3.321722 |  | 26.96475 | 26.17872 | 25.76043 | 26.13406 | 38.12128 | 38.03426
919.1953125 | 4.79948 | 955.8508 | 3.321712 |  | 26.95686 | 26.21914 | 25.72083 | 26.13267 | 38.11264 | 38.01075
919.2949 | 4.799779 | 957.6123 | 3.321694 |  | 26.95715 | 26.2112 | 25.77549 | 26.13466 | 38.13622 | 38.05745
919.3945 | 4.799561 | 958.0028 | 3.321693 |  | 26.97813 | 26.18751 | 25.74432 | 26.13428 | 38.11129 | 38.0662
919.4941 | 4.800733 | 955.8929 | 3.321653 |  | 26.978 | 26.18621 | 25.75591 | 26.13685 | 38.14108 | 38.06829
919.59375 | 4.800406 | 956.9775 | 3.321653 |  | 26.94418 | 26.20159 | 25.74183 | 26.16607 | 38.1152 | 38.06341
919.6934 | 4.799307 | 959.8894 | 3.321677 |  | 26.97981 | 26.15783 | 25.77127 | 26.16619 | 38.07336 | 38.06759
919.793 | 4.799898 | 957.4931 | 3.321703 |  | 26.97171 | 26.18116 | 25.74459 | 26.13414 | 38.10189 | 38.0984
919.8926 | 4.799943 | 958.0215 | 3.321664 |  | 26.97171 | 26.19662 | 25.77256 | 26.14806 | 38.1111 | 38.0648
919.9921875 | 4.80047 | 959.5784 | 3.321657 |  | 26.9642 | 26.1606 | 25.73312 | 26.14714 | 38.10186 | 38.09662
920.0918 | 4.799471 | 964.2596 | 3.32168 |  | 26.95398 | 26.19477 | 25.74605 | 26.12778 | 38.10025 | 38.11461
920.1914 | 4.800625 | 958.1218 | 3.3217 |  | 26.97344 | 26.22511 | 25.77325 | 26.16826 | 38.08716 | 38.08078
920.291 | 4.800352 | 962.1404 | 3.321668 |  | 26.96911 | 26.17485 | 25.75586 | 26.16921 | 38.09792 | 38.13747
920.390625 | 4.799616 | 959.6112 | 3.321656 |  | 26.95595 | 26.20043 | 25.73929 | 26.17024 | 38.06563 | 38.15377
920.4902 | 4.799725 | 963.3438 | 3.321631 |  | 26.95687 | 26.21024 | 25.76717 | 26.14202 | 38.03183 | 38.14911
920.5898 | 4.800643 | 964.7826 | 3.321655 |  | 26.98826 | 26.21749 | 25.74333 | 26.17605 | 38.0737 | 38.16961
920.6895 | 4.801169 | 964.2537 | 3.321662 |  | 26.9703 | 26.19418 | 25.77654 | 26.14882 | 38.0374 | 38.14637
920.7890625 | 4.800643 | 964.1466 | 3.321679 |  | 26.99614 | 26.19584 | 25.77664 | 26.17994 | 38.08498 | 38.15323
920.8887 | 4.800397 | 957.9053 | 3.321676 |  | 26.99362 | 26.20378 | 25.78748 | 26.14413 | 38.04389 | 38.12649
920.9883 | 4.799734 | 957.3872 | 3.321687 |  | 26.99283 | 26.21708 | 25.77402 | 26.16031 | 38.05733 | 38.11121
921.0879 | 4.800179 | 959.5249 | 3.32169 |  | 26.97615 | 26.19454 | 25.77768 | 26.1651 | 38.07863 | 38.07438
921.1875 | 4.800279 | 960.4372 | 3.321678 |  | 26.99735 | 26.22138 | 25.77665 | 26.13564 | 38.08707 | 38.05312
921.2871 | 4.800615 | 957.5282 | 3.321634 |  | 26.98234 | 26.2052 | 25.8023 | 26.14813 | 38.09133 | 38.04691
921.3867 | 4.800524 | 955.2937 | 3.321583 |  | 26.99333 | 26.21238 | 25.79337 | 26.16307 | 38.08294 | 38.035
921.4863 | 4.800406 | 959.3905 | 3.32166 |  | 27.02341 | 26.23099 | 25.7682 | 26.1951 | 38.10173 | 38.02055
921.5859375 | 4.80047 | 956.471 | 3.32168 |  | 27.00609 | 26.23274 | 25.78518 | 26.14952 | 38.10712 | 38.05534
921.6855 | 4.801033 | 963.9315 | 3.32165 |  | 26.98666 | 26.20757 | 25.78338 | 26.1708 | 38.10687 | 38.03365
921.7852 | 4.800007 | 957.855 | 3.32169 |  | 27.00207 | 26.23357 | 25.81048 | 26.13761 | 38.12136 | 38.01495
921.8848 | 4.800361 | 954.3415 | 3.321629 |  | 27.00706 | 26.20006 | 25.78457 | 26.15634 | 38.159 | 38.02934
921.984375 | 4.800851 | 955.8175 | 3.32167 |  | 27.0292 | 26.22732 | 25.79559 | 26.15988 | 38.13236 | 38.01604
922.084 | 4.80047 | 955.8214 | 3.32166 |  | 27.04542 | 26.19661 | 25.77576 | 26.16533 | 38.10394 | 37.99797
922.1836 | 4.800697 | 963.3471 | 3.321666 |  | 27.03106 | 26.22212 | 25.79396 | 26.16448 | 38.09411 | 37.98057
922.2832 | 4.800325 | 955.3979 | 3.321688 |  | 27.01079 | 26.22391 | 25.79135 | 26.16328 | 38.12833 | 37.97122
922.3828125 | 4.801169 | 964.2546 | 3.321656 |  | 27.04 | 26.22616 | 25.81031 | 26.16371 | 38.10325 | 37.95953
922.4824 | 4.80106 | 958.2022 | 3.321696 |  | 27.06878 | 26.22137 | 25.77667 | 26.16376 | 38.13499 | 37.96922
922.582 | 4.800833 | 960.5805 | 3.32165 |  | 27.03381 | 26.22457 | 25.80169 | 26.15142 | 38.17037 | 37.98315
922.6816 | 4.800924 | 955.8649 | 3.321636 |  | 27.03878 | 26.20574 | 25.78589 | 26.14884 | 38.18116 | 38.02332
922.78125 | 4.801678 | 962.3537 | 3.321657 |  | 27.02917 | 26.23353 | 25.79931 | 26.1585 | 38.16954 | 38.00643
922.8809 | 4.800625 | 960.9494 | 3.321645 |  | 27.0851 | 26.23124 | 25.78165 | 26.14989 | 38.20977 | 38.0125
922.9805 | 4.800742 | 957.1466 | 3.321631 |  | 27.02897 | 26.23628 | 25.78244 | 26.18334 | 38.20863 | 37.98756
923.0801 | 4.800452 | 959.4911 | 3.321649 |  | 27.03933 | 26.21726 | 25.80834 | 26.13899 | 38.22943 | 37.99958
923.1796875 | 4.800806 | 960.9041 | 3.321656 |  | 27.04285 | 26.20848 | 25.79261 | 26.15077 | 38.22395 | 38.01316
923.2793 | 4.800125 | 956.829 | 3.321589 |  | 27.04273 | 26.24894 | 25.78401 | 26.16093 | 38.25688 | 38.0172
923.3789 | 4.800697 | 957.574 | 3.321658 |  | 27.03829 | 26.23405 | 25.76529 | 26.14451 | 38.2499 | 38.04101
923.4785 | 4.800942 | 955.8645 | 3.321631 |  | 27.01634 | 26.22042 | 25.81327 | 26.15841 | 38.26241 | 38.04613
923.578125 | 4.801024 | 959.7506 | 3.321598 |  | 27.00562 | 26.24277 | 25.80089 | 26.14364 | 38.28336 | 38.08344
923.6777 | 4.800234 | 956.0736 | 3.321649 |  | 27.01749 | 26.21211 | 25.78849 | 26.14824 | 38.27449 | 38.03296
923.7773 | 4.800924 | 950.4269 | 3.321627 |  | 27.03971 | 26.25381 | 25.79932 | 26.13631 | 38.28509 | 38.07009
923.877 | 4.801169 | 954.9745 | 3.321615 |  | 27.02708 | 26.23451 | 25.82069 | 26.1576 | 38.30037 | 38.0892
923.9765625 | 4.801106 | 951.4023 | 3.321662 |  | 27.01251 | 26.22736 | 25.78209 | 26.16721 | 38.30403 | 38.10187
924.0762 | 4.800897 | 954.6903 | 3.321646 |  | 27.03727 | 26.25754 | 25.7841 | 26.17992 | 38.30699 | 38.11515
924.1758 | 4.800724 | 956.3516 | 3.32164 |  | 27.02634 | 26.25139 | 25.78656 | 26.13854 | 38.28679 | 38.06792
924.2754 | 4.801596 | 959.4171 | 3.321646 |  | 27.0421 | 26.20787 | 25.80605 | 26.14981 | 38.28357 | 38.119
924.375 | 4.801097 | 955.5521 | 3.321604 |  | 27.04544 | 26.21386 | 25.80561 | 26.1516 | 38.30303 | 38.12553
924.4746 | 4.800933 | 958.9438 | 3.321629 |  | 27.02949 | 26.21072 | 25.81598 | 26.15881 | 38.32115 | 38.09607
924.5742 | 4.80156 | 952.6484 | 3.321635 |  | 27.04688 | 26.22792 | 25.77144 | 26.16755 | 38.33176 | 38.12864
924.6738 | 4.801496 | 953.555 | 3.321631 |  | 27.03143 | 26.24585 | 25.77992 | 26.12027 | 38.33085 | 38.12815
924.7734375 | 4.800851 | 955.4131 | 3.321619 |  | 27.04116 | 26.23485 | 25.77937 | 26.15463 | 38.35637 | 38.12613
924.873 | 4.802251 | 956.9764 | 3.321609 |  | 26.99994 | 26.22397 | 25.81203 | 26.14844 | 38.35657 | 38.14511
924.9727 | 4.801333 | 951.0161 | 3.321603 |  | 27.03252 | 26.24391 | 25.80168 | 26.14281 | 38.35111 | 38.14462
925.0723 | 4.801197 | 956.8258 | 3.321626 |  | 27.03517 | 26.24084 | 25.82451 | 26.1345 | 38.3448 | 38.15636
925.171875 | 4.801578 | 956.2204 | 3.321586 |  | 27.03345 | 26.23231 | 25.77895 | 26.13317 | 38.33059 | 38.18227
925.2715 | 4.801042 | 953.7498 | 3.321638 |  | 27.04029 | 26.26084 | 25.80245 | 26.13544 | 38.33493 | 38.16756
925.3711 | 4.800824 | 954.3643 | 3.321602 |  | 27.03476 | 26.21788 | 25.78453 | 26.18573 | 38.33379 | 38.19393
925.4707 | 4.801142 | 952.5697 | 3.321588 |  | 27.06395 | 26.24282 | 25.8281 | 26.1616 | 38.30659 | 38.21473
925.5703125 | 4.800888 | 957.7942 | 3.321624 |  | 27.06471 | 26.26766 | 25.77803 | 26.15127 | 38.29729 | 38.24094
925.6699 | 4.801151 | 957.4323 | 3.321608 |  | 27.03901 | 26.24103 | 25.77411 | 26.16961 | 38.33985 | 38.23059
925.7695 | 4.801469 | 952.2727 | 3.321573 |  | 27.00477 | 26.21026 | 25.79514 | 26.171 | 38.32299 | 38.20007
925.8691 | 4.800797 | 956.9392 | 3.321609 |  | 27.03403 | 26.21251 | 25.77988 | 26.17476 | 38.30825 | 38.21563
925.96875 | 4.801287 | 952.6812 | 3.321607 |  | 27.01262 | 26.2262 | 25.78513 | 26.1822 | 38.31215 | 38.21265
926.0684 | 4.80165 | 956.5674 | 3.321604 |  | 26.99945 | 26.23371 | 25.77298 | 26.16446 | 38.35677 | 38.23973
926.168 | 4.801415 | 958.3025 | 3.321583 |  | 27.0312 | 26.21238 | 25.78887 | 26.16288 | 38.36362 | 38.22033
926.2676 | 4.80136 | 953.3766 | 3.321576 |  | 27.0142 | 26.22672 | 25.75535 | 26.15719 | 38.36392 | 38.21113
926.3671875 | 4.801478 | 958.9297 | 3.32159 |  | 27.02011 | 26.23112 | 25.78205 | 26.16409 | 38.36288 | 38.22483
926.4668 | 4.801324 | 955.478 | 3.321597 |  | 27.05624 | 26.22624 | 25.76048 | 26.18036 | 38.35022 | 38.22935
926.5664 | 4.800515 | 957.4515 | 3.32164 |  | 27.01364 | 26.21939 | 25.78922 | 26.1631 | 38.34921 | 38.2283
926.666 | 4.801496 | 959.2061 | 3.321585 |  | 27.03561 | 26.19413 | 25.77487 | 26.19528 | 38.33723 | 38.22029
926.765625 | 4.800079 | 958.6335 | 3.321615 |  | 27.02753 | 26.24086 | 25.79498 | 26.19051 | 38.35034 | 38.22297
926.8652 | 4.801097 | 959.1742 | 3.321557 |  | 27.01454 | 26.20684 | 25.77279 | 26.17237 | 38.32954 | 38.22018
926.9648 | 4.801432 | 960.6195 | 3.321549 |  | 26.99631 | 26.22261 | 25.77067 | 26.1917 | 38.39027 | 38.23352
927.0645 | 4.800724 | 952.7817 | 3.321595 |  | 27.009 | 26.2354 | 25.76521 | 26.17543 | 38.38188 | 38.21822
927.1640625 | 4.800879 | 958.86 | 3.321555 |  | 27.01566 | 26.21595 | 25.77599 | 26.16849 | 38.40506 | 38.21451
927.2637 | 4.800415 | 956.6159 | 3.321579 |  | 27.02835 | 26.21388 | 25.75816 | 26.19375 | 38.43003 | 38.22208
927.3633 | 4.801941 | 954.7058 | 3.321588 |  | 27.02076 | 26.24602 | 25.78443 | 26.19645 | 38.43026 | 38.2551
927.4629 | 4.800906 | 954 | 3.321616 |  | 26.9916 | 26.23328 | 25.75149 | 26.18471 | 38.42929 | 38.21726
927.5625 | 4.801787 | 955.3466 | 3.32162 |  | 27.02325 | 26.2234 | 25.77476 | 26.19195 | 38.48561 | 38.20741
927.6621 | 4.801269 | 953.7056 | 3.32158 |  | 27.02238 | 26.21486 | 25.74878 | 26.17727 | 38.45055 | 38.2015
927.7617 | 4.801442 | 959.732 | 3.321555 |  | 27.01873 | 26.22777 | 25.80878 | 26.19871 | 38.47988 | 38.19561
927.8613 | 4.801106 | 957.5069 | 3.321595 |  | 27.03673 | 26.24427 | 25.76777 | 26.18379 | 38.44137 | 38.19444
927.9609375 | 4.80166 | 962.4275 | 3.321614 |  | 27.02302 | 26.22197 | 25.76839 | 26.18065 | 38.45741 | 38.21431
928.0605 | 4.800751 | 953.4249 | 3.321638 |  | 27.01522 | 26.25012 | 25.76904 | 26.19301 | 38.47398 | 38.21471
928.1602 | 4.801442 | 956.3382 | 3.321584 |  | 27.04237 | 26.23609 | 25.76087 | 26.18708 | 38.49029 | 38.21165
928.2598 | 4.800788 | 953.028 | 3.321588 |  | 27.0267 | 26.21883 | 25.76972 | 26.21198 | 38.49091 | 38.21709
928.359375 | 4.801069 | 952.248 | 3.321579 |  | 27.01166 | 26.19543 | 25.78532 | 26.20161 | 38.48043 | 38.1994
928.459 | 4.80087 | 955.0512 | 3.321569 |  | 27.02394 | 26.23464 | 25.78652 | 26.18685 | 38.52127 | 38.19807
928.5586 | 4.80146 | 957.3528 | 3.321579 |  | 27.02279 | 26.23531 | 25.75817 | 26.21909 | 38.49651 | 38.23124
928.6582 | 4.801179 | 957.5107 | 3.321599 |  | 26.99857 | 26.20475 | 25.76776 | 26.19827 | 38.50299 | 38.23822
928.7578125 | 4.801869 | 954.8904 | 3.321613 |  | 27.01878 | 26.23069 | 25.7819 | 26.21507 | 38.47011 | 38.19515
928.8574 | 4.801933 | 955.1463 | 3.321534 |  | 27.0369 | 26.22043 | 25.77748 | 26.20411 | 38.48158 | 38.24099
928.957 | 4.800661 | 953.4573 | 3.321598 |  | 27.02458 | 26.23082 | 25.78219 | 26.21041 | 38.46745 | 38.24398
929.0566 | 4.801632 | 954.5657 | 3.321606 |  | 27.03006 | 26.24725 | 25.77895 | 26.18383 | 38.46273 | 38.24056
929.15625 | 4.801142 | 953.1401 | 3.321608 |  | 27.00705 | 26.25951 | 25.77999 | 26.21187 | 38.44688 | 38.24673
929.2559 | 4.801405 | 959.0779 | 3.321646 |  | 27.03883 | 26.22407 | 25.76593 | 26.20639 | 38.4544 | 38.26101
929.3555 | 4.801142 | 952.8897 | 3.321615 |  | 27.02098 | 26.24424 | 25.76312 | 26.18302 | 38.44351 | 38.27313
929.4551 | 4.801224 | 955.9912 | 3.321584 |  | 27.02571 | 26.19434 | 25.77225 | 26.19905 | 38.43694 | 38.26578
929.5546875 | 4.801642 | 957.3186 | 3.321582 |  | 27.0394 | 26.25955 | 25.78805 | 26.18706 | 38.44498 | 38.28518
929.6543 | 4.801151 | 952.1808 | 3.321589 |  | 27.00556 | 26.24433 | 25.78556 | 26.19432 | 38.45255 | 38.2859
929.7539 | 4.801106 | 950.7704 | 3.3216 |  | 27.03548 | 26.25072 | 25.77423 | 26.20102 | 38.43127 | 38.31009
929.8535 | 4.801987 | 950.9253 | 3.321538 |  | 27.04276 | 26.24101 | 25.79608 | 26.20624 | 38.48277 | 38.28344
929.953125 | 4.801623 | 949.7307 | 3.3216 |  | 26.99449 | 26.23215 | 25.76968 | 26.20506 | 38.45652 | 38.29182
930.0527 | 4.800652 | 950.3204 | 3.321593 |  | 27.01794 | 26.24401 | 25.76959 | 26.20797 | 38.44763 | 38.28592
930.1523 | 4.80106 | 954.3244 | 3.321558 |  | 27.02001 | 26.24684 | 25.79349 | 26.18981 | 38.42771 | 38.31736
930.252 | 4.800879 | 945.7322 | 3.321659 |  | 27.01462 | 26.21973 | 25.81808 | 26.21657 | 38.4548 | 38.29098
930.3515625 | 4.801087 | 951.7616 | 3.32165 |  | 27.01764 | 26.22686 | 25.75223 | 26.22904 | 38.46694 | 38.29424
930.4512 | 4.800625 | 954.4823 | 3.321599 |  | 27.0234 | 26.23505 | 25.78391 | 26.22764 | 38.47365 | 38.29896
930.5508 | 4.800815 | 951.5597 | 3.321618 |  | 26.99792 | 26.2306 | 25.75128 | 26.21231 | 38.49008 | 38.27849
930.6504 | 4.800606 | 954.6108 | 3.321576 |  | 27.04646 | 26.23405 | 25.78377 | 26.21256 | 38.49195 | 38.29483
930.75 | 4.80087 | 950.4478 | 3.321579 |  | 27.02876 | 26.22712 | 25.75237 | 26.23587 | 38.51903 | 38.29287
930.8496 | 4.800861 | 955.0203 | 3.321587 |  | 27.04681 | 26.24354 | 25.78158 | 26.21283 | 38.4978 | 38.2648
930.9492 | 4.800561 | 953.938 | 3.321621 |  | 27.06152 | 26.19723 | 25.7797 | 26.2032 | 38.50921 | 38.27862
931.0488 | 4.80047 | 954.2804 | 3.321607 |  | 27.07343 | 26.21551 | 25.7792 | 26.21656 | 38.49446 | 38.25881
931.1484375 | 4.800688 | 951.9933 | 3.321565 |  | 27.02931 | 26.24047 | 25.80619 | 26.21287 | 38.51965 | 38.26486
931.248 | 4.800588 | 955.6453 | 3.321601 |  | 27.0749 | 26.23229 | 25.75727 | 26.22686 | 38.52305 | 38.27553
931.3477 | 4.801197 | 955.2632 | 3.321556 |  | 27.04875 | 26.21785 | 25.81768 | 26.22517 | 38.52961 | 38.2633
931.4473 | 4.80126 | 960.5518 | 3.321609 |  | 27.03094 | 26.22811 | 25.83432 | 26.19733 | 38.51363 | 38.25706
931.546875 | 4.801161 | 957.274 | 3.321591 |  | 27.03804 | 26.2372 | 25.82421 | 26.21162 | 38.51718 | 38.24283
931.6465 | 4.800788 | 959.9549 | 3.321568 |  | 27.07764 | 26.21349 | 25.7911 | 26.22122 | 38.50891 | 38.24508
931.7461 | 4.801251 | 952.5658 | 3.321558 |  | 27.07497 | 26.24603 | 25.7978 | 26.20965 | 38.54195 | 38.2482
931.8457 | 4.800561 | 956.1588 | 3.321566 |  | 27.07982 | 26.21506 | 25.79564 | 26.22789 | 38.53329 | 38.25023
931.9453125 | 4.800515 | 953.516 | 3.321584 |  | 27.04405 | 26.23553 | 25.78142 | 26.20341 | 38.54562 | 38.24736
932.0449 | 4.800751 | 953.935 | 3.321522 |  | 27.06968 | 26.24397 | 25.77705 | 26.21051 | 38.5495 | 38.25629
932.1445 | 4.799834 | 956.6312 | 3.321558 |  | 27.05178 | 26.21385 | 25.8215 | 26.22645 | 38.57045 | 38.24285
932.2441 | 4.800861 | 956.1807 | 3.32158 |  | 27.11632 | 26.23879 | 25.76637 | 26.21036 | 38.52423 | 38.23489
932.34375 | 4.801033 | 953.8166 | 3.321588 |  | 27.06106 | 26.24787 | 25.7959 | 26.20518 | 38.5414 | 38.2233
932.4434 | 4.802051 | 950.0606 | 3.321587 |  | 27.06567 | 26.21476 | 25.78274 | 26.21474 | 38.5519 | 38.24539
932.543 | 4.799997 | 949.7394 | 3.321557 |  | 27.07545 | 26.24589 | 25.81556 | 26.2075 | 38.5552 | 38.23185
932.6426 | 4.799816 | 952.2417 | 3.32157 |  | 27.07231 | 26.22601 | 25.76368 | 26.22903 | 38.5712 | 38.25357
932.7421875 | 4.801087 | 947.8127 | 3.321548 |  | 27.06742 | 26.22491 | 25.8195 | 26.18097 | 38.57151 | 38.23252
932.8418 | 4.799498 | 955.1563 | 3.321593 |  | 27.08384 | 26.22932 | 25.80256 | 26.19966 | 38.58522 | 38.2748
932.9414 | 4.800588 | 949.8351 | 3.321561 |  | 27.07491 | 26.23864 | 25.79409 | 26.20884 | 38.62705 | 38.21902
933.041 | 4.800625 | 947.5104 | 3.321553 |  | 27.08094 | 26.24192 | 25.8064 | 26.19194 | 38.63554 | 38.2175
933.140625 | 4.800025 | 952.5527 | 3.32152 |  | 27.07779 | 26.22242 | 25.79894 | 26.18721 | 38.62555 | 38.21832
933.2402 | 4.79967 | 955.2401 | 3.32158 |  | 27.07036 | 26.2271 | 25.82197 | 26.19126 | 38.62429 | 38.21787
933.3398 | 4.799916 | 947.7085 | 3.321571 |  | 27.0827 | 26.25003 | 25.81413 | 26.18353 | 38.65562 | 38.2277
933.4395 | 4.799952 | 952.4519 | 3.321573 |  | 27.09986 | 26.22908 | 25.79385 | 26.17288 | 38.60599 | 38.24725
933.5390625 | 4.800842 | 945.7757 | 3.321546 |  | 27.10308 | 26.22456 | 25.78172 | 26.2061 | 38.61227 | 38.2147
933.6387 | 4.800243 | 950.1099 | 3.321598 |  | 27.0722 | 26.2437 | 25.80539 | 26.16865 | 38.62417 | 38.21859
933.7383 | 4.800042 | 951.5945 | 3.321559 |  | 27.06052 | 26.2428 | 25.79299 | 26.1921 | 38.64469 | 38.20059
933.8379 | 4.79958 | 949.9469 | 3.321496 |  | 27.07318 | 26.23642 | 25.81236 | 26.20488 | 38.63627 | 38.22501
933.9375 | 4.800406 | 949.3869 | 3.321499 |  | 27.10479 | 26.23084 | 25.79397 | 26.20026 | 38.63998 | 38.20155
934.0371 | 4.800625 | 948.6553 | 3.321557 |  | 27.0874 | 26.24967 | 25.79942 | 26.19283 | 38.62937 | 38.20333
934.1367 | 4.800578 | 947.9112 | 3.32155 |  | 27.08944 | 26.25845 | 25.80885 | 26.19921 | 38.63144 | 38.22493
934.2363 | 4.799898 | 951.2278 | 3.321535 |  | 27.07661 | 26.24768 | 25.81556 | 26.20735 | 38.63926 | 38.22208
934.3359375 | 4.800951 | 947.3889 | 3.321538 |  | 27.06161 | 26.25741 | 25.83542 | 26.20052 | 38.65226 | 38.21783
934.4355 | 4.800551 | 954.7747 | 3.321574 |  | 27.10126 | 26.25728 | 25.82943 | 26.19568 | 38.64454 | 38.22966
934.5352 | 4.799979 | 948.5266 | 3.321527 |  | 27.04364 | 26.25861 | 25.79953 | 26.17762 | 38.65143 | 38.2253
934.6348 | 4.800615 | 945.4319 | 3.32159 |  | 27.10034 | 26.22724 | 25.79447 | 26.19869 | 38.64555 | 38.2599
934.734375 | 4.800452 | 947.5748 | 3.321548 |  | 27.07586 | 26.22125 | 25.82539 | 26.22006 | 38.64472 | 38.247
934.834 | 4.800052 | 947.8364 | 3.321569 |  | 27.10104 | 26.27228 | 25.79686 | 26.20143 | 38.63659 | 38.24295
934.9336 | 4.799816 | 948.7389 | 3.321588 |  | 27.0721 | 26.25744 | 25.82837 | 26.21363 | 38.60447 | 38.23832
935.0332 | 4.800578 | 944.5278 | 3.321519 |  | 27.08159 | 26.20095 | 25.82464 | 26.21182 | 38.60747 | 38.25124
935.1328125 | 4.800788 | 947.1496 | 3.32156 |  | 27.0777 | 26.24329 | 25.80739 | 26.22972 | 38.64927 | 38.2351
935.2324 | 4.799997 | 952.3551 | 3.321553 |  | 27.10929 | 26.25594 | 25.82057 | 26.19048 | 38.62068 | 38.24143
935.332 | 4.800252 | 949.6205 | 3.321563 |  | 27.1177 | 26.23547 | 25.80425 | 26.19948 | 38.60865 | 38.23676
935.4316 | 4.801478 | 949.2527 | 3.321546 |  | 27.09492 | 26.25047 | 25.85727 | 26.22284 | 38.6055 | 38.248
935.53125 | 4.800206 | 949.6378 | 3.321516 |  | 27.09694 | 26.24688 | 25.81774 | 26.19217 | 38.58931 | 38.26458
935.6309 | 4.800815 | 944.2348 | 3.321547 |  | 27.09673 | 26.2345 | 25.81709 | 26.198 | 38.58923 | 38.22619
935.7305 | 4.799807 | 954.9492 | 3.321516 |  | 27.07878 | 26.26363 | 25.81912 | 26.21389 | 38.5532 | 38.21677
935.8301 | 4.800406 | 951.8165 | 3.32156 |  | 27.12636 | 26.25198 | 25.85175 | 26.22861 | 38.51861 | 38.22837
935.9296875 | 4.80007 | 946.9824 | 3.321516 |  | 27.0942 | 26.24794 | 25.82025 | 26.20874 | 38.48509 | 38.18369
936.0293 | 4.800206 | 942.7954 | 3.321527 |  | 27.14625 | 26.28521 | 25.83126 | 26.24454 | 38.47308 | 38.23649
936.1289 | 4.800406 | 949.1299 | 3.321562 |  | 27.13669 | 26.27472 | 25.81758 | 26.19703 | 38.50003 | 38.20002
936.2285 | 4.800097 | 949.4676 | 3.321613 |  | 27.15974 | 26.29048 | 25.82003 | 26.22019 | 38.44637 | 38.19807
936.328125 | 4.800034 | 945.651 | 3.321531 |  | 27.1382 | 26.25896 | 25.83952 | 26.19645 | 38.44083 | 38.17234
936.4277 | 4.800406 | 949.101 | 3.321527 |  | 27.12893 | 26.29012 | 25.82713 | 26.19276 | 38.45493 | 38.17572
936.5273 | 4.800397 | 946.0184 | 3.321539 |  | 27.1535 | 26.24628 | 25.84408 | 26.19774 | 38.4486 | 38.18287
936.627 | 4.800797 | 948.3691 | 3.321564 |  | 27.16921 | 26.2815 | 25.84727 | 26.21567 | 38.47481 | 38.08335
936.7265625 | 4.800879 | 952.5267 | 3.321576 |  | 27.16407 | 26.2793 | 25.86194 | 26.16202 | 38.46535 | 38.09797
936.8262 | 4.800161 | 949.9089 | 3.321536 |  | 27.12982 | 26.27591 | 25.84467 | 26.15922 | 38.45261 | 38.11496
936.9258 | 4.800334 | 942.4115 | 3.321547 |  | 27.16323 | 26.26467 | 25.83023 | 26.19942 | 38.44606 | 38.13903
937.0254 | 4.800107 | 944.2895 | 3.321536 |  | 27.1554 | 26.2798 | 25.84523 | 26.1897 | 38.40877 | 38.10817
937.125 | 4.800007 | 947.6332 | 3.321548 |  | 27.15482 | 26.28381 | 25.82878 | 26.16128 | 38.40424 | 38.12395
937.2246 | 4.80106 | 953.0984 | 3.321533 |  | 27.15278 | 26.26193 | 25.81495 | 26.20114 | 38.39883 | 38.13721
937.3242 | 4.800215 | 949.8884 | 3.321597 |  | 27.16422 | 26.25007 | 25.84629 | 26.201 | 38.39122 | 38.14207
937.4238 | 4.79988 | 948.9827 | 3.32155 |  | 27.14083 | 26.27823 | 25.84 | 26.19835 | 38.40574 | 38.15794
937.5234375 | 4.799616 | 949.9884 | 3.321486 |  | 27.14799 | 26.27805 | 25.83967 | 26.16249 | 38.40398 | 38.12022
937.623 | 4.800279 | 948.8791 | 3.321566 |  | 27.14946 | 26.26006 | 25.80992 | 26.1889 | 38.39581 | 38.15148
937.7227 | 4.800497 | 945.3681 | 3.32155 |  | 27.14563 | 26.25768 | 25.84233 | 26.17508 | 38.41732 | 38.18966
937.8223 | 4.80097 | 950.675 | 3.321578 |  | 27.16645 | 26.25296 | 25.82504 | 26.17403 | 38.38908 | 38.18932
937.921875 | 4.799961 | 949.2575 | 3.321558 |  | 27.19263 | 26.26083 | 25.83377 | 26.16262 | 38.37767 | 38.17661
938.0215 | 4.799825 | 946.2531 | 3.321589 |  | 27.17113 | 26.28304 | 25.81238 | 26.14528 | 38.43156 | 38.22197
938.1211 | 4.800243 | 951.8894 | 3.32149 |  | 27.1731 | 26.28257 | 25.84403 | 26.17611 | 38.3741 | 38.21193
938.2207 | 4.800533 | 949.3463 | 3.32157 |  | 27.15451 | 26.27084 | 25.84795 | 26.16783 | 38.36934 | 38.21655
938.3203125 | 4.801087 | 952.726 | 3.321556 |  | 27.1525 | 26.29338 | 25.83818 | 26.1718 | 38.40125 | 38.25437
938.4199 | 4.80047 | 949.9402 | 3.321561 |  | 27.16026 | 26.25421 | 25.82823 | 26.16844 | 38.38605 | 38.26159
938.5195 | 4.799979 | 953.3276 | 3.321526 |  | 27.17599 | 26.25864 | 25.84058 | 26.17563 | 38.39415 | 38.26161
938.6191 | 4.800307 | 947.6915 | 3.321556 |  | 27.1572 | 26.25745 | 25.80113 | 26.16983 | 38.4174 | 38.26155
938.71875 | 4.800588 | 954.3395 | 3.321537 |  | 27.13877 | 26.27599 | 25.84565 | 26.16284 | 38.42133 | 38.2623
938.8184 | 4.800388 | 956.2671 | 3.321558 |  | 27.15005 | 26.26231 | 25.81701 | 26.17559 | 38.44126 | 38.28841
938.918 | 4.80027 | 950.5431 | 3.321547 |  | 27.15395 | 26.27799 | 25.85587 | 26.18425 | 38.40505 | 38.2596
939.0176 | 4.800188 | 951.2111 | 3.321565 |  | 27.14493 | 26.2894 | 25.83444 | 26.18211 | 38.42893 | 38.2619
939.1171875 | 4.800861 | 953.0972 | 3.321554 |  | 27.15465 | 26.28324 | 25.82961 | 26.17663 | 38.47047 | 38.26423
939.2168 | 4.800388 | 948.0743 | 3.321526 |  | 27.13571 | 26.2577 | 25.80676 | 26.22385 | 38.46989 | 38.25349
939.3164 | 4.800988 | 948.3853 | 3.321546 |  | 27.12711 | 26.27317 | 25.83386 | 26.20402 | 38.50981 | 38.25757
939.416 | 4.800352 | 947.8459 | 3.321564 |  | 27.16226 | 26.2597 | 25.82168 | 26.17073 | 38.52268 | 38.22629
939.515625 | 4.801533 | 949.8394 | 3.321543 |  | 27.15857 | 26.28075 | 25.81916 | 26.19594 | 38.50418 | 38.23658
939.6152 | 4.800833 | 944.209 | 3.321545 |  | 27.11959 | 26.24712 | 25.82976 | 26.19684 | 38.53973 | 38.19621
939.7148 | 4.800352 | 951.6933 | 3.321548 |  | 27.12061 | 26.28709 | 25.81994 | 26.18165 | 38.56583 | 38.24417
939.8145 | 4.800315 | 950.6911 | 3.321519 |  | 27.12916 | 26.27428 | 25.84076 | 26.18717 | 38.57968 | 38.19955
939.9140625 | 4.800851 | 951.8525 | 3.321515 |  | 27.13637 | 26.27862 | 25.84781 | 26.17241 | 38.55766 | 38.1796
940.0137 | 4.80106 | 948.9693 | 3.321564 |  | 27.10079 | 26.26727 | 25.82913 | 26.1973 | 38.56274 | 38.19259
940.1133 | 4.800116 | 946.7947 | 3.321512 |  | 27.12601 | 26.29797 | 25.84465 | 26.15377 | 38.5546875 | 38.19256
940.2129 | 4.80106 | 947.5646 | 3.321553 |  | 27.13777 | 26.24963 | 25.83808 | 26.1762 | 38.58988 | 38.1982
940.3125 | 4.801051 | 946.534 | 3.321517 |  | 27.0936 | 26.24542 | 25.83973 | 26.18514 | 38.59027 | 38.19569
940.4121 | 4.800116 | 946.9604 | 3.321583 |  | 27.10007 | 26.25703 | 25.83308 | 26.18166 | 38.57537 | 38.2232
940.5117 | 4.800761 | 950.6554 | 3.321548 |  | 27.07032 | 26.29478 | 25.83517 | 26.19784 | 38.58278 | 38.21578
940.6113 | 4.800715 | 950.4345 | 3.321532 |  | 27.08815 | 26.27453 | 25.84716 | 26.16408 | 38.6046 | 38.19603
940.7109375 | 4.801233 | 949.8529 | 3.321521 |  | 27.10796 | 26.28311 | 25.84022 | 26.17517 | 38.58252 | 38.20123
940.8105 | 4.799798 | 947.3907 | 3.321543 |  | 27.07078 | 26.2688 | 25.82162 | 26.16693 | 38.60013 | 38.20781
940.9102 | 4.801114 | 948.1932 | 3.321517 |  | 27.10609 | 26.28219 | 25.83818 | 26.18328 | 38.61906 | 38.19842
941.0098 | 4.800533 | 949.4842 | 3.321494 |  | 27.10807 | 26.28497 | 25.82475 | 26.19152 | 38.59806 | 38.21834
941.109375 | 4.800334 | 945.4856 | 3.321507 |  | 27.08023 | 26.29968 | 25.8205 | 26.16046 | 38.59421 | 38.2231
941.209 | 4.800497 | 943.5833 | 3.321569 |  | 27.06442 | 26.2557 | 25.84177 | 26.17742 | 38.60664 | 38.2079
941.3086 | 4.801533 | 949.9117 | 3.321512 |  | 27.05933 | 26.26207 | 25.83151 | 26.17887 | 38.61768 | 38.22057
941.4082 | 4.799898 | 947.5876 | 3.321542 |  | 27.04983 | 26.28348 | 25.81244 | 26.20103 | 38.63692 | 38.19358
941.5078125 | 4.800625 | 948.6366 | 3.321567 |  | 27.07123 | 26.26155 | 25.78825 | 26.17083 | 38.62091 | 38.20815
941.6074 | 4.801179 | 944.6731 | 3.321522 |  | 27.05689 | 26.24562 | 25.84632 | 26.15716 | 38.63098 | 38.24475
941.707 | 4.80047 | 947.2939 | 3.321486 |  | 27.05069 | 26.2644 | 25.79681 | 26.19293 | 38.62671 | 38.20903
941.8066 | 4.801142 | 942.6045 | 3.321565 |  | 27.05561 | 26.29105 | 25.81818 | 26.18186 | 38.6298 | 38.19253
941.90625 | 4.801487 | 951.2291 | 3.321487 |  | 27.0428 | 26.24285 | 25.81554 | 26.1764 | 38.6429 | 38.18703
942.0059 | 4.800325 | 942.7305 | 3.321545 |  | 27.05478 | 26.26404 | 25.82484 | 26.18365 | 38.64111 | 38.1946
942.1055 | 4.79988 | 945.4626 | 3.321542 |  | 27.07771 | 26.2549 | 25.80691 | 26.17661 | 38.63039 | 38.18846
942.2051 | 4.800234 | 945.3054 | 3.321536 |  | 27.05322 | 26.27661 | 25.79655 | 26.19367 | 38.65236 | 38.1815
942.3046875 | 4.800434 | 944.7734 | 3.321535 |  | 27.09164 | 26.26625 | 25.8286 | 26.16602 | 38.64842 | 38.14439
942.4043 | 4.800879 | 947.0264 | 3.321538 |  | 27.07961 | 26.26558 | 25.82992 | 26.16558 | 38.65086 | 38.14375
942.5039 | 4.800116 | 944.4202 | 3.321523 |  | 27.07353 | 26.30186 | 25.8127 | 26.16798 | 38.67308 | 38.15941
942.6035 | 4.799979 | 948.1533 | 3.321557 |  | 27.09575 | 26.2989 | 25.82342 | 26.16515 | 38.69215 | 38.1147
942.703125 | 4.800906 | 947.988 | 3.321507 |  | 27.07993 | 26.26668 | 25.82771 | 26.16773 | 38.6851 | 38.09675
942.8027 | 4.800779 | 953.102 | 3.321513 |  | 27.07868 | 26.27196 | 25.81148 | 26.15749 | 38.68129 | 38.15683
942.9023 | 4.800097 | 946.99 | 3.321487 |  | 27.07473 | 26.2688 | 25.81204 | 26.16661 | 38.68265 | 38.10944
943.002 | 4.800388 | 947.7922 | 3.321553 |  | 27.09682 | 26.27989 | 25.80916 | 26.18079 | 38.69216 | 38.10418
943.1015625 | 4.801206 | 945.6975 | 3.321475 |  | 27.07612 | 26.28296 | 25.8136 | 26.18791 | 38.67619 | 38.10389
943.2012 | 4.799789 | 949.7668 | 3.321538 |  | 27.06671 | 26.27864 | 25.83811 | 26.18825 | 38.67664 | 38.09045
943.3008 | 4.800315 | 942.4853 | 3.321513 |  | 27.07198 | 26.28249 | 25.81866 | 26.16751 | 38.68548 | 38.13317
943.4004 | 4.800751 | 942.5974 | 3.32153 |  | 27.09824 | 26.27331 | 25.8143 | 26.19421 | 38.68306 | 38.08738
943.5 | 4.800769 | 943.8192 | 3.321494 |  | 27.0831 | 26.25157 | 25.78923 | 26.16028 | 38.67825 | 38.09055
943.5996 | 4.801079 | 944.7882 | 3.321467 |  | 27.1041 | 26.28659 | 25.81042 | 26.16091 | 38.69221 | 38.12252
943.6992 | 4.800933 | 945.3431 | 3.321573 |  | 27.11628 | 26.28008 | 25.82383 | 26.20375 | 38.69772 | 38.13125
943.7988 | 4.799907 | 947.2964 | 3.321537 |  | 27.07069 | 26.26539 | 25.80494 | 26.16173 | 38.70738 | 38.12293
943.8984375 | 4.800606 | 942.618 | 3.321507 |  | 27.07117 | 26.26222 | 25.82826 | 26.1859 | 38.73766 | 38.13088
943.998 | 4.800697 | 943.6348 | 3.321516 |  | 27.12101 | 26.26308 | 25.82286 | 26.189 | 38.70428 | 38.14768
944.0977 | 4.800134 | 940.5516 | 3.32151 |  | 27.07043 | 26.27195 | 25.80369 | 26.18273 | 38.69961 | 38.15537
944.1973 | 4.800425 | 942.707 | 3.321482 |  | 27.10275 | 26.26114 | 25.81669 | 26.18535 | 38.68804 | 38.14985
944.296875 | 4.800524 | 940.7817 | 3.321538 |  | 27.10969 | 26.26359 | 25.83282 | 26.19174 | 38.71903 | 38.17385
944.3965 | 4.800425 | 940.1353 | 3.321521 |  | 27.09135 | 26.26063 | 25.81159 | 26.18232 | 38.69311 | 38.18526
944.4961 | 4.800625 | 942.291 | 3.321526 |  | 27.09324 | 26.27086 | 25.8289 | 26.18145 | 38.71424 | 38.17799
944.5957 | 4.800415 | 945.3391 | 3.321507 |  | 27.07684 | 26.24871 | 25.83723 | 26.19456 | 38.70565 | 38.16183
944.6953125 | 4.799943 | 939.8011 | 3.321478 |  | 27.07607 | 26.29813 | 25.83485 | 26.19728 | 38.69561 | 38.1351
944.7949 | 4.800015 | 941.1039 | 3.32153 |  | 27.09792 | 26.26132 | 25.81597 | 26.17857 | 38.71216 | 38.1244
944.8945 | 4.800206 | 937.7181 | 3.321483 |  | 27.10684 | 26.2657 | 25.83173 | 26.21372 | 38.71042 | 38.12806
944.9941 | 4.798898 | 941.8857 | 3.321496 |  | 27.10921 | 26.28693 | 25.81604 | 26.19195 | 38.72141 | 38.1276
945.09375 | 4.800979 | 940.3973 | 3.321513 |  | 27.10518 | 26.24297 | 25.84049 | 26.21144 | 38.69074 | 38.13006
945.1934 | 4.799898 | 944.6761 | 3.321468 |  | 27.08456 | 26.25184 | 25.81637 | 26.20709 | 38.70854 | 38.08894
945.293 | 4.801161 | 945.2198 | 3.321504 |  | 27.10347 | 26.28058 | 25.83126 | 26.18809 | 38.71864 | 38.08914
945.3926 | 4.800097 | 941.4135 | 3.321507 |  | 27.09061 | 26.27116 | 25.83209 | 26.19304 | 38.73421 | 38.05279
945.4921875 | 4.800061 | 944.3532 | 3.321433 |  | 27.12662 | 26.27211 | 25.82604 | 26.19678 | 38.70564 | 38.08621
945.5918 | 4.799789 | 946.6328 | 3.321482 |  | 27.10039 | 26.27392 | 25.84696 | 26.18544 | 38.72943 | 38.10531
945.6914 | 4.799734 | 944.5221 | 3.321484 |  | 27.09612 | 26.26386 | 25.86546 | 26.19454 | 38.71633 | 38.0661
945.791 | 4.79967 | 943.8713 | 3.321447 |  | 27.12479 | 26.25816 | 25.82504 | 26.2186 | 38.70685 | 38.07528
945.890625 | 4.800434 | 941.349 | 3.321455 |  | 27.10336 | 26.27216 | 25.86562 | 26.21689 | 38.70407 | 38.07616
945.9902 | 4.800061 | 943.4024 | 3.321478 |  | 27.08789 | 26.28805 | 25.84704 | 26.18814 | 38.70983 | 38.07906
946.0898 | 4.80007 | 943.3755 | 3.321465 |  | 27.11873 | 26.25854 | 25.82648 | 26.18494 | 38.68737 | 38.09438
946.1895 | 4.799443 | 947.3304 | 3.321487 |  | 27.12641 | 26.26433 | 25.84892 | 26.22362 | 38.70922 | 38.08191
946.2890625 | 4.799934 | 949.0246 | 3.321473 |  | 27.11548 | 26.26985 | 25.87197 | 26.22465 | 38.71627 | 38.06654
946.3887 | 4.800679 | 945.8044 | 3.321469 |  | 27.13985 | 26.28957 | 25.83175 | 26.19139 | 38.72997 | 38.11565
946.4883 | 4.800261 | 946.0847 | 3.321485 |  | 27.15758 | 26.33137 | 25.88649 | 26.20985 | 38.73528 | 38.12088
946.5879 | 4.800615 | 944.7807 | 3.321416 |  | 27.14682 | 26.28255 | 25.90005 | 26.20724 | 38.72284 | 38.13779
946.6875 | 4.800134 | 938.2188 | 3.321458 |  | 27.16414 | 26.27622 | 25.88661 | 26.20153 | 38.72029 | 38.13111
946.7871 | 4.799607 | 940.6355 | 3.321452 |  | 27.13359 | 26.30006 | 25.88053 | 26.21678 | 38.71888 | 38.16951
946.8867 | 4.800334 | 942.805 | 3.32142 |  | 27.15087 | 26.29913 | 25.87112 | 26.22202 | 38.74357 | 38.13758
946.9863 | 4.800188 | 942.2641 | 3.321461 |  | 27.137 | 26.28063 | 25.84851 | 26.21363 | 38.73103 | 38.1599
947.0859375 | 4.800134 | 941.2529 | 3.321446 |  | 27.14713 | 26.27444 | 25.8966 | 26.21456 | 38.71497 | 38.16076
947.1855 | 4.800506 | 948.8007 | 3.3215 |  | 27.15779 | 26.30141 | 25.8737 | 26.24543 | 38.72786 | 38.15244
947.2852 | 4.800461 | 941.7913 | 3.32144 |  | 27.17442 | 26.30052 | 25.87323 | 26.20597 | 38.75871 | 38.18499
947.3848 | 4.799443 | 941.6936 | 3.321486 |  | 27.17336 | 26.28757 | 25.8753 | 26.23405 | 38.72495 | 38.16423
947.484375 | 4.800079 | 941.1125 | 3.32147 |  | 27.14631 | 26.27024 | 25.89105 | 26.21087 | 38.72856 | 38.16086
947.584 | 4.800215 | 945.9771 | 3.321451 |  | 27.17471 | 26.29312 | 25.90081 | 26.20821 | 38.73536 | 38.17894
947.6836 | 4.799289 | 944.9126 | 3.321428 |  | 27.17284 | 26.28425 | 25.86983 | 26.20973 | 38.73738 | 38.16474
947.7832 | 4.799262 | 944.1769 | 3.321412 |  | 27.21224 | 26.30314 | 25.87079 | 26.26065 | 38.73788 | 38.16335
947.8828125 | 4.799898 | 946.8205 | 3.321401 |  | 27.17798 | 26.3353 | 25.91488 | 26.22549 | 38.76182 | 38.18579
947.9824 | 4.799789 | 942.502 | 3.321445 |  | 27.19119 | 26.31123 | 25.87484 | 26.24156 | 38.76346 | 38.16521
948.082 | 4.799761 | 941.579 | 3.321437 |  | 27.16774 | 26.31139 | 25.87728 | 26.19509 | 38.76963 | 38.1942
948.1816 | 4.799416 | 944.1939 | 3.321465 |  | 27.18537 | 26.33906 | 25.84879 | 26.23145 | 38.73653 | 38.16494
948.28125 | 4.799997 | 941.2427 | 3.321484 |  | 27.14313 | 26.33737 | 25.87443 | 26.23749 | 38.76366 | 38.20425
948.3809 | 4.799698 | 937.652 | 3.321394 |  | 27.17978 | 26.29721 | 25.8896 | 26.25469 | 38.74995 | 38.16302
948.4805 | 4.799907 | 942.3299 | 3.321454 |  | 27.18779 | 26.31224 | 25.83896 | 26.21165 | 38.75583 | 38.16521
948.5801 | 4.799816 | 937.4408 | 3.321436 |  | 27.15394 | 26.31521 | 25.86234 | 26.23535 | 38.74168 | 38.14803
948.6796875 | 4.799907 | 938.1291 | 3.32147 |  | 27.18577 | 26.30421 | 25.88122 | 26.23342 | 38.75311 | 38.14557
948.7793 | 4.799243 | 941.8203 | 3.321477 |  | 27.17767 | 26.33493 | 25.87474 | 26.24446 | 38.72585 | 38.18612
948.8789 | 4.799344 | 948.3609 | 3.321446 |  | 27.19129 | 26.28627 | 25.87571 | 26.22437 | 38.75127 | 38.1659
948.9785 | 4.798808 | 943.6635 | 3.321501 |  | 27.19955 | 26.33418 | 25.84618 | 26.25251 | 38.74784 | 38.17984
949.078125 | 4.799035 | 942.8346 | 3.321447 |  | 27.19087 | 26.30017 | 25.87654 | 26.22484 | 38.72458 | 38.19576
949.1777 | 4.799871 | 941.2099 | 3.321451 |  | 27.17441 | 26.326 | 25.89973 | 26.22848 | 38.77834 | 38.16543
949.2773 | 4.799325 | 944.9411 | 3.321482 |  | 27.21128 | 26.30829 | 25.87053 | 26.22229 | 38.75676 | 38.15985
949.377 | 4.799125 | 941.6266 | 3.321481 |  | 27.20484 | 26.3353 | 25.88836 | 26.23079 | 38.76283 | 38.2036
949.4765625 | 4.799162 | 939.601 | 3.32146 |  | 27.19775 | 26.29732 | 25.87131 | 26.24759 | 38.76289 | 38.17152
949.5762 | 4.799507 | 942.5991 | 3.321467 |  | 27.18698 | 26.29075 | 25.88391 | 26.2245 | 38.7261 | 38.12847
949.6758 | 4.799452 | 944.1733 | 3.321426 |  | 27.17349 | 26.33553 | 25.88158 | 26.24104 | 38.74148 | 38.19799
949.7754 | 4.79948 | 944.6217 | 3.321497 |  | 27.17728 | 26.2986 | 25.87877 | 26.24835 | 38.75675 | 38.18322
949.875 | 4.799443 | 944.7361 | 3.32148 |  | 27.20522 | 26.31226 | 25.88109 | 26.24172 | 38.75484 | 38.1747
949.9746 | 4.800315 | 941.5899 | 3.32142 |  | 27.17869 | 26.30094 | 25.87406 | 26.20906 | 38.76233 | 38.18251
950.0742 | 4.798971 | 939.025 | 3.321417 |  | 27.2146 | 26.33254 | 25.90848 | 26.22275 | 38.75325 | 38.15185
950.1738 | 4.799307 | 936.9636 | 3.321479 |  | 27.17155 | 26.30459 | 25.85588 | 26.25685 | 38.723 | 38.14463
950.2734375 | 4.799035 | 944.5305 | 3.321456 |  | 27.1848 | 26.32913 | 25.88618 | 26.22899 | 38.7606 | 38.15343
950.373 | 4.798217 | 937.9926 | 3.321459 |  | 27.16401 | 26.32903 | 25.88989 | 26.22849 | 38.75494 | 38.15124
950.4727 | 4.79928 | 934.1563 | 3.321461 |  | 27.17523 | 26.31469 | 25.91406 | 26.21264 | 38.73094 | 38.1951
950.5723 | 4.798808 | 933.2618 | 3.321464 |  | 27.19965 | 26.32275 | 25.9123 | 26.26142 | 38.74249 | 38.17199
950.671875 | 4.800288 | 943.9623 | 3.321437 |  | 27.18301 | 26.33009 | 25.90267 | 26.19152 | 38.76195 | 38.16747
950.7715 | 4.799516 | 937.3425 | 3.321493 |  | 27.18459 | 26.33137 | 25.85954 | 26.21421 | 38.70788 | 38.13622
950.8711 | 4.798326 | 937.4129 | 3.321429 |  | 27.16582 | 26.33808 | 25.86942 | 26.24724 | 38.73873 | 38.13271
950.9707 | 4.799616 | 933.4975 | 3.321466 |  | 27.18085 | 26.3197 | 25.86311 | 26.24045 | 38.73895 | 38.16272
951.0703125 | 4.798353 | 932.4394 | 3.321442 |  | 27.19278 | 26.32097 | 25.87057 | 26.23523 | 38.74769 | 38.12506
951.1699 | 4.799144 | 935.9477 | 3.321473 |  | 27.19757 | 26.35438 | 25.87357 | 26.23845 | 38.74298 | 38.14232
951.2695 | 4.798835 | 936.4927 | 3.321457 |  | 27.17679 | 26.35114 | 25.86973 | 26.22858 | 38.74913 | 38.15979
951.3691 | 4.799461 | 934.4468 | 3.321487 |  | 27.19768 | 26.31372 | 25.87069 | 26.24269 | 38.76167 | 38.12092
951.46875 | 4.79938 | 933.0548 | 3.321498 |  | 27.1723 | 26.31517 | 25.8789 | 26.23251 | 38.78323 | 38.12646
951.5684 | 4.799216 | 937.9948 | 3.321478 |  | 27.15437 | 26.28889 | 25.83739 | 26.21258 | 38.73883 | 38.05626
951.668 | 4.800152 | 926.9906 | 3.321455 |  | 27.16211 | 26.30704 | 25.85423 | 26.2495 | 38.73897 | 38.08093
951.7676 | 4.799171 | 934.7936 | 3.32151 |  | 27.16409 | 26.31086 | 25.85759 | 26.22995 | 38.72245 | 38.0652
951.8671875 | 4.798907 | 935.7765 | 3.321479 |  | 27.15831 | 26.2989 | 25.86724 | 26.24518 | 38.73804 | 38.04147
951.9668 | 4.799507 | 936.8575 | 3.321408 |  | 27.17809 | 26.30918 | 25.86307 | 26.20099 | 38.7455 | 38.0641
952.0664 | 4.79988 | 933.8813 | 3.321496 |  | 27.16097 | 26.33041 | 25.81315 | 26.24229 | 38.71598 | 38.05937
952.166 | 4.798617 | 934.8186 | 3.321465 |  | 27.18267 | 26.33034 | 25.86907 | 26.23497 | 38.75269 | 38.07249
952.265625 | 4.79997 | 938.4464 | 3.321456 |  | 27.15018 | 26.32005 | 25.84544 | 26.22077 | 38.69628 | 38.06077
952.3652 | 4.799425 | 939.4778 | 3.32145 |  | 27.18677 | 26.29996 | 25.8608 | 26.22921 | 38.76866 | 38.06032
952.4648 | 4.799598 | 935.5672 | 3.321436 |  | 27.16828 | 26.30677 | 25.83266 | 26.23337 | 38.73699 | 38.04992
952.5645 | 4.798617 | 939.917 | 3.321431 |  | 27.17212 | 26.31016 | 25.85974 | 26.24446 | 38.7279 | 38.07596
952.6640625 | 4.798781 | 941.1271 | 3.321452 |  | 27.17509 | 26.31112 | 25.8658 | 26.24822 | 38.70189 | 38.04935
952.7637 | 4.799171 | 944.253 | 3.321491 |  | 27.18177 | 26.35104 | 25.86292 | 26.20382 | 38.74245 | 38.03456
952.8633 | 4.799661 | 937.3061 | 3.321459 |  | 27.1565 | 26.3026 | 25.82434 | 26.21187 | 38.73619 | 38.01978
952.9629 | 4.79908 | 941.4459 | 3.321415 |  | 27.18191 | 26.28473 | 25.85854 | 26.22362 | 38.74308 | 38.05683
953.0625 | 4.799561 | 938.5141 | 3.321451 |  | 27.15969 | 26.31186 | 25.86988 | 26.20889 | 38.76051 | 38.05447
953.1621 | 4.798281 | 939.8855 | 3.321422 |  | 27.1628 | 26.32934 | 25.84402 | 26.19947 | 38.74807 | 38.03956
953.2617 | 4.799262 | 935.5747 | 3.321413 |  | 27.13615 | 26.30544 | 25.82911 | 26.24457 | 38.70464 | 38.04381
953.3613 | 4.799116 | 938.2229 | 3.321445 |  | 27.16443 | 26.31277 | 25.84412 | 26.22879 | 38.74629 | 38.02866
953.4609375 | 4.799134 | 940.8795 | 3.321385 |  | 27.16351 | 26.29539 | 25.83012 | 26.24721 | 38.75463 | 38.00614
953.5605 | 4.799243 | 939.8584 | 3.321398 |  | 27.16249 | 26.28693 | 25.84153 | 26.22576 | 38.71972 | 38.0282
953.6602 | 4.798535 | 938.318 | 3.321429 |  | 27.16095 | 26.34274 | 25.84295 | 26.21224 | 38.73576 | 38.03803
953.7598 | 4.799262 | 940.0332 | 3.32146 |  | 27.1642 | 26.28493 | 25.8811 | 26.22824 | 38.7158 | 38.04309
953.859375 | 4.799589 | 940.2948 | 3.32145 |  | 27.18319 | 26.32953 | 25.87112 | 26.21508 | 38.75213 | 38.06669
953.959 | 4.799025 | 939.3871 | 3.321426 |  | 27.15722 | 26.31708 | 25.87029 | 26.19376 | 38.72309 | 38.05587
954.0586 | 4.798726 | 935.6323 | 3.321458 |  | 27.17801 | 26.30344 | 25.8463 | 26.23136 | 38.72578 | 38.08636
954.1582 | 4.79908 | 938.9657 | 3.32145 |  | 27.17797 | 26.28519 | 25.84906 | 26.20984 | 38.7392 | 38.09478
954.2578125 | 4.800079 | 931.4672 | 3.32142 |  | 27.16321 | 26.30859375 | 25.86559 | 26.19382 | 38.72756 | 38.08612
954.3574 | 4.799916 | 932.9822 | 3.321453 |  | 27.14839 | 26.3201 | 25.84677 | 26.19337 | 38.72073 | 38.07453
954.457 | 4.799134 | 938.4884 | 3.321483 |  | 27.1584 | 26.29203 | 25.86568 | 26.22105 | 38.72517 | 38.08435
954.5566 | 4.799144 | 932.879 | 3.321447 |  | 27.18098 | 26.31039 | 25.86204 | 26.21042 | 38.72914 | 38.0729
954.65625 | 4.798898 | 930.2266 | 3.321433 |  | 27.1698 | 26.33031 | 25.86809 | 26.1969 | 38.75314 | 38.04894
954.7559 | 4.79948 | 935.7492 | 3.321473 |  | 27.16018 | 26.32468 | 25.82947 | 26.18941 | 38.73679 | 38.05604
954.8555 | 4.798671 | 936.3967 | 3.321426 |  | 27.18361 | 26.35445 | 25.85479 | 26.17563 | 38.74317 | 38.01532
954.9551 | 4.79958 | 924.6664 | 3.321452 |  | 27.15639 | 26.29941 | 25.89313 | 26.19717 | 38.73208 | 38.03477
955.0546875 | 4.799298 | 932.7506 | 3.321444 |  | 27.17128 | 26.35393 | 25.85705 | 26.20257 | 38.73382 | 38.03551
955.1543 | 4.799235 | 931.039 | 3.321472 |  | 27.17498 | 26.30586 | 25.89374 | 26.18826 | 38.72893 | 38.04013
955.2539 | 4.79888 | 931.7536 | 3.32146 |  | 27.17618 | 26.31646 | 25.83539 | 26.21017 | 38.7425 | 38.03587
955.3535 | 4.798953 | 930.7062 | 3.321446 |  | 27.18233 | 26.29966 | 25.85127 | 26.18969 | 38.73218 | 38.04835
955.453125 | 4.79938 | 933.3274 | 3.321453 |  | 27.16734 | 26.31499 | 25.87899 | 26.18827 | 38.74471 | 38.02039
955.5527 | 4.799144 | 927.8456 | 3.321459 |  | 27.15981 | 26.30971 | 25.85757 | 26.19238 | 38.71875 | 38.0192
955.6523 | 4.799634 | 930.5722 | 3.321452 |  | 27.15648 | 26.32094 | 25.86529 | 26.17267 | 38.7226 | 38.0044
955.752 | 4.798844 | 930.4787 | 3.32144 |  | 27.18807 | 26.29441 | 25.86327 | 26.15946 | 38.735 | 38.00636
955.8515625 | 4.798744 | 933.521 | 3.321467 |  | 27.14302 | 26.30184 | 25.86898 | 26.19531 | 38.73275 | 38.01852
955.9512 | 4.798917 | 935.2796 | 3.321463 |  | 27.16289 | 26.32558 | 25.85008 | 26.16205 | 38.71321 | 38.01324
956.0508 | 4.799125 | 928.9094 | 3.321419 |  | 27.16972 | 26.31408 | 25.86018 | 26.21599 | 38.7247 | 37.98853
956.1504 | 4.798953 | 934.8603 | 3.321448 |  | 27.16564 | 26.30349 | 25.8761 | 26.19832 | 38.69868 | 38.00358
956.25 | 4.79938 | 934.9239 | 3.321447 |  | 27.16778 | 26.30845 | 25.86977 | 26.18075 | 38.72015 | 37.99004
956.3496 | 4.799371 | 934.92 | 3.321468 |  | 27.17927 | 26.30803 | 25.87857 | 26.19524 | 38.71067 | 37.9988
956.4492 | 4.799525 | 929.9438 | 3.321483 |  | 27.16978 | 26.33011 | 25.86509 | 26.18407 | 38.7216 | 37.98588
956.5488 | 4.798862 | 936.8141 | 3.321439 |  | 27.17036 | 26.32062 | 25.89048 | 26.22368 | 38.68898 | 38.00492
956.6484375 | 4.799089 | 933.6462 | 3.321419 |  | 27.1644 | 26.29582 | 25.85436 | 26.19263 | 38.70321 | 37.98762
956.748 | 4.799789 | 934.2586 | 3.321453 |  | 27.19211 | 26.3134 | 25.85649 | 26.16665 | 38.71481 | 37.99704
956.8477 | 4.798998 | 936.3655 | 3.321456 |  | 27.20128 | 26.30954 | 25.90054 | 26.17546 | 38.68604 | 37.99512
956.9473 | 4.799153 | 932.0195 | 3.321461 |  | 27.20935 | 26.29158 | 25.88814 | 26.18248 | 38.74434 | 37.9869
957.046875 | 4.79908 | 935.5742 | 3.321458 |  | 27.21621 | 26.31715 | 25.90202 | 26.17051 | 38.71595 | 38.001
957.1465 | 4.798907 | 932.5124 | 3.321429 |  | 27.20888 | 26.32178 | 25.89295 | 26.19202 | 38.69563 | 37.9953
957.2461 | 4.798935 | 935.1463 | 3.321466 |  | 27.20655 | 26.32369 | 25.9079 | 26.14686 | 38.72277 | 37.9828
957.3457 | 4.799107 | 937.5091 | 3.321445 |  | 27.20946 | 26.31565 | 25.89277 | 26.19002 | 38.70571 | 37.97281
957.4453125 | 4.799779 | 935.4489 | 3.321474 |  | 27.22626 | 26.33922 | 25.91176 | 26.16135 | 38.70089 | 37.99585
957.5449 | 4.798553 | 930.25 | 3.321455 |  | 27.21694 | 26.3394 | 25.9046 | 26.17811 | 38.73463 | 37.99243
957.6445 | 4.798889 | 930.4751 | 3.321437 |  | 27.23507 | 26.32779 | 25.92181 | 26.16784 | 38.70477 | 37.99328
957.7441 | 4.799035 | 937.6665 | 3.321407 |  | 27.21922 | 26.32096 | 25.88428 | 26.17355 | 38.6975 | 37.98389
957.84375 | 4.799262 | 933.1396 | 3.32147 |  | 27.20337 | 26.33229 | 25.90724 | 26.1895 | 38.68745 | 37.98897
957.9434 | 4.799425 | 936.4369 | 3.321456 |  | 27.22323 | 26.28112 | 25.91312 | 26.21484 | 38.6898 | 38.00891
958.043 | 4.798726 | 933.9594 | 3.321472 |  | 27.20671 | 26.30867 | 25.90388 | 26.19216 | 38.70349 | 37.96332
958.1426 | 4.799107 | 933.6418 | 3.32143 |  | 27.20601 | 26.34389 | 25.91057 | 26.16609 | 38.69006 | 37.97694
958.2421875 | 4.798717 | 927.7341 | 3.321489 |  | 27.22681 | 26.33235 | 25.91252 | 26.19302 | 38.72686 | 37.97368
958.3418 | 4.799062 | 931.8233 | 3.321449 |  | 27.23251 | 26.34791 | 25.88415 | 26.16982 | 38.70356 | 37.96009
958.4414 | 4.798199 | 932.0559 | 3.321439 |  | 27.19658 | 26.34969 | 25.93725 | 26.19771 | 38.68834 | 37.96241
958.541 | 4.798208 | 933.9082 | 3.321441 |  | 27.20696 | 26.3417 | 25.92811 | 26.20535 | 38.68265 | 37.97836
958.640625 | 4.798181 | 933.9765 | 3.321409 |  | 27.20716 | 26.35003 | 25.88969 | 26.20521 | 38.67202 | 37.98685
958.7402 | 4.798308 | 933.8806 | 3.321475 |  | 27.20907 | 26.32361 | 25.91391 | 26.21328 | 38.66908 | 37.95693
958.8398 | 4.798781 | 926.4273 | 3.321471 |  | 27.23064 | 26.34683 | 25.93046 | 26.20155 | 38.67258 | 38.02724
958.9395 | 4.799035 | 926.9649 | 3.32144 |  | 27.24442 | 26.33107 | 25.89753 | 26.20454 | 38.66734 | 38.0301
959.0390625 | 4.798544 | 926.2458 | 3.321487 |  | 27.22914 | 26.33378 | 25.91847 | 26.16486 | 38.68041 | 37.97735
959.1387 | 4.799189 | 924.2519 | 3.321495 |  | 27.23286 | 26.3548 | 25.90369 | 26.22024 | 38.67548 | 38.01392
959.2383 | 4.799144 | 934.6391 | 3.321482 |  | 27.24246 | 26.32791 | 25.93863 | 26.21233 | 38.70845 | 38.03057
959.3379 | 4.79888 | 932.9649 | 3.321471 |  | 27.22122 | 26.34339 | 25.93106 | 26.18407 | 38.69452 | 38.00941
959.4375 | 4.798907 | 931.5643 | 3.321446 |  | 27.23271 | 26.33739 | 25.90003 | 26.17832 | 38.66978 | 38.04676
959.5371 | 4.798108 | 922.944 | 3.321473 |  | 27.21782 | 26.34266 | 25.90429 | 26.17932 | 38.70041 | 38.02392
959.6367 | 4.799344 | 923.9253 | 3.321432 |  | 27.21134 | 26.32518 | 25.91314 | 26.18353 | 38.71771 | 38.02202
959.7363 | 4.798236 | 928.9153 | 3.321471 |  | 27.21917 | 26.36569 | 25.90046 | 26.16644 | 38.72721 | 38.00132
959.8359375 | 4.799116 | 925.9204 | 3.321473 |  | 27.24131 | 26.35441 | 25.92828 | 26.1855 | 38.6944 | 38.00507
959.9355 | 4.798944 | 931.2412 | 3.321495 |  | 27.21049 | 26.34453 | 25.93483 | 26.16444 | 38.72733 | 38.00091
960.0352 | 4.798817 | 932.4659 | 3.321448 |  | 27.22103 | 26.31065 | 25.90334 | 26.16687 | 38.7003 | 37.99417
960.1348 | 4.799189 | 924.9381 | 3.32144 |  | 27.2275 | 26.32733 | 25.92099 | 26.1832 | 38.69663 | 37.98175
960.234375 | 4.799062 | 930.9616 | 3.321449 |  | 27.22709 | 26.35755 | 25.9442 | 26.18646 | 38.70819 | 38.02251
960.334 | 4.798562 | 929.3988 | 3.321445 |  | 27.248 | 26.33449 | 25.89957 | 26.22113 | 38.71436 | 38.0209
960.4336 | 4.798426 | 927.7701 | 3.321455 |  | 27.22822 | 26.33588 | 25.95193 | 26.20016 | 38.71471 | 38.02553
960.5332 | 4.798562 | 925.8951 | 3.321437 |  | 27.23277 | 26.33856 | 25.92279 | 26.1968 | 38.71534 | 38.02856
960.6328125 | 4.798335 | 926.3911 | 3.321452 |  | 27.23653 | 26.34071 | 25.92418 | 26.18936 | 38.71829 | 38.00429
960.7324 | 4.798199 | 921.8595 | 3.321447 |  | 27.21391 | 26.34336 | 25.88049 | 26.17595 | 38.71357 | 38.03655
960.832 | 4.79948 | 921.0467 | 3.321475 |  | 27.2381 | 26.34831 | 25.96211 | 26.19926 | 38.72015 | 38.02459
960.9316 | 4.798599 | 922.0757 | 3.321438 |  | 27.23338 | 26.35599 | 25.93313 | 26.19626 | 38.71999 | 38.05171
961.03125 | 4.799298 | 919.8589 | 3.321469 |  | 27.23202 | 26.37221 | 25.94318 | 26.2081 | 38.70596 | 38.056
961.1309 | 4.79888 | 922.0597 | 3.321448 |  | 27.21923 | 26.34403 | 25.92611 | 26.22898 | 38.68703 | 38.05724
961.2305 | 4.799144 | 927.2873 | 3.321469 |  | 27.24745 | 26.35846 | 25.9445 | 26.22431 | 38.69921 | 38.05288
961.3301 | 4.798898 | 922.4239 | 3.321397 |  | 27.20379 | 26.36513 | 25.91161 | 26.20333 | 38.70678 | 38.08469
961.4296875 | 4.799053 | 920.3376 | 3.321443 |  | 27.19398 | 26.3594 | 25.95783 | 26.21733 | 38.71103 | 38.0757
961.5293 | 4.798399 | 921.4942 | 3.321414 |  | 27.24448 | 26.35072 | 25.94568 | 26.23388 | 38.68856 | 38.09751
961.6289 | 4.799561 | 923.9353 | 3.321478 |  | 27.23561 | 26.35783 | 25.93008 | 26.2708 | 38.678 | 38.10904
961.7285 | 4.798353 | 921.4195 | 3.321462 |  | 27.21945 | 26.37614 | 25.92053 | 26.24214 | 38.705 | 38.09937
961.828125 | 4.799116 | 921.6102 | 3.321459 |  | 27.22419 | 26.36724 | 25.91492 | 26.23113 | 38.66531 | 38.09867
961.9277 | 4.798199 | 923.7437 | 3.321424 |  | 27.21265 | 26.34281 | 25.91992 | 26.23334 | 38.62544 | 38.10966
962.0273 | 4.79809 | 925.2417 | 3.32146 |  | 27.18621 | 26.33469 | 25.90021 | 26.25596 | 38.65505 | 38.09864
962.127 | 4.799443 | 929.5974 | 3.321482 |  | 27.23776 | 26.38274 | 25.91115 | 26.2571 | 38.66332 | 38.10804
962.2265625 | 4.798344 | 929.1584 | 3.321441 |  | 27.2161 | 26.3721 | 25.91351 | 26.22007 | 38.62333 | 38.12743
962.3262 | 4.798389 | 920.9309 | 3.321475 |  | 27.20979 | 26.37901 | 25.92258 | 26.26972 | 38.64692 | 38.13074
962.4258 | 4.798789 | 925.5483 | 3.321439 |  | 27.19149 | 26.35156 | 25.88184 | 26.26358 | 38.61695 | 38.1179
962.5254 | 4.798817 | 921.1535 | 3.321451 |  | 27.20749 | 26.34483 | 25.91347 | 26.2374 | 38.57629 | 38.1502
962.625 | 4.798353 | 921.6352 | 3.321445 |  | 27.20244 | 26.34323 | 25.90751 | 26.23516 | 38.58334 | 38.12683
962.7246 | 4.798163 | 928.7906 | 3.321504 |  | 27.22647 | 26.37765 | 25.9326 | 26.23978 | 38.60164 | 38.15067
962.8242 | 4.798989 | 920.4251 | 3.321446 |  | 27.20847 | 26.3334 | 25.91564 | 26.23162 | 38.60706 | 38.16412
962.9238 | 4.79779 | 924.5094 | 3.321435 |  | 27.19286 | 26.36861 | 25.91207 | 26.24738 | 38.62519 | 38.16574
963.0234375 | 4.798699 | 927.2502 | 3.321414 |  | 27.23005 | 26.37621 | 25.90315 | 26.2204 | 38.60362 | 38.18631
963.123 | 4.799461 | 923.7506 | 3.321416 |  | 27.20501 | 26.35195 | 25.91397 | 26.26084 | 38.61959 | 38.14698
963.2227 | 4.798953 | 926.264 | 3.321437 |  | 27.1994 | 26.34883 | 25.89711 | 26.25055 | 38.63074 | 38.16662
963.3223 | 4.798044 | 924.6634 | 3.321426 |  | 27.21099 | 26.37216 | 25.89765 | 26.23983 | 38.62193 | 38.19836
963.421875 | 4.798435 | 928.9531 | 3.321433 |  | 27.19566 | 26.36567 | 25.90027 | 26.26195 | 38.62365 | 38.2319
963.5215 | 4.798808 | 926.0198 | 3.321417 |  | 27.19471 | 26.33983 | 25.89933 | 26.25407 | 38.64263 | 38.18238
963.6211 | 4.798817 | 926.9708 | 3.32148 |  | 27.21432 | 26.36402 | 25.94374 | 26.24189 | 38.64424 | 38.20581
963.7207 | 4.798117 | 922.7177 | 3.321421 |  | 27.22317 | 26.37357 | 25.87478 | 26.22615 | 38.64725 | 38.24329
963.8203125 | 4.798399 | 931.3836 | 3.321473 |  | 27.19927 | 26.38239 | 25.91157 | 26.26468 | 38.66747 | 38.21849
963.9199 | 4.798008 | 926.8562 | 3.321483 |  | 27.22865 | 26.36197 | 25.90634 | 26.27807 | 38.65615 | 38.21975
964.0195 | 4.798962 | 926.7741 | 3.321429 |  | 27.20197 | 26.3488 | 25.91413 | 26.27471 | 38.68355 | 38.22345
964.1191 | 4.798835 | 927.4096 | 3.32142 |  | 27.22982 | 26.35135 | 25.91203 | 26.25373 | 38.69253 | 38.18523
964.21875 | 4.798871 | 926.1806 | 3.321446 |  | 27.21212 | 26.3463 | 25.88192 | 26.26414 | 38.71217 | 38.19517
964.3184 | 4.798781 | 933.5434 | 3.321424 |  | 27.21468 | 26.34648 | 25.8903 | 26.26464 | 38.70318 | 38.21814
964.418 | 4.799634 | 931.0295 | 3.321438 |  | 27.20814 | 26.35587 | 25.89793 | 26.26466 | 38.69644 | 38.18298
964.5176 | 4.798608 | 931.3437 | 3.32146 |  | 27.20952 | 26.34137 | 25.88356 | 26.25942 | 38.70258 | 38.2208
964.6171875 | 4.798644 | 930.3377 | 3.321412 |  | 27.19063 | 26.3517 | 25.92343 | 26.26282 | 38.71082 | 38.20963
964.7168 | 4.798217 | 934.9966 | 3.321432 |  | 27.20824 | 26.34584 | 25.90799 | 26.2715 | 38.69656 | 38.1834
964.8164 | 4.799598 | 929.9691 | 3.321466 |  | 27.20658 | 26.35352 | 25.90676 | 26.27482 | 38.71464 | 38.22486
964.916 | 4.799425 | 931.2829 | 3.321404 |  | 27.19721 | 26.35522 | 25.89523 | 26.27061 | 38.69686 | 38.21352
965.015625 | 4.798762 | 931.4145 | 3.321363 |  | 27.21653 | 26.36479 | 25.84683 | 26.26019 | 38.70615 | 38.21707
965.1152 | 4.798808 | 932.0133 | 3.321447 |  | 27.23089 | 26.33052 | 25.92482 | 26.24438 | 38.69081 | 38.21092
965.2148 | 4.798499 | 929.2525 | 3.321469 |  | 27.2135 | 26.3463 | 25.88376 | 26.31309 | 38.70435 | 38.21585
965.3145 | 4.798608 | 934.8519 | 3.32144 |  | 27.20037 | 26.35932 | 25.90626 | 26.28523 | 38.69872 | 38.22219
965.4140625 | 4.798236 | 930.875 | 3.321453 |  | 27.22026 | 26.34032 | 25.86926 | 26.2868 | 38.68018 | 38.22085
965.5137 | 4.799053 | 932.6869 | 3.321456 |  | 27.23259 | 26.36804 | 25.89325 | 26.29401 | 38.67834 | 38.22498
965.6133 | 4.798826 | 934.8687 | 3.321034 |  | 27.20401 | 26.36653 | 25.93397 | 26.28314 | 38.71273 | 38.2254
965.7129 | 4.79888 | 935.6353 | 3.321071 |  | 27.21579 | 26.37337 | 25.90607 | 26.28539 | 38.71159 | 38.21975
965.8125 | 4.798771 | 936.9397 | 3.320846 |  | 27.20885 | 26.3896 | 25.88991 | 26.32854 | 38.70234 | 38.23939
965.9121 | 4.799116 | 934.5063 | 3.320898 |  | 27.23195 | 26.36345 | 25.90491 | 26.26635 | 38.74429 | 38.22344
966.0117 | 4.79967 | 935.2208 | 3.321011 |  | 27.24149 | 26.34994 | 25.89088 | 26.32613 | 38.71302 | 38.20306
966.1113 | 4.799007 | 936.1381 | 3.321083 |  | 27.19188 | 26.3659 | 25.88256 | 26.29191 | 38.74382 | 38.22157
966.2109375 | 4.799225 | 931.2287 | 3.32102 |  | 27.20772 | 26.35176 | 25.8978 | 26.30148 | 38.72848 | 38.2504
966.3105 | 4.799598 | 931.0281 | 3.321074 |  | 27.2071 | 26.3643 | 25.91576 | 26.28985 | 38.68859 | 38.21566
966.4102 | 4.799607 | 932.4137 | 3.321097 |  | 27.19581 | 26.33212 | 25.90412 | 26.2983 | 38.70702 | 38.21909
966.5098 | 4.799407 | 935.5573 | 3.321065 |  | 27.1936 | 26.36091 | 25.91633 | 26.2973 | 38.73699 | 38.21317
966.609375 | 4.799416 | 932.5451 | 3.3211 |  | 27.2157 | 26.37134 | 25.88295 | 26.32177 | 38.74696 | 38.22866
966.709 | 4.799689 | 933.8736 | 3.321145 |  | 27.22081 | 26.38977 | 25.91227 | 26.3149 | 38.73473 | 38.21242
966.8086 | 4.799598 | 932.1052 | 3.321162 |  | 27.21847 | 26.37253 | 25.92712 | 26.32638 | 38.73205 | 38.21284
966.9082 | 4.79948 | 935.4598 | 3.321162 |  | 27.19979 | 26.33789 | 25.88544 | 26.2863 | 38.75106 | 38.21115
967.0078125 | 4.799661 | 934.0977 | 3.32114 |  | 27.21072 | 26.35981 | 25.91854 | 26.27463 | 38.75749 | 38.23354
967.1074 | 4.79928 | 932.9639 | 3.321142 |  | 27.18003 | 26.33816 | 25.93222 | 26.29375 | 38.77107 | 38.22466
967.207 | 4.79898 | 933.9191 | 3.321158 |  | 27.20622 | 26.3481 | 25.93491 | 26.30224 | 38.76062 | 38.19276
967.3066 | 4.799007 | 931.9363 | 3.321155 |  | 27.17353 | 26.35391 | 25.93138 | 26.27852 | 38.74193 | 38.22855
967.40625 | 4.798735 | 934.8079 | 3.321127 |  | 27.19517 | 26.3369 | 25.90196 | 26.31115 | 38.75562 | 38.19369
967.5059 | 4.798671 | 937.9329 | 3.321138 |  | 27.19949 | 26.35194 | 25.93504 | 26.27464 | 38.77227 | 38.17857
967.6055 | 4.798953 | 940.3105 | 3.321109 |  | 27.16605 | 26.34589 | 25.93786 | 26.27201 | 38.79673 | 38.20844
967.7051 | 4.798408 | 934.655 | 3.321124 |  | 27.18571 | 26.36587 | 25.92995 | 26.31078 | 38.76821 | 38.20687
967.8046875 | 4.798008 | 935.7785 | 3.321115 |  | 27.2032 | 26.34295 | 25.94875 | 26.29093 | 38.80457 | 38.24045
967.9043 | 4.799262 | 935.3345 | 3.321117 |  | 27.18434 | 26.33111 | 25.91025 | 26.28231 | 38.77696 | 38.21755
968.0039 | 4.798671 | 934.6411 | 3.321113 |  | 27.16966 | 26.35839 | 25.93047 | 26.26206 | 38.82693 | 38.24588
968.1035 | 4.798853 | 937.3728 | 3.321128 |  | 27.17962 | 26.34361 | 25.91879 | 26.29482 | 38.78753 | 38.24479
968.203125 | 4.799652 | 930.8101 | 3.321091 |  | 27.19529 | 26.32442 | 25.93641 | 26.28114 | 38.78573 | 38.22529
968.3027 | 4.799943 | 930.7545 | 3.321109 |  | 27.21024 | 26.36733 | 25.92668 | 26.26245 | 38.7747 | 38.27861
968.4023 | 4.800225 | 936.4446 | 3.321116 |  | 27.19623 | 26.35522 | 25.92788 | 26.25584 | 38.79786 | 38.27509
968.502 | 4.799852 | 934.6678 | 3.321107 |  | 27.19804 | 26.34769 | 25.9333 | 26.27086 | 38.80301 | 38.28411
968.6015625 | 4.79898 | 934.6062 | 3.321135 |  | 27.18173 | 26.35629 | 25.94533 | 26.24042 | 38.80869 | 38.29192
968.7012 | 4.799225 | 936.744 | 3.321127 |  | 27.19942 | 26.37013 | 25.92707 | 26.28298 | 38.81126 | 38.29176
968.8008 | 4.79908 | 935.3769 | 3.321112 |  | 27.20534 | 26.36387 | 25.92599 | 26.28598 | 38.8197 | 38.27444
968.9004 | 4.800515 | 931.677 | 3.321134 |  | 27.19168 | 26.35231 | 25.94034 | 26.267 | 38.8225 | 38.28202
969 | 4.799144 | 934.5489 | 3.321144 |  | 27.20167 | 26.37213 | 25.97116 | 26.27506 | 38.83002 | 38.29193
969.0996 | 4.80087 | 930.7702 | 3.321152 |  | 27.22024 | 26.35247 | 25.94749 | 26.30366 | 38.82012 | 38.29243
969.1992 | 4.800497 | 937.9421 | 3.321113 |  | 27.22902 | 26.36629 | 25.93964 | 26.24009 | 38.83216 | 38.28365
969.2988 | 4.800988 | 932.884 | 3.32114 |  | 27.18297 | 26.35977 | 25.93356 | 26.28498 | 38.7969 | 38.28031
969.3984375 | 4.800243 | 939.4939 | 3.321097 |  | 27.20951 | 26.35024 | 25.93019 | 26.23626 | 38.83569 | 38.26186
969.498 | 4.799652 | 934.6851 | 3.321114 |  | 27.21796 | 26.36759 | 25.94342 | 26.27175 | 38.84362 | 38.25593
969.5977 | 4.800615 | 930.957 | 3.321146 |  | 27.20119 | 26.37608 | 25.95318 | 26.27803 | 38.83713 | 38.29729
969.6973 | 4.79938 | 937.448 | 3.321205 |  | 27.18949 | 26.36785 | 25.93559 | 26.2566 | 38.82188 | 38.27573
969.796875 | 4.799852 | 934.0642 | 3.3211 |  | 27.20785 | 26.3582 | 25.9527 | 26.26339 | 38.83049 | 38.26732
969.8965 | 4.799643 | 936.7971 | 3.321166 |  | 27.22753 | 26.34965 | 25.94236 | 26.27327 | 38.84628 | 38.28126
969.9961 | 4.799198 | 932.5256 | 3.321181 |  | 27.19561 | 26.36353 | 25.93758 | 26.27047 | 38.84191 | 38.2809
970.0957 | 4.799816 | 939.1001 | 3.321139 |  | 27.22318 | 26.37529 | 25.94433 | 26.27576 | 38.84296 | 38.26014
970.1953125 | 4.799461 | 933.5158 | 3.321136 |  | 27.22594 | 26.34353 | 25.94308 | 26.27181 | 38.7973 | 38.24332
970.2949 | 4.800097 | 936.7925 | 3.321177 |  | 27.22119 | 26.37379 | 25.93559 | 26.25793 | 38.83723 | 38.25703
970.3945 | 4.800161 | 931.4239 | 3.321149 |  | 27.20992 | 26.36206 | 25.93947 | 26.26489 | 38.85236 | 38.23471
970.4941 | 4.799553 | 940.6883 | 3.321153 |  | 27.21948 | 26.37279 | 25.94403 | 26.25664 | 38.84668 | 38.2601
970.59375 | 4.800334 | 941.8013 | 3.32111 |  | 27.22293 | 26.36028 | 25.94934 | 26.25244 | 38.86108 | 38.24962
970.6934 | 4.800089 | 940.9045 | 3.321177 |  | 27.22797 | 26.38941 | 25.95489 | 26.23452 | 38.83219 | 38.24158
970.793 | 4.800279 | 940.5614 | 3.321121 |  | 27.22499 | 26.37325 | 25.94572 | 26.25796 | 38.82151 | 38.25823
970.8926 | 4.799498 | 936.9436 | 3.321152 |  | 27.24869 | 26.33924 | 25.93689 | 26.23693 | 38.82508 | 38.27615
970.9921875 | 4.800125 | 940.6582 | 3.321157 |  | 27.22619 | 26.36581 | 25.96281 | 26.26056 | 38.84069 | 38.26807
971.0918 | 4.799871 | 946.1854 | 3.321155 |  | 27.21131 | 26.36769 | 25.93841 | 26.25762 | 38.81445 | 38.26701
971.1914 | 4.799807 | 949.3749 | 3.321123 |  | 27.2324 | 26.37958 | 25.92203 | 26.24712 | 38.81699 | 38.27722
971.291 | 4.800633 | 941.424 | 3.321196 |  | 27.25306 | 26.33877 | 25.95427 | 26.24045 | 38.77832 | 38.27185
971.390625 | 4.799952 | 939.2425 | 3.321116 |  | 27.2341 | 26.37169 | 25.95238 | 26.21804 | 38.80199 | 38.25488
971.4902 | 4.799752 | 941.9556 | 3.321142 |  | 27.24949 | 26.372 | 25.96733 | 26.24151 | 38.80183 | 38.25823
971.5898 | 4.799997 | 943.8497 | 3.321113 |  | 27.24849 | 26.37969 | 25.91696 | 26.23972 | 38.82313 | 38.28263
971.6895 | 4.799779 | 944.3133 | 3.321085 |  | 27.2433 | 26.33384 | 25.94383 | 26.24464 | 38.78889 | 38.21159
971.7890625 | 4.800079 | 941.4782 | 3.32114 |  | 27.23755 | 26.3892 | 25.94999 | 26.2439 | 38.82654 | 38.26423
971.8887 | 4.799889 | 939.4948 | 3.321144 |  | 27.2792 | 26.3852 | 25.94378 | 26.24317 | 38.80577 | 38.25159
971.9883 | 4.799271 | 943.8711 | 3.321082 |  | 27.24321 | 26.37007 | 25.93062 | 26.25173 | 38.80512 | 38.2464
972.0879 | 4.79938 | 939.9275 | 3.321153 |  | 27.22021 | 26.39186 | 25.95807 | 26.25309 | 38.84417 | 38.24816
972.1875 | 4.798907 | 946.7179 | 3.32117 |  | 27.30796 | 26.3903 | 25.98143 | 26.23467 | 38.85083 | 38.27618
972.2871 | 4.800979 | 942.1442 | 3.321141 |  | 27.26701 | 26.39179 | 25.94925 | 26.27481 | 38.84828 | 38.22951
972.3867 | 4.800089 | 945.4754 | 3.321102 |  | 27.28665 | 26.39471 | 25.96633 | 26.27348 | 38.86763 | 38.23258
972.4863 | 4.800397 | 938.6103 | 3.321129 |  | 27.27047 | 26.38235 | 25.98166 | 26.23435 | 38.84723 | 38.26804
972.5859375 | 4.800206 | 941.8716 | 3.321143 |  | 27.27139 | 26.41429 | 25.98157 | 26.2428 | 38.86224 | 38.27952
972.6855 | 4.799771 | 938.1186 | 3.321134 |  | 27.26559 | 26.38725 | 25.9381 | 26.28411 | 38.88458 | 38.26479
972.7852 | 4.799452 | 938.3453 | 3.32109 |  | 27.2832 | 26.40125 | 25.9654 | 26.23426 | 38.8565 | 38.26652
972.8848 | 4.800225 | 942.0253 | 3.32113 |  | 27.29323 | 26.4068 | 25.95307 | 26.29293 | 38.8876 | 38.28142
972.984375 | 4.799679 | 940.0403 | 3.321141 |  | 27.30376 | 26.38807 | 25.99881 | 26.26931 | 38.89626 | 38.28014
973.084 | 4.799661 | 939.9876 | 3.321169 |  | 27.28128 | 26.40652 | 25.97363 | 26.28166 | 38.89463 | 38.29547
973.1836 | 4.799843 | 939.714 | 3.321127 |  | 27.31391 | 26.39264 | 25.98906 | 26.26566 | 38.9031 | 38.30553
973.2832 | 4.800334 | 935.9971 | 3.321125 |  | 27.30507 | 26.36291 | 25.95938 | 26.27271 | 38.90338 | 38.30138
973.3828125 | 4.800015 | 939.914 | 3.321159 |  | 27.30967 | 26.38145 | 25.97684 | 26.25344 | 38.92097 | 38.31026
973.4824 | 4.800479 | 939.6714 | 3.321109 |  | 27.30412 | 26.40199 | 25.98183 | 26.28142 | 38.91064 | 38.28676
973.582 | 4.79958 | 937.9637 | 3.321169 |  | 27.31503 | 26.38542 | 25.9919 | 26.27708 | 38.90184 | 38.28151
973.6816 | 4.800397 | 943.2146 | 3.321145 |  | 27.29324 | 26.38143 | 25.95858 | 26.25717 | 38.89697 | 38.28481
973.78125 | 4.799661 | 935.1426 | 3.321123 |  | 27.31509 | 26.41866 | 25.98196 | 26.29091 | 38.90618 | 38.27805
973.8809 | 4.799607 | 936.4745 | 3.321114 |  | 27.31883 | 26.39817 | 25.95208 | 26.29212 | 38.90253 | 38.25995
973.9805 | 4.80037 | 933.3267 | 3.321124 |  | 27.31058 | 26.4161 | 25.94961 | 26.29817 | 38.89523 | 38.26798
974.0801 | 4.800034 | 936.4241 | 3.321175 |  | 27.36283 | 26.3962 | 25.96401 | 26.25978 | 38.91813 | 38.26506
974.1796875 | 4.799498 | 936.5694 | 3.321135 |  | 27.30509 | 26.4033 | 25.9705 | 26.26468 | 38.91203 | 38.26677
974.2793 | 4.799652 | 927.0202 | 3.321122 |  | 27.30146 | 26.39325 | 25.96058 | 26.27296 | 38.89622 | 38.26502
974.3789 | 4.799452 | 939.9519 | 3.321076 |  | 27.32462 | 26.40613 | 25.97104 | 26.28634 | 38.90122 | 38.21009
974.4785 | 4.799916 | 932.9585 | 3.321093 |  | 27.26685 | 26.40191 | 25.96673 | 26.26366 | 38.90735 | 38.23162
974.578125 | 4.800506 | 933.8088 | 3.321109 |  | 27.32123 | 26.40239 | 25.97609 | 26.25581 | 38.89899 | 38.2161
974.6777 | 4.799807 | 935.5215 | 3.321129 |  | 27.30183 | 26.40076 | 25.97527 | 26.26015 | 38.90969 | 38.24095
974.7773 | 4.799825 | 936.4681 | 3.321082 |  | 27.30115 | 26.4071 | 25.98014 | 26.27784 | 38.92424 | 38.21525
974.877 | 4.799643 | 939.8036 | 3.321125 |  | 27.2924 | 26.40972 | 25.95873 | 26.27022 | 38.92931 | 38.20748
974.9765625 | 4.799852 | 932.3109 | 3.321139 |  | 27.30312 | 26.40971 | 25.99977 | 26.25867 | 38.91706 | 38.21117
975.0762 | 4.799643 | 938.1956 | 3.321122 |  | 27.29856 | 26.39365 | 25.96592 | 26.25068 | 38.89263 | 38.23211
975.1758 | 4.800961 | 934.1321 | 3.321125 |  | 27.30786 | 26.36769 | 25.96966 | 26.25194 | 38.91364 | 38.21176
975.2754 | 4.79948 | 936.1007 | 3.321145 |  | 27.28434 | 26.37277 | 25.96285 | 26.26481 | 38.89531 | 38.22742
975.375 | 4.800625 | 938.3608 | 3.321174 |  | 27.276 | 26.40614 | 25.97248 | 26.23358 | 38.90279 | 38.26205
975.4746 | 4.79997 | 936.5874 | 3.32109 |  | 27.25336 | 26.38988 | 25.97976 | 26.26134 | 38.92002 | 38.23705
975.5742 | 4.799934 | 931.5166 | 3.321098 |  | 27.29877 | 26.37983 | 26.00983 | 26.25153 | 38.92042 | 38.23138
975.6738 | 4.799925 | 937.1803 | 3.321136 |  | 27.29592 | 26.41005 | 25.98949 | 26.27686 | 38.9075 | 38.26521
975.7734375 | 4.799098 | 934.2618 | 3.321124 |  | 27.29677 | 26.40915 | 25.99043 | 26.26457 | 38.91587 | 38.22278
975.873 | 4.801106 | 936.9768 | 3.321109 |  | 27.29035 | 26.4143 | 25.97478 | 26.287 | 38.93318 | 38.22949
975.9727 | 4.79988 | 932.2464 | 3.321165 |  | 27.28039 | 26.40764 | 25.97689 | 26.26694 | 38.9306 | 38.20651
976.0723 | 4.800243 | 935.2823 | 3.321097 |  | 27.30815 | 26.41716 | 25.99093 | 26.27347 | 38.92688 | 38.24573
976.171875 | 4.798744 | 932.9555 | 3.321146 |  | 27.30206 | 26.4151 | 25.97429 | 26.28469 | 38.91407 | 38.22415
976.2715 | 4.799507 | 930.4576 | 3.321091 |  | 27.28711 | 26.38701 | 25.999 | 26.27047 | 38.91076 | 38.2185
976.3711 | 4.799307 | 934.0501 | 3.321042 |  | 27.30532 | 26.40006 | 25.9657 | 26.29662 | 38.93778 | 38.22616
976.4707 | 4.800197 | 931.0883 | 3.321077 |  | 27.27036 | 26.37893 | 25.99687 | 26.26104 | 38.92401 | 38.27088
976.5703125 | 4.800379 | 930.9443 | 3.321042 |  | 27.3139 | 26.43017 | 25.99275 | 26.28763 | 38.92525 | 38.24431
976.6699 | 4.799589 | 931.3031 | 3.321052 |  | 27.30569 | 26.42412 | 25.96757 | 26.27151 | 38.9197 | 38.23637
976.7695 | 4.799253 | 933.7074 | 3.320836 |  | 27.31287 | 26.41899 | 25.95697 | 26.26419 | 38.90672 | 38.26777
976.8691 | 4.799861 | 931.7901 | 3.320833 |  | 27.31007 | 26.41275 | 25.99222 | 26.31411 | 38.92507 | 38.26332
976.96875 | 4.799707 | 931.4068 | 3.320794 |  | 27.28209 | 26.4137 | 25.98385 | 26.27564 | 38.9178 | 38.25391
977.0684 | 4.798789 | 933.6295 | 3.320853 |  | 27.29457 | 26.39248 | 25.98764 | 26.28622 | 38.91445 | 38.25587
977.168 | 4.799961 | 930.9926 | 3.320839 |  | 27.2993 | 26.37986 | 25.95799 | 26.29946 | 38.93876 | 38.25018
977.2676 | 4.799825 | 935.8681 | 3.320832 |  | 27.29993 | 26.43023 | 25.99596 | 26.33419 | 38.90339 | 38.26591
977.3671875 | 4.799044 | 935.2074 | 3.320865 |  | 27.27039 | 26.41603 | 25.94649 | 26.27459 | 38.92631 | 38.29607
977.4668 | 4.800551 | 930.6454 | 3.320987 |  | 27.26016 | 26.39043 | 25.9691 | 26.31668 | 38.92584 | 38.25705
977.5664 | 4.799943 | 930.0057 | 3.321085 |  | 27.26105 | 26.43993 | 25.96681 | 26.31767 | 38.91696 | 38.29229
977.666 | 4.800297 | 936.7768 | 3.321081 |  | 27.27561 | 26.41943 | 25.9783 | 26.28938 | 38.91931 | 38.2479
977.765625 | 4.799634 | 932.7261 | 3.321109 |  | 27.24409 | 26.41675 | 25.97273 | 26.2962 | 38.91895 | 38.2926
977.8652 | 4.799134 | 929.9278 | 3.32109 |  | 27.23918 | 26.39753 | 25.93442 | 26.26797 | 38.92022 | 38.2867
977.9648 | 4.799335 | 935.4017 | 3.321072 |  | 27.24792 | 26.39305 | 25.92731 | 26.33023 | 38.90825 | 38.3136
978.0645 | 4.80057 | 935.1242 | 3.321086 |  | 27.257 | 26.41357 | 25.97733 | 26.30179 | 38.91211 | 38.2945
978.1640625 | 4.800206 | 933.2353 | 3.321046 |  | 27.25399 | 26.43027 | 25.9558 | 26.30861 | 38.90943 | 38.29538
978.2637 | 4.799625 | 932.8413 | 3.321074 |  | 27.26603 | 26.40398 | 25.96485 | 26.29292 | 38.88764 | 38.29811
978.3633 | 4.799207 | 935.4648 | 3.32108 |  | 27.27282 | 26.41617 | 25.96319 | 26.30369 | 38.91628 | 38.29579
978.4629 | 4.800733 | 935.9469 | 3.321038 |  | 27.23992 | 26.40282 | 25.96629 | 26.34599 | 38.91587 | 38.32629
978.5625 | 4.799743 | 931.9062 | 3.321065 |  | 27.27472 | 26.39816 | 25.97055 | 26.30465 | 38.91024 | 38.30608
978.6621 | 4.799661 | 933.553 | 3.321084 |  | 27.25945 | 26.39935 | 25.98827 | 26.31884 | 38.93519 | 38.30304
978.7617 | 4.799071 | 929.296 | 3.321054 |  | 27.26039 | 26.40886 | 25.97998 | 26.28695 | 38.89956 | 38.32782
978.8613 | 4.800052 | 935.1073 | 3.321064 |  | 27.23382 | 26.42091 | 25.96826 | 26.31768 | 38.91782 | 38.31067
978.9609375 | 4.801006 | 930.1826 | 3.321101 |  | 27.26083 | 26.39747 | 25.97511 | 26.28622 | 38.93821 | 38.33989
979.0605 | 4.800506 | 934.2298 | 3.321083 |  | 27.23522 | 26.40042 | 25.99151 | 26.31624 | 38.90884 | 38.34121
979.1602 | 4.799907 | 932.475 | 3.321036 |  | 27.25811 | 26.41047 | 25.97226 | 26.30939 | 38.93859 | 38.32856
979.2598 | 4.799916 | 931.5538 | 3.321092 |  | 27.257 | 26.39908 | 25.98897 | 26.31654 | 38.92856 | 38.35329
979.359375 | 4.800588 | 936.1598 | 3.321069 |  | 27.2606 | 26.44076 | 25.9614 | 26.29086 | 38.92628 | 38.33067
979.459 | 4.799679 | 931.8504 | 3.321081 |  | 27.25799 | 26.41428 | 25.93339 | 26.30858 | 38.90789 | 38.30244
979.5586 | 4.799253 | 932.5265 | 3.32103 |  | 27.26218 | 26.41144 | 25.96447 | 26.30061 | 38.91769 | 38.31044
979.6582 | 4.799761 | 932.3727 | 3.321049 |  | 27.25514 | 26.40453 | 25.97161 | 26.2842 | 38.92252 | 38.32
979.7578125 | 4.799353 | 941.0172 | 3.321072 |  | 27.26864 | 26.43248 | 25.983 | 26.31189 | 38.95555 | 38.31102
979.8574 | 4.799498 | 926.0899 | 3.32111 |  | 27.28664 | 26.40188 | 25.99798 | 26.29917 | 38.93446 | 38.31268
979.957 | 4.800288 | 932.531 | 3.321069 |  | 27.24171 | 26.40835 | 25.97289 | 26.2881 | 38.91458 | 38.27878
980.0566 | 4.800061 | 933.743 | 3.321085 |  | 27.26065 | 26.42418 | 25.97119 | 26.29856 | 38.93676 | 38.26858
980.15625 | 4.799543 | 932.0163 | 3.321085 |  | 27.24777 | 26.42594 | 25.95556 | 26.2924 | 38.92061 | 38.27607
980.2559 | 4.800125 | 930.459 | 3.321088 |  | 27.30286 | 26.40675 | 25.97255 | 26.29691 | 38.93392 | 38.27198
980.3555 | 4.799253 | 932.3119 | 3.321111 |  | 27.26676 | 26.40812 | 25.96573 | 26.30971 | 38.92463 | 38.25348
980.4551 | 4.799752 | 933.3175 | 3.321171 |  | 27.28741 | 26.41192 | 26.00459 | 26.30034 | 38.92125 | 38.25055
980.5546875 | 4.799979 | 934.5327 | 3.321167 |  | 27.27061 | 26.40313 | 25.99186 | 26.33743 | 38.93817 | 38.22627
980.6543 | 4.799144 | 932.2756 | 3.321088 |  | 27.29637 | 26.4016 | 25.97655 | 26.33466 | 38.91607 | 38.25744
980.7539 | 4.799925 | 929.3277 | 3.321063 |  | 27.32146 | 26.40622 | 25.98702 | 26.31596 | 38.928 | 38.23569
980.8535 | 4.800125 | 932.6123 | 3.321071 |  | 27.30625 | 26.41696 | 25.96658 | 26.29533 | 38.92898 | 38.25922
980.953125 | 4.80017 | 932.544 | 3.321079 |  | 27.29637 | 26.44651 | 25.97628 | 26.32182 | 38.91018 | 38.2184
981.0527 | 4.799689 | 932.2403 | 3.321007 |  | 27.2849 | 26.43244 | 25.9665 | 26.34298 | 38.92575 | 38.23151
981.1523 | 4.80007 | 930.33 | 3.320985 |  | 27.30356 | 26.41724 | 26.01255 | 26.32642 | 38.92268 | 38.2245
981.252 | 4.79997 | 933.3804 | 3.320998 |  | 27.26241 | 26.43797 | 25.96989 | 26.33009 | 38.92445 | 38.23483
981.3515625 | 4.799943 | 924.3528 | 3.320968 |  | 27.28366 | 26.42953 | 25.98002 | 26.32313 | 38.94188 | 38.22784
981.4512 | 4.800107 | 932.6525 | 3.321036 |  | 27.28786 | 26.39137 | 25.96123 | 26.35996 | 38.93262 | 38.23763
981.5508 | 4.799398 | 926.2346 | 3.321068 |  | 27.30386 | 26.42782 | 25.97759 | 26.34437 | 38.9363 | 38.23003
981.6504 | 4.800334 | 933.6662 | 3.321004 |  | 27.29399 | 26.44827 | 25.96987 | 26.31226 | 38.96073 | 38.24012
981.75 | 4.800443 | 930.9625 | 3.320999 |  | 27.27119 | 26.44382 | 25.96839 | 26.33862 | 38.92609 | 38.25929
981.8496 | 4.800107 | 929.6811 | 3.321026 |  | 27.29102 | 26.40994 | 25.97441 | 26.35876 | 38.93855 | 38.25741
981.9492 | 4.800134 | 930.9254 | 3.321033 |  | 27.27983 | 26.43778 | 25.96652 | 26.32537 | 38.93996 | 38.2591
982.0488 | 4.799752 | 933.3821 | 3.321045 |  | 27.26246 | 26.39394 | 25.97586 | 26.32241 | 38.92868 | 38.25801
982.1484375 | 4.80007 | 934.3719 | 3.321016 |  | 27.28003 | 26.41815 | 25.99462 | 26.31743 | 38.9283 | 38.29618
982.248 | 4.799925 | 928.298 | 3.321037 |  | 27.2685 | 26.42699 | 25.96689 | 26.31667 | 38.91866 | 38.30354
982.3477 | 4.799734 | 924.988 | 3.321039 |  | 27.2767 | 26.42359 | 25.96368 | 26.33707 | 38.9035 | 38.32429
982.4473 | 4.799516 | 928.8437 | 3.321058 |  | 27.25634 | 26.42865 | 25.9681 | 26.30833 | 38.90339 | 38.36766
982.546875 | 4.799779 | 925.3515 | 3.320998 |  | 27.26456 | 26.3973 | 25.96361 | 26.31016 | 38.87733 | 38.33592
982.6465 | 4.800042 | 926.665 | 3.320999 |  | 27.27876 | 26.41124 | 25.94455 | 26.33042 | 38.89771 | 38.3381
982.7461 | 4.799371 | 927.3716 | 3.32104 |  | 27.28946 | 26.39258 | 25.96955 | 26.31045 | 38.88823 | 38.35388
982.8457 | 4.800452 | 928.4099 | 3.321041 |  | 27.24559 | 26.42302 | 25.9376 | 26.33862 | 38.85588 | 38.3764
982.9453125 | 4.799725 | 927.976 | 3.321027 |  | 27.25624 | 26.43834 | 25.95703 | 26.32281 | 38.83635 | 38.36902
983.0449 | 4.799434 | 924.3995 | 3.321006 |  | 27.28504 | 26.39197 | 25.93167 | 26.31762 | 38.81135 | 38.38678
983.1445 | 4.800125 | 931.2152 | 3.320985 |  | 27.25694 | 26.42101 | 25.95089 | 26.33388 | 38.81609 | 38.38083
983.2441 | 4.800107 | 930.9121 | 3.320973 |  | 27.28395 | 26.41581 | 25.97103 | 26.29463 | 38.79172 | 38.40522
983.34375 | 4.799716 | 931.2287 | 3.321003 |  | 27.26858 | 26.42108 | 25.96441 | 26.34318 | 38.77898 | 38.41024
983.4434 | 4.799943 | 934.7496 | 3.321028 |  | 27.24215 | 26.42529 | 25.95891 | 26.31874 | 38.75341 | 38.41269
983.543 | 4.799752 | 938.6577 | 3.321054 |  | 27.27047 | 26.43391 | 25.95961 | 26.32704 | 38.75241 | 38.40199
983.6426 | 4.799298 | 925.827 | 3.320983 |  | 27.23676 | 26.40536 | 25.97382 | 26.32939 | 38.73051 | 38.40738
983.7421875 | 4.800152 | 933.2683 | 3.32097 |  | 27.27236 | 26.43074 | 25.92131 | 26.33805 | 38.74406 | 38.41366
983.8418 | 4.799843 | 932.2911 | 3.320999 |  | 27.25978 | 26.43709 | 25.98005 | 26.33046 | 38.72175 | 38.40292
983.9414 | 4.799716 | 932.3036 | 3.320978 |  | 27.24141 | 26.40787 | 25.95895 | 26.3579 | 38.7446 | 38.43368
984.041 | 4.800288 | 928.8964 | 3.320966 |  | 27.22759 | 26.38144 | 25.9588 | 26.33577 | 38.77911 | 38.41807
984.140625 | 4.800179 | 934.25 | 3.320997 |  | 27.22673 | 26.39996 | 25.97731 | 26.34078 | 38.76117 | 38.41356
984.2402 | 4.799189 | 937.1951 | 3.321006 |  | 27.25058 | 26.41446 | 25.96476 | 26.30566 | 38.76159 | 38.3861
984.3398 | 4.799834 | 932.6402 | 3.320962 |  | 27.26485 | 26.40934 | 25.97078 | 26.34248 | 38.74975 | 38.40147
984.4395 | 4.799798 | 937.6192 | 3.321009 |  | 27.22773 | 26.41322 | 25.95303 | 26.34045 | 38.71822 | 38.3863
984.5390625 | 4.800297 | 931.04 | 3.320991 |  | 27.21809 | 26.44377 | 25.96651 | 26.33774 | 38.72952 | 38.3473
984.6387 | 4.799961 | 933.2244 | 3.321018 |  | 27.25151 | 26.40584 | 25.97548 | 26.34887 | 38.73869 | 38.35619
984.7383 | 4.800443 | 936.492 | 3.320981 |  | 27.22228 | 26.38116 | 25.97277 | 26.34392 | 38.73973 | 38.33885
984.8379 | 4.799898 | 935.3155 | 3.320957 |  | 27.21432 | 26.41331 | 25.97789 | 26.33138 | 38.73843 | 38.32155
984.9375 | 4.800661 | 939.6418 | 3.320975 |  | 27.22699 | 26.43402 | 25.95271 | 26.36688 | 38.76069 | 38.33062
985.0371 | 4.799997 | 935.9356 | 3.320963 |  | 27.2199 | 26.43347 | 25.93137 | 26.36378 | 38.76432 | 38.30516
985.1367 | 4.798562 | 936.5348 | 3.32098 |  | 27.21033 | 26.4629 | 25.97332 | 26.34524 | 38.77414 | 38.31942
985.2363 | 4.799807 | 934.4087 | 3.321004 |  | 27.20342 | 26.4195 | 25.96084 | 26.35886 | 38.76508 | 38.31002
985.3359375 | 4.800252 | 937.4731 | 3.320956 |  | 27.209 | 26.42314 | 25.96461 | 26.34647 | 38.80867 | 38.32545
985.4355 | 4.799271 | 935.8996 | 3.320961 |  | 27.22438 | 26.38695 | 25.95501 | 26.33652 | 38.81456 | 38.31724
985.5352 | 4.800288 | 936.4624 | 3.320967 |  | 27.20278 | 26.41042 | 25.97226 | 26.32273 | 38.78845 | 38.29871
985.6348 | 4.799262 | 935.6906 | 3.320992 |  | 27.21571 | 26.42531 | 25.98281 | 26.33603 | 38.8389 | 38.31817
985.734375 | 4.799734 | 935.9228 | 3.320901 |  | 27.22104 | 26.42788 | 25.95328 | 26.32462 | 38.83952 | 38.29657
985.834 | 4.799525 | 939.2911 | 3.320997 |  | 27.22936 | 26.44386 | 25.97061 | 26.32617 | 38.77492 | 38.30499
985.9336 | 4.800125 | 932.3378 | 3.320945 |  | 27.23727 | 26.41885 | 25.96798 | 26.35204 | 38.82098 | 38.30714
986.0332 | 4.799816 | 934.6097 | 3.320964 |  | 27.24109 | 26.42979 | 25.94176 | 26.35088 | 38.81882 | 38.32006
986.1328125 | 4.800361 | 931.5273 | 3.320958 |  | 27.21537 | 26.41823 | 25.94759 | 26.34144 | 38.79378 | 38.30131
986.2324 | 4.799307 | 929.5018 | 3.320945 |  | 27.22315 | 26.42107 | 25.96695 | 26.35188 | 38.81601 | 38.32958
986.332 | 4.799661 | 934.257 | 3.320997 |  | 27.24148 | 26.43316 | 25.96201 | 26.33191 | 38.78083 | 38.309
986.4316 | 4.799643 | 933.9389 | 3.320961 |  | 27.21559 | 26.41308 | 25.95837 | 26.33022 | 38.76987 | 38.32066
986.53125 | 4.799798 | 932.3102 | 3.320933 |  | 27.22895 | 26.41911 | 25.98099 | 26.33899 | 38.79602 | 38.30933
986.6309 | 4.800379 | 931.7117 | 3.32099 |  | 27.22594 | 26.42552 | 25.98657 | 26.32482 | 38.8077 | 38.32888
986.7305 | 4.800352 | 934.6179 | 3.32093 |  | 27.22068 | 26.41761 | 25.97697 | 26.29411 | 38.76872 | 38.31481
986.8301 | 4.799871 | 931.0769 | 3.320925 |  | 27.23561 | 26.4339 | 25.96184 | 26.3188 | 38.84296 | 38.30244
986.9296875 | 4.801206 | 928.5331 | 3.32094 |  | 27.22779 | 26.43182 | 25.97074 | 26.34598 | 38.84016 | 38.30426
987.0293 | 4.799852 | 933.4565 | 3.320902 |  | 27.22693 | 26.42656 | 25.9526 | 26.34696 | 38.88273 | 38.32708
987.1289 | 4.799807 | 935.6038 | 3.320946 |  | 27.2295 | 26.44105 | 25.97884 | 26.32811 | 38.83728 | 38.31483
987.2285 | 4.800652 | 934.8444 | 3.320911 |  | 27.23863 | 26.41861 | 25.98102 | 26.33132 | 38.87379 | 38.29649
987.328125 | 4.799916 | 939.2077 | 3.320877 |  | 27.24824 | 26.42069 | 25.97345 | 26.33037 | 38.86622 | 38.32108
987.4277 | 4.799889 | 936.6366 | 3.32091 |  | 27.24975 | 26.42785 | 25.97315 | 26.31244 | 38.8919 | 38.29371
987.5273 | 4.80027 | 937.0055 | 3.320961 |  | 27.23614 | 26.42841 | 25.98688 | 26.32767 | 38.88776 | 38.306
987.627 | 4.800288 | 932.6445 | 3.320961 |  | 27.23644 | 26.46498 | 25.97311 | 26.31786 | 38.8798 | 38.30043
987.7265625 | 4.800397 | 936.1101 | 3.320922 |  | 27.2413 | 26.41163 | 25.98995 | 26.31028 | 38.897 | 38.2734
987.8262 | 4.800188 | 936.4359 | 3.320946 |  | 27.23798 | 26.40004 | 25.97493 | 26.30594 | 38.90277 | 38.26733
987.9258 | 4.800243 | 937.4032 | 3.320899 |  | 27.25223 | 26.41859 | 25.97401 | 26.28531 | 38.9081 | 38.26618
988.0254 | 4.800215 | 939.1612 | 3.320853 |  | 27.26742 | 26.43966 | 25.97788 | 26.30556 | 38.92212 | 38.25523
988.125 | 4.800089 | 937.3268 | 3.320887 |  | 27.24385 | 26.43136 | 25.95249 | 26.27984 | 38.90592 | 38.2672
988.2246 | 4.799843 | 939.063 | 3.32093 |  | 27.25268 | 26.42274 | 25.97017 | 26.3006 | 38.90819 | 38.2776
988.3242 | 4.799907 | 937.1443 | 3.320947 |  | 27.2527 | 26.40144 | 25.99566 | 26.26787 | 38.91829 | 38.27398
988.4238 | 4.800561 | 931.9459 | 3.320912 |  | 27.27862 | 26.40668 | 26.00676 | 26.25624 | 38.90001 | 38.26925
988.5234375 | 4.800161 | 932.8382 | 3.320953 |  | 27.28169 | 26.41218 | 25.95964 | 26.31454 | 38.89236 | 38.29024
988.623 | 4.799934 | 931.1758 | 3.320942 |  | 27.29323 | 26.42653 | 25.96614 | 26.28854 | 38.917 | 38.3038
988.7227 | 4.800143 | 934.1711 | 3.320929 |  | 27.26424 | 26.41883 | 25.98534 | 26.30876 | 38.93506 | 38.30936
988.8223 | 4.799679 | 931.8445 | 3.32089 |  | 27.26442 | 26.40575 | 25.97686 | 26.3033 | 38.94329 | 38.2773
988.921875 | 4.79948 | 934.0066 | 3.320897 |  | 27.28952 | 26.41549 | 25.98531 | 26.30846 | 38.92697 | 38.31759
989.0215 | 4.801151 | 930.2391 | 3.320921 |  | 27.2555 | 26.45478 | 25.96965 | 26.30147 | 38.94263 | 38.29992
989.1211 | 4.801024 | 932.8332 | 3.320858 |  | 27.25175 | 26.41464 | 25.98804 | 26.30384 | 38.9732 | 38.31761
989.2207 | 4.800161 | 935.4489 | 3.32092 |  | 27.26858 | 26.42034 | 25.98992 | 26.3081 | 38.96428 | 38.30756
989.3203125 | 4.801251 | 929.1999 | 3.3209 |  | 27.27632 | 26.39594 | 25.97232 | 26.2964 | 38.95005 | 38.31717
989.4199 | 4.800942 | 929.1795 | 3.320869 |  | 27.25471 | 26.4284 | 25.97743 | 26.30871 | 38.96441 | 38.3216
989.5195 | 4.801069 | 935.6783 | 3.320838 |  | 27.29754 | 26.45342 | 25.9931 | 26.30282 | 38.955 | 38.32566
989.6191 | 4.800315 | 939.1503 | 3.320853 |  | 27.27336 | 26.43378 | 25.97345 | 26.30993 | 38.94016 | 38.32858
989.71875 | 4.800307 | 934.1772 | 3.320882 |  | 27.26937 | 26.44361 | 25.96966 | 26.30148 | 38.92717 | 38.32095
989.8184 | 4.800515 | 939.1917 | 3.320856 |  | 27.27827 | 26.4136 | 25.97449 | 26.29747 | 38.95358 | 38.33108
989.918 | 4.800116 | 935.8269 | 3.320878 |  | 27.30045 | 26.42996 | 26.01906 | 26.31991 | 38.94393 | 38.3413
990.0176 | 4.800842 | 931.7563 | 3.320856 |  | 27.29043 | 26.42683 | 25.98623 | 26.28946 | 38.97132 | 38.35355
990.1171875 | 4.800406 | 933.3128 | 3.320885 |  | 27.27921 | 26.43782 | 25.97079 | 26.30995 | 38.95504 | 38.31604
990.2168 | 4.800325 | 930.5975 | 3.320873 |  | 27.27456 | 26.42368 | 25.98148 | 26.31359 | 38.97366 | 38.34198
990.3164 | 4.800933 | 932.2396 | 3.320886 |  | 27.23919 | 26.43348 | 25.97066 | 26.29683 | 38.95228 | 38.34942
990.416 | 4.800633 | 934.864 | 3.320891 |  | 27.27953 | 26.43932 | 25.98899 | 26.32202 | 38.98539 | 38.34035
990.515625 | 4.800906 | 934.2868 | 3.32091 |  | 27.30102 | 26.41656 | 25.99107 | 26.32244 | 38.98529 | 38.3629
990.6152 | 4.801151 | 936.0032 | 3.320859 |  | 27.30205 | 26.41457 | 25.99838 | 26.29685 | 38.96217 | 38.34982
990.7148 | 4.801314 | 937.4487 | 3.320915 |  | 27.27601 | 26.41743 | 25.97222 | 26.32905 | 38.99852 | 38.34533
990.8145 | 4.800888 | 928.7494 | 3.320887 |  | 27.3023 | 26.4159 | 26.0005 | 26.32992 | 38.98378 | 38.34384
990.9140625 | 4.800561 | 937.0092 | 3.320907 |  | 27.28907 | 26.40609 | 25.96787 | 26.32952 | 38.98563 | 38.37481
991.0137 | 4.800197 | 928.9351 | 3.320938 |  | 27.2624 | 26.45346 | 25.99681 | 26.3236 | 38.97843 | 38.3334
991.1133 | 4.801015 | 933.4199 | 3.320952 |  | 27.29146 | 26.42533 | 25.98497 | 26.31273 | 38.97734 | 38.34046
991.2129 | 4.800533 | 933.274 | 3.320922 |  | 27.2847 | 26.42334 | 25.98318 | 26.31969 | 38.94921 | 38.37897
991.3125 | 4.800479 | 930.7427 | 3.320885 |  | 27.26771 | 26.42501 | 25.98253 | 26.32644 | 38.97306 | 38.34814
991.4121 | 4.800533 | 934.6518 | 3.320846 |  | 27.26053 | 26.43508 | 26.02146 | 26.33539 | 38.97712 | 38.34479
991.5117 | 4.800597 | 931.7078 | 3.320902 |  | 27.26757 | 26.42814 | 25.96054 | 26.30016 | 38.97442 | 38.36635
991.6113 | 4.799534 | 934.9834 | 3.320942 |  | 27.2543 | 26.41611 | 25.95723 | 26.33614 | 38.96795 | 38.37238
991.7109375 | 4.799707 | 935.3274 | 3.320922 |  | 27.27239 | 26.44978 | 25.98751 | 26.33588 | 38.95554 | 38.37814
991.8105 | 4.80027 | 933.7532 | 3.320897 |  | 27.27853 | 26.41931 | 26.04076 | 26.32623 | 38.96248 | 38.39585
991.9102 | 4.800161 | 929.9235 | 3.320866 |  | 27.264 | 26.43232 | 25.98527 | 26.32904 | 38.98204 | 38.38857
992.0098 | 4.800406 | 932.1362 | 3.320873 |  | 27.2625 | 26.44741 | 26.00943 | 26.31393 | 38.98705 | 38.38284
992.109375 | 4.80057 | 929.1308 | 3.320853 |  | 27.29119 | 26.43102 | 25.98848 | 26.35909 | 38.9867 | 38.40749
992.209 | 4.800615 | 935.7043 | 3.32088 |  | 27.27324 | 26.43461 | 25.98023 | 26.33045 | 38.98955 | 38.42138
992.3086 | 4.800606 | 938.7021 | 3.320892 |  | 27.31243 | 26.43857 | 25.99782 | 26.31347 | 38.96481 | 38.46341
992.4082 | 4.799861 | 930.8085 | 3.320873 |  | 27.29642 | 26.43953 | 25.98698 | 26.32757 | 38.9533 | 38.43554
992.5078125 | 4.800497 | 928.8219 | 3.320913 |  | 27.26462 | 26.43234 | 26.00914 | 26.32779 | 38.96326 | 38.47716
992.6074 | 4.800025 | 934.4279 | 3.320899 |  | 27.27246 | 26.45282 | 25.99026 | 26.32113 | 38.95491 | 38.48064
992.707 | 4.800551 | 932.187 | 3.320873 |  | 27.29485 | 26.4433 | 25.99013 | 26.30207 | 38.95578 | 38.47905
992.8066 | 4.800615 | 933.4044 | 3.320872 |  | 27.27476 | 26.41502 | 26.00272 | 26.32004 | 38.90464 | 38.53018
992.90625 | 4.800279 | 933.2768 | 3.320887 |  | 27.30359 | 26.45109 | 26.0423 | 26.32536 | 38.94634 | 38.54258
993.0059 | 4.800606 | 932.0093 | 3.320882 |  | 27.32667 | 26.4663 | 26.03821 | 26.32547 | 38.93377 | 38.57048
993.1055 | 4.800769 | 932.8685 | 3.320928 |  | 27.27715 | 26.45604 | 26.01305 | 26.33766 | 38.90814 | 38.56082
993.2051 | 4.800488 | 934.5078 | 3.320894 |  | 27.27909 | 26.45821 | 26.03777 | 26.32481 | 38.92985 | 38.56762
993.3046875 | 4.800452 | 932.7131 | 3.320928 |  | 27.27496 | 26.44976 | 26.02673 | 26.32363 | 38.92348 | 38.58524
993.4043 | 4.800706 | 935.7332 | 3.320888 |  | 27.31047 | 26.46682 | 26.0194 | 26.30541 | 38.9109 | 38.56246
993.5039 | 4.800643 | 930.5146 | 3.320878 |  | 27.32742 | 26.44472 | 26.05414 | 26.35316 | 38.90824 | 38.58147
993.6035 | 4.800815 | 933.4189 | 3.320858 |  | 27.30713 | 26.44066 | 26.02194 | 26.33116 | 38.88869 | 38.57909
993.703125 | 4.80027 | 928.7973 | 3.320902 |  | 27.30773 | 26.47112 | 26.03855 | 26.33047 | 38.86151 | 38.55944
993.8027 | 4.800661 | 930.8126 | 3.320845 |  | 27.29514 | 26.44965 | 26.0471 | 26.34017 | 38.89573 | 38.57302
993.9023 | 4.800615 | 936.6515 | 3.320895 |  | 27.2936 | 26.44794 | 26.03162 | 26.35646 | 38.86918 | 38.55329
994.002 | 4.801297 | 932.377 | 3.320883 |  | 27.28076 | 26.47674 | 25.99505 | 26.33255 | 38.91898 | 38.54145
994.1015625 | 4.800515 | 938.2922 | 3.320833 |  | 27.30854 | 26.46025 | 26.02301 | 26.34963 | 38.90982 | 38.55901
994.2012 | 4.801515 | 934.6172 | 3.320892 |  | 27.33663 | 26.46796 | 26.0245 | 26.33587 | 38.92068 | 38.5325
994.3008 | 4.800406 | 933.3796 | 3.320857 |  | 27.31161 | 26.47553 | 26.04464 | 26.32044 | 38.9219 | 38.52948
994.4004 | 4.800688 | 934.2246 | 3.320835 |  | 27.31578 | 26.43265 | 26.03454 | 26.35124 | 38.94039 | 38.54926
994.5 | 4.800979 | 932.3426 | 3.320812 |  | 27.32619 | 26.44935 | 26.03023 | 26.36253 | 38.94869 | 38.55146
994.5996 | 4.800061 | 934.4753 | 3.320825 |  | 27.30498 | 26.44104 | 26.02855 | 26.35101 | 38.95444 | 38.53891
994.6992 | 4.800561 | 936.8354 | 3.320835 |  | 27.31718 | 26.47138 | 26.0457 | 26.36459 | 38.96007 | 38.52399
994.7988 | 4.800761 | 930.5462 | 3.320851 |  | 27.29808 | 26.43263 | 26.03607 | 26.35986 | 38.96331 | 38.54116
994.8984375 | 4.800415 | 935.9975 | 3.320874 |  | 27.35219 | 26.46739 | 26.00626 | 26.37144 | 38.98458 | 38.55341
994.998 | 4.800879 | 929.9458 | 3.320882 |  | 27.3379 | 26.44692 | 26.02187 | 26.34696 | 38.9948 | 38.5449
995.0977 | 4.799871 | 932.2749 | 3.320853 |  | 27.34176 | 26.4466 | 26.04421 | 26.34445 | 38.99021 | 38.53476
995.1973 | 4.799707 | 937.636 | 3.320812 |  | 27.33329 | 26.44095 | 26.03226 | 26.37389 | 38.99178 | 38.55828
995.296875 | 4.800343 | 931.9626 | 3.320889 |  | 27.32287 | 26.47677 | 26.02432 | 26.34367 | 39.0086 | 38.57625
995.3965 | 4.800325 | 931.9718 | 3.320879 |  | 27.31267 | 26.43408 | 26.02956 | 26.32003 | 38.9803 | 38.55113
995.4961 | 4.799661 | 933.04 | 3.320844 |  | 27.3285 | 26.45787 | 26.01467 | 26.3492 | 38.98888 | 38.53397
995.5957 | 4.800543 | 926.5363 | 3.320835 |  | 27.32526 | 26.42799 | 26.04754 | 26.33225 | 39.03939 | 38.53561
995.6953125 | 4.79988 | 936.4879 | 3.320886 |  | 27.35164 | 26.46622 | 26.00709 | 26.38983 | 38.99175 | 38.56186
995.7949 | 4.800506 | 931.9295 | 3.320855 |  | 27.33775 | 26.47912 | 26.05958 | 26.33606 | 39.01694 | 38.55423
995.8945 | 4.800052 | 933.7222 | 3.320825 |  | 27.34101 | 26.46064 | 26.06106 | 26.36892 | 39.00509 | 38.52494
995.9941 | 4.800261 | 930.8128 | 3.320804 |  | 27.34343 | 26.48967 | 26.04438 | 26.35001 | 39.02568 | 38.56511
996.09375 | 4.800551 | 935.4644 | 3.320808 |  | 27.33992 | 26.45468 | 26.03572 | 26.36572 | 39.02929 | 38.58091
996.1934 | 4.800015 | 935.9431 | 3.32083 |  | 27.32032 | 26.43854 | 26.03698 | 26.35707 | 39.02939 | 38.54568
996.293 | 4.80047 | 934.4823 | 3.320849 |  | 27.3229 | 26.4606 | 26.05082 | 26.33518 | 39.03465 | 38.58327
996.3926 | 4.800406 | 936.8014 | 3.320883 |  | 27.36065 | 26.48511 | 26.03181 | 26.35163 | 39.02825 | 38.56782
996.4921875 | 4.79988 | 934.6892 | 3.320862 |  | 27.32096 | 26.43614 | 26.05291 | 26.38414 | 39.04804 | 38.57257
996.5918 | 4.799825 | 932.6026 | 3.320875 |  | 27.34512 | 26.48994 | 26.04652 | 26.38414 | 39.02146 | 38.58243
996.6914 | 4.799943 | 937.3553 | 3.320856 |  | 27.36794 | 26.45479 | 26.05516 | 26.35585 | 39.03407 | 38.59956
996.791 | 4.800461 | 933.362 | 3.320846 |  | 27.34467 | 26.45996 | 26.0475 | 26.38077 | 39.03024 | 38.59177
996.890625 | 4.800406 | 933.9875 | 3.320918 |  | 27.34443 | 26.46836 | 26.04895 | 26.38244 | 39.02872 | 38.57272
996.9902 | 4.800797 | 934.9048 | 3.320844 |  | 27.32795 | 26.47132 | 26.0335 | 26.35502 | 39.01069 | 38.57996
997.0898 | 4.800443 | 935.3919 | 3.320895 |  | 27.36169 | 26.46506 | 26.04305 | 26.37648 | 39.0471 | 38.57943
997.1895 | 4.80047 | 937.523 | 3.320852 |  | 27.35581 | 26.45809 | 26.03912 | 26.37006 | 39.03861 | 38.60282
997.2890625 | 4.800288 | 933.6128 | 3.320846 |  | 27.31089 | 26.46921 | 26.03253 | 26.40124 | 39.01084 | 38.60975
997.3887 | 4.800861 | 932.131 | 3.320817 |  | 27.31898 | 26.45732 | 26.05256 | 26.38713 | 39.02362 | 38.59341
997.4883 | 4.801642 | 930.9174 | 3.320887 |  | 27.36071 | 26.47396 | 26.03519 | 26.38696 | 39.02366 | 38.61478
997.5879 | 4.800461 | 932.8115 | 3.320825 |  | 27.36227 | 26.46415 | 26.04308 | 26.38126 | 39.01045 | 38.60609
997.6875 | 4.800206 | 935.4824 | 3.320896 |  | 27.3682 | 26.44517 | 26.05281 | 26.39494 | 39.03819 | 38.60397
997.7871 | 4.800079 | 931.224 | 3.320848 |  | 27.34777 | 26.47194 | 26.04134 | 26.41486 | 39.03129 | 38.58533
997.8867 | 4.800452 | 929.4496 | 3.320856 |  | 27.31813 | 26.46743 | 26.06145 | 26.39559 | 38.99128 | 38.61032
997.9863 | 4.79967 | 932.2483 | 3.320787 |  | 27.37366 | 26.49292 | 26.06447 | 26.37943 | 39.02559 | 38.59279
998.0859375 | 4.800561 | 928.6344 | 3.320833 |  | 27.34943 | 26.49302 | 26.03948 | 26.38037 | 39.00914 | 38.63855
998.1855 | 4.80087 | 928.3099 | 3.32082 |  | 27.36975 | 26.48683 | 26.0493 | 26.41072 | 39.00293 | 38.65267
998.2852 | 4.800334 | 928.7316 | 3.320851 |  | 27.39207 | 26.47312 | 26.05882 | 26.38863 | 39.03099 | 38.65572
998.3848 | 4.800615 | 932.8218 | 3.320878 |  | 27.35795 | 26.51204 | 26.03978 | 26.40149 | 39.00476 | 38.644
998.484375 | 4.800307 | 936.5312 | 3.320834 |  | 27.38187 | 26.48625 | 26.03709 | 26.43103 | 38.98095 | 38.70715
998.584 | 4.800888 | 928.6114 | 3.320807 |  | 27.38654 | 26.48896 | 26.06487 | 26.42871 | 38.99427 | 38.67427
998.6836 | 4.800352 | 937.6953 | 3.320833 |  | 27.35331 | 26.474 | 26.04318 | 26.42285 | 38.99197 | 38.68106
998.7832 | 4.800361 | 936.9099 | 3.320825 |  | 27.33247 | 26.5024 | 26.04809 | 26.39339 | 38.98651 | 38.66746
998.8828125 | 4.800252 | 928.584 | 3.32083 |  | 27.33293 | 26.48194 | 26.06479 | 26.41447 | 38.98268 | 38.67737
998.9824 | 4.800452 | 929.5213 | 3.320851 |  | 27.32256 | 26.47813 | 26.04299 | 26.41531 | 38.97076 | 38.69178
999.082 | 4.800697 | 935.3967 | 3.320852 |  | 27.35985 | 26.51212 | 26.0313 | 26.43105 | 38.9683 | 38.69659
999.1816 | 4.80106 | 932.2303 | 3.320823 |  | 27.35596 | 26.51678 | 26.05162 | 26.44262 | 38.94064 | 38.7184
999.28125 | 4.801506 | 929.2345 | 3.320843 |  | 27.34947 | 26.48371 | 26.04752 | 26.44155 | 38.95132 | 38.67901
999.3809 | 4.800588 | 937.9869 | 3.320839 |  | 27.33175 | 26.49817 | 26.02804 | 26.43046 | 38.92877 | 38.68551
999.4805 | 4.800452 | 933.3868 | 3.320816 |  | 27.34846 | 26.47565 | 26.02756 | 26.44086 | 38.90679 | 38.70388
999.5801 | 4.800188 | 934.9568 | 3.320837 |  | 27.34876 | 26.48765 | 26.01712 | 26.44365 | 38.93593 | 38.69968
999.6796875 | 4.800388 | 932.503 | 3.320809 |  | 27.33798 | 26.48461 | 26.02159 | 26.42132 | 38.93057 | 38.70159
999.7793 | 4.799716 | 932.3451 | 3.320814 |  | 27.35146 | 26.5073 | 26.0524 | 26.4472 | 38.91396 | 38.70081
999.8789 | 4.801297 | 932.9607 | 3.320803 |  | 27.36487 | 26.49154 | 26.05334 | 26.43986 | 38.90351 | 38.6948
999.9785 | 4.800615 | 931.6012 | 3.320851 |  | 27.33907 | 26.48082 | 26.03989 | 26.45577 | 38.92076 | 38.7364
1000.078125 | 4.800152 | 931.0122 | 3.32079 |  | 27.35441 | 26.49314 | 26.06931 | 26.42058 | 38.89399 | 38.74132
1000.178 | 4.799934 | 925.6299 | 3.320821 |  | 27.34355 | 26.48838 | 26.01219 | 26.451 | 38.90089 | 38.72649
1000.277 | 4.801042 | 933.3358 | 3.320833 |  | 27.34575 | 26.4899 | 26.07052 | 26.45341 | 38.8863 | 38.74793
1000.377 | 4.799371 | 933.9398 | 3.320852 |  | 27.34337 | 26.46206 | 26.01916 | 26.42417 | 38.84356 | 38.73497
1000.477 | 4.800615 | 938.423 | 3.320817 |  | 27.37108 | 26.49106 | 26.04408 | 26.40921 | 38.8856 | 38.76065
1000.576 | 4.800479 | 933.9332 | 3.320842 |  | 27.36408 | 26.47942 | 26.04273 | 26.43405 | 38.84798 | 38.73958
1000.676 | 4.799498 | 932.5217 | 3.320846 |  | 27.33528 | 26.493 | 26.06858 | 26.44486 | 38.82489 | 38.77195
1000.775 | 4.801033 | 933.7853 | 3.320804 |  | 27.34822 | 26.49903 | 26.01889 | 26.45845 | 38.84102 | 38.77187
1000.875 | 4.800325 | 932.3072 | 3.320814 |  | 27.33292 | 26.48789 | 26.03743 | 26.45196 | 38.80777 | 38.72519
1000.975 | 4.800706 | 928.465 | 3.320825 |  | 27.36972 | 26.50578 | 26.0572 | 26.43556 | 38.79894 | 38.76392
1001.074 | 4.800888 | 934.583 | 3.320832 |  | 27.36039 | 26.49662 | 26.05942 | 26.44148 | 38.79304 | 38.7476
1001.174 | 4.799725 | 933.738 | 3.32086 |  | 27.36548 | 26.50869 | 26.01969 | 26.43911 | 38.81894 | 38.7606
1001.273 | 4.801587 | 932.1953 | 3.320835 |  | 27.32777 | 26.50025 | 26.04931 | 26.49838 | 38.84925 | 38.75568
1001.373 | 4.801632 | 935.797 | 3.320819 |  | 27.35254 | 26.48552 | 26.05095 | 26.46242 | 38.84605 | 38.76908
1001.473 | 4.801069 | 936.9994 | 3.320846 |  | 27.34484 | 26.48836 | 26.04037 | 26.46713 | 38.82131 | 38.77439
1001.572 | 4.800551 | 933.5798 | 3.320838 |  | 27.31483 | 26.48916 | 26.04349 | 26.44714 | 38.84069 | 38.77278
1001.671875 | 4.799979 | 931.1163 | 3.320814 |  | 27.35286 | 26.4862 | 26.0245 | 26.4579 | 38.84291 | 38.75596
1001.771 | 4.799871 | 934.7033 | 3.320856 |  | 27.31646 | 26.46784 | 26.04 | 26.44931 | 38.82914 | 38.77006
1001.871 | 4.80037 | 933.0968 | 3.320784 |  | 27.3064 | 26.47278 | 26.04197 | 26.43382 | 38.83615 | 38.79599
1001.971 | 4.800997 | 929.327 | 3.320771 |  | 27.28332 | 26.52028 | 26.04968 | 26.46271 | 38.80268 | 38.78402
1002.07 | 4.79988 | 933.6575 | 3.320777 |  | 27.29095 | 26.47831 | 26.06198 | 26.45733 | 38.80594 | 38.75916
1002.17 | 4.800769 | 934.2348 | 3.320816 |  | 27.30598 | 26.50515 | 26.0352 | 26.43221 | 38.78342 | 38.76966
1002.27 | 4.800661 | 936.0222 | 3.320808 |  | 27.29007 | 26.48733 | 26.03978 | 26.4271 | 38.75762 | 38.73508
1002.369 | 4.799816 | 932.8555 | 3.320825 |  | 27.29818 | 26.44925 | 26.06013 | 26.44869 | 38.7671 | 38.72313
1002.46875 | 4.799979 | 929.2856 | 3.320817 |  | 27.30113 | 26.46584 | 26.04437 | 26.46755 | 38.74449 | 38.73011
1002.568 | 4.799643 | 929.8376 | 3.320787 |  | 27.2729 | 26.47065 | 26.04801 | 26.43094 | 38.73662 | 38.72565
1002.668 | 4.799952 | 936.4972 | 3.320837 |  | 27.2944 | 26.50926 | 26.0421 | 26.44683 | 38.74253 | 38.71398
1002.768 | 4.800524 | 933.4934 | 3.320807 |  | 27.31487 | 26.47757 | 26.03855 | 26.4425 | 38.71966 | 38.70015
1002.867 | 4.799825 | 930.9443 | 3.320778 |  | 27.30612 | 26.48077 | 26.03211 | 26.45045 | 38.73271 | 38.68064
1002.967 | 4.800715 | 934.4436 | 3.320833 |  | 27.33298 | 26.51982 | 26.03775 | 26.43326 | 38.75243 | 38.6473
1003.066 | 4.801051 | 930.2671 | 3.320799 |  | 27.31384 | 26.48898 | 26.04907 | 26.43925 | 38.74675 | 38.65419
1003.166 | 4.80007 | 928.6867 | 3.320806 |  | 27.27492 | 26.49273 | 26.01358 | 26.46238 | 38.7758 | 38.6465
1003.265625 | 4.800015 | 937.9498 | 3.320837 |  | 27.26716 | 26.47181 | 26.02826 | 26.42902 | 38.7432 | 38.65388
1003.365 | 4.801133 | 930.9315 | 3.320866 |  | 27.31717 | 26.47681 | 26.00195 | 26.45358 | 38.75147 | 38.69036
1003.465 | 4.800206 | 931.4013 | 3.320781 |  | 27.25631 | 26.48166 | 26.01655 | 26.40501 | 38.75023 | 38.67859
1003.564 | 4.799925 | 932.0785 | 3.320798 |  | 27.27232 | 26.5162 | 26.03217 | 26.42352 | 38.73167 | 38.68215
1003.664 | 4.79997 | 930.479 | 3.3208 |  | 27.26821 | 26.47664 | 26.03168 | 26.4187 | 38.734 | 38.69121
1003.764 | 4.800107 | 932.3316 | 3.32085 |  | 27.25948 | 26.47748 | 25.99965 | 26.43155 | 38.72851 | 38.69919
1003.863 | 4.800452 | 928.9043 | 3.320807 |  | 27.26416 | 26.48262 | 26.02286 | 26.41536 | 38.72663 | 38.72094
1003.963 | 4.800215 | 928.3438 | 3.320799 |  | 27.27084 | 26.49039 | 25.98122 | 26.4084 | 38.73317 | 38.70634
1004.0625 | 4.800443 | 930.1322 | 3.3208 |  | 27.27387 | 26.50113 | 26.02035 | 26.42222 | 38.71846 | 38.72921
1004.162 | 4.800206 | 931.585 | 3.320839 |  | 27.24775 | 26.46433 | 26.05616 | 26.43101 | 38.71255 | 38.70931
1004.262 | 4.800061 | 929.7201 | 3.320808 |  | 27.2621 | 26.46595 | 26.05515 | 26.43727 | 38.72823 | 38.71888
1004.361 | 4.800497 | 922.7934 | 3.320783 |  | 27.25151 | 26.4776 | 26.02453 | 26.41181 | 38.7261 | 38.71497
1004.461 | 4.800343 | 928.2718 | 3.320805 |  | 27.23886 | 26.459 | 26.00716 | 26.39989 | 38.74668 | 38.71171
1004.561 | 4.799997 | 929.7918 | 3.32079 |  | 27.27286 | 26.47719 | 26.02365 | 26.43247 | 38.70911 | 38.74768
1004.66 | 4.799398 | 928.5323 | 3.320806 |  | 27.26485 | 26.4998 | 26.02964 | 26.43328 | 38.70916 | 38.75898
1004.76 | 4.799189 | 927.6584 | 3.320798 |  | 27.26783 | 26.49027 | 26.01821 | 26.41972 | 38.74177 | 38.74567
1004.859375 | 4.800206 | 927.9847 | 3.320778 |  | 27.27411 | 26.48701 | 26.01276 | 26.40175 | 38.70489 | 38.73417
1004.959 | 4.79967 | 926.7764 | 3.320824 |  | 27.26855 | 26.49217 | 26.00977 | 26.44745 | 38.72424 | 38.74998
1005.059 | 4.799988 | 925.6759 | 3.32079 |  | 27.27645 | 26.51476 | 26.02079 | 26.40602 | 38.71954 | 38.75931
1005.158 | 4.799398 | 925.6413 | 3.320816 |  | 27.26496 | 26.49459 | 26.00924 | 26.42152 | 38.73499 | 38.75207
1005.258 | 4.799943 | 926.4121 | 3.32079 |  | 27.28384 | 26.50045 | 26.02677 | 26.40443 | 38.74482 | 38.73102
1005.357 | 4.799534 | 928.0816 | 3.320795 |  | 27.25339 | 26.48082 | 26.03481 | 26.39093 | 38.76044 | 38.74008
1005.457 | 4.799162 | 925.7315 | 3.320839 |  | 27.26217 | 26.50025 | 26.01508 | 26.4365 | 38.70988 | 38.75123
1005.557 | 4.79997 | 929.7727 | 3.320838 |  | 27.28444 | 26.48573 | 26.02686 | 26.3614 | 38.73108 | 38.75039
1005.65625 | 4.799316 | 923.6221 | 3.320839 |  | 27.28742 | 26.4893 | 26.03759 | 26.38715 | 38.72026 | 38.75203
1005.756 | 4.799171 | 926.5618 | 3.320797 |  | 27.27349 | 26.47632 | 26.02552 | 26.40364 | 38.74031 | 38.75194
1005.855 | 4.798817 | 917.3986 | 3.320836 |  | 27.28416 | 26.48052 | 26.02118 | 26.40875 | 38.74031 | 38.74233
1005.955 | 4.79888 | 925.0801 | 3.320859 |  | 27.28668 | 26.49686 | 26.05668 | 26.38433 | 38.74834 | 38.7218
1006.055 | 4.799543 | 920.0799 | 3.320837 |  | 27.27493 | 26.47869 | 26.02607 | 26.40302 | 38.73846 | 38.73377
1006.154 | 4.799253 | 924.9135 | 3.320814 |  | 27.29869 | 26.49197 | 26.03845 | 26.37983 | 38.77452 | 38.71883
1006.254 | 4.798662 | 922.2802 | 3.320806 |  | 27.28067 | 26.49214 | 26.02684 | 26.37787 | 38.76503 | 38.7495
1006.354 | 4.799398 | 920.729 | 3.320831 |  | 27.28859 | 26.48371 | 26.02432 | 26.38918 | 38.73799 | 38.74769
1006.453125 | 4.799461 | 921.5357 | 3.320845 |  | 27.29406 | 26.46616 | 26.03418 | 26.37485 | 38.73022 | 38.7302
1006.553 | 4.799861 | 926.0991 | 3.320864 |  | 27.29119 | 26.48686 | 26.05544 | 26.34478 | 38.74376 | 38.74211
1006.652 | 4.799625 | 919.7671 | 3.320849 |  | 27.29378 | 26.50392 | 26.0394 | 26.39073 | 38.69735 | 38.73228
1006.752 | 4.799235 | 921.7587 | 3.320822 |  | 27.28614 | 26.51465 | 26.05968 | 26.37165 | 38.70795 | 38.7467
1006.852 | 4.798707 | 919.6704 | 3.320797 |  | 27.30341 | 26.51828 | 26.02717 | 26.3905 | 38.74503 | 38.73926
1006.951 | 4.798653 | 917.8224 | 3.320842 |  | 27.26423 | 26.51864 | 26.04547 | 26.36716 | 38.75098 | 38.73419
1007.051 | 4.799316 | 919.29 | 3.320861 |  | 27.28165 | 26.48372 | 26.03146 | 26.356 | 38.72138 | 38.6927
1007.15 | 4.799216 | 927.4807 | 3.320685 |  | 27.305 | 26.49795 | 26.0442 | 26.36971 | 38.71564 | 38.72042
1007.25 | 4.79938 | 922.4667 | 3.320751 |  | 27.27223 | 26.48606 | 26.0319 | 26.3855 | 38.73682 | 38.69464
1007.35 | 4.79918 | 920.2406 | 3.320747 |  | 27.26852 | 26.49138 | 26.02683 | 26.35483 | 38.71202 | 38.68554
1007.449 | 4.798998 | 928.2351 | 3.320744 |  | 27.28164 | 26.46058 | 26.02383 | 26.36918 | 38.69992 | 38.6747
1007.549 | 4.798944 | 930.2339 | 3.320724 |  | 27.26529 | 26.49725 | 26.0708 | 26.38094 | 38.73826 | 38.64865
1007.648 | 4.798844 | 925.7067 | 3.320693 |  | 27.26203 | 26.47707 | 26.0314 | 26.41276 | 38.74752 | 38.65379
1007.748 | 4.799389 | 926.7033 | 3.320754 |  | 27.25083 | 26.50117 | 26.01669 | 26.38118 | 38.75116 | 38.67135
1007.848 | 4.800089 | 922.0201 | 3.320747 |  | 27.2567 | 26.47567 | 26.02667 | 26.41 | 38.75611 | 38.66237
1007.947 | 4.799243 | 921.9764 | 3.320737 |  | 27.26581 | 26.5093 | 26.01682 | 26.39751 | 38.76994 | 38.66737
1008.046875 | 4.799997 | 928.8565 | 3.320689 |  | 27.27774 | 26.48925 | 26.02786 | 26.39155 | 38.75857 | 38.65828
1008.146 | 4.799616 | 930.3514 | 3.320689 |  | 27.24359 | 26.48183 | 26.03624 | 26.42259 | 38.74332 | 38.68835
1008.246 | 4.799507 | 923.8668 | 3.320709 |  | 27.27042 | 26.49429 | 26.03782 | 26.41461 | 38.76079 | 38.66986
1008.346 | 4.799816 | 927.4643 | 3.320727 |  | 27.25714 | 26.48608 | 26.06477 | 26.37689 | 38.75791 | 38.69563
1008.445 | 4.800279 | 924.3467 | 3.320667 |  | 27.25329 | 26.49737 | 26.08834 | 26.38654 | 38.79784 | 38.70486
1008.545 | 4.799734 | 925.0017 | 3.320678 |  | 27.26247 | 26.49008 | 26.04732 | 26.38873 | 38.78295 | 38.72691
1008.645 | 4.799952 | 924.4613 | 3.320704 |  | 27.26379 | 26.45258 | 26.0791 | 26.3905 | 38.76974 | 38.70942
1008.744 | 4.799798 | 927.3595 | 3.320697 |  | 27.24991 | 26.50018 | 26.06153 | 26.41768 | 38.78809 | 38.71666
1008.84375 | 4.800097 | 923.6877 | 3.320663 |  | 27.21917 | 26.51478 | 26.04471 | 26.407 | 38.79916 | 38.73094
1008.943 | 4.801079 | 918.9045 | 3.320682 |  | 27.26198 | 26.48937 | 26.06976 | 26.40486 | 38.77275 | 38.75032
1009.043 | 4.799925 | 927.6808 | 3.320713 |  | 27.22899 | 26.50295 | 26.10113 | 26.40281 | 38.81337 | 38.75438
1009.143 | 4.800434 | 927.4541 | 3.320658 |  | 27.25066 | 26.4616 | 26.09199 | 26.39635 | 38.80296 | 38.76219
1009.242 | 4.799371 | 928.4807 | 3.32071 |  | 27.28263 | 26.48335 | 26.08507 | 26.40827 | 38.80467 | 38.74709
1009.342 | 4.800116 | 925.0345 | 3.320695 |  | 27.2642 | 26.49422 | 26.11387 | 26.39712 | 38.85183 | 38.73072
1009.441 | 4.799771 | 931.8261 | 3.320687 |  | 27.29543 | 26.53071 | 26.06476 | 26.42358 | 38.86124 | 38.75879
1009.541 | 4.79988 | 928.3424 | 3.320701 |  | 27.30139 | 26.49257 | 26.10355 | 26.41443 | 38.8795 | 38.74451
1009.640625 | 4.799443 | 927.8107 | 3.32068 |  | 27.29971 | 26.51025 | 26.09093 | 26.43103 | 38.93298 | 38.74762
1009.74 | 4.800288 | 929.2379 | 3.320688 |  | 27.28411 | 26.51728 | 26.06691 | 26.40623 | 38.93553 | 38.72032
1009.84 | 4.799652 | 926.3446 | 3.320658 |  | 27.30967 | 26.50722 | 26.08141 | 26.41301 | 38.929 | 38.74174
1009.939 | 4.800197 | 930.4911 | 3.320675 |  | 27.26648 | 26.50677 | 26.07315 | 26.40193 | 38.96656 | 38.7388
1010.039 | 4.79967 | 927.9485 | 3.320704 |  | 27.28595 | 26.51331 | 26.07822 | 26.44704 | 38.97172 | 38.70027
1010.139 | 4.799825 | 927.4554 | 3.320701 |  | 27.31669 | 26.50883 | 26.06119 | 26.3834 | 38.96552 | 38.71608
1010.238 | 4.800089 | 922.2372 | 3.320621 |  | 27.31039 | 26.51622 | 26.05853 | 26.41949 | 39.00839 | 38.71387
1010.338 | 4.800397 | 932.9186 | 3.320563 |  | 27.30611 | 26.4957 | 26.09169 | 26.40518 | 38.99429 | 38.69454
1010.4375 | 4.800188 | 925.8712 | 3.320573 |  | 27.32627 | 26.51763 | 26.05947 | 26.42453 | 38.99981 | 38.67878
1010.537 | 4.799389 | 929.4364 | 3.32059 |  | 27.32631 | 26.51646 | 26.08818 | 26.41762 | 39.00197 | 38.67574
1010.637 | 4.800288 | 926.8851 | 3.320569 |  | 27.34596 | 26.51214 | 26.07615 | 26.42417 | 39.0401 | 38.6686
1010.736 | 4.800524 | 927.4023 | 3.320553 |  | 27.31892 | 26.53826 | 26.10017 | 26.42618 | 39.04414 | 38.66999
1010.836 | 4.800188 | 925.2216 | 3.320588 |  | 27.32352 | 26.51715 | 26.08768 | 26.42363 | 39.01275 | 38.6209
1010.936 | 4.800143 | 924.2295 | 3.320565 |  | 27.29951 | 26.52543 | 26.08269 | 26.4294 | 39.05807 | 38.65841
1011.035 | 4.800615 | 925.8138 | 3.320566 |  | 27.35829 | 26.50654 | 26.08395 | 26.4248 | 39.05042 | 38.6624
1011.135 | 4.799543 | 925.8671 | 3.320608 |  | 27.30034 | 26.53084 | 26.07565 | 26.4313 | 39.07141 | 38.65156
1011.234375 | 4.799807 | 929.926 | 3.32059 |  | 27.36147 | 26.52679 | 26.07758 | 26.41617 | 39.07315 | 38.60651
1011.334 | 4.800434 | 923.256 | 3.320627 |  | 27.34128 | 26.51352 | 26.08266 | 26.4272 | 39.08862 | 38.62502
1011.434 | 4.799461 | 929.3163 | 3.320638 |  | 27.34557 | 26.48967 | 26.09867 | 26.42286 | 39.09423 | 38.6382
1011.533 | 4.80057 | 931.009 | 3.32062 |  | 27.3141 | 26.5119 | 26.11055 | 26.43484 | 39.09545 | 38.62152
1011.633 | 4.800052 | 932.5392 | 3.320646 |  | 27.35211 | 26.51307 | 26.09293 | 26.44182 | 39.07777 | 38.61782
1011.732 | 4.800361 | 933.7801 | 3.320613 |  | 27.3623 | 26.50338 | 26.07749 | 26.42089 | 39.0694 | 38.60338
1011.832 | 4.800797 | 932.691 | 3.320622 |  | 27.35542 | 26.51653 | 26.09525 | 26.45127 | 39.10081 | 38.62109
1011.932 | 4.800942 | 933.6167 | 3.32063 |  | 27.34524 | 26.52164 | 26.12977 | 26.43363 | 39.0899 | 38.63191
1012.03125 | 4.800297 | 930.6278 | 3.320656 |  | 27.33245 | 26.52724 | 26.08783 | 26.43304 | 39.08382 | 38.62262
1012.131 | 4.800007 | 928.7875 | 3.320648 |  | 27.37375 | 26.51984 | 26.08191 | 26.45901 | 39.1167 | 38.65432
1012.23 | 4.800279 | 935.0151 | 3.320634 |  | 27.36414 | 26.49172 | 26.06953 | 26.4362 | 39.12323 | 38.63643
1012.33 | 4.80067 | 930.6219 | 3.320644 |  | 27.36374 | 26.51039 | 26.10139 | 26.43321 | 39.11886 | 38.65903
1012.43 | 4.800769 | 939.1733 | 3.320642 |  | 27.34737 | 26.53279 | 26.08772 | 26.43374 | 39.08633 | 38.67813
1012.529 | 4.800688 | 927.6168 | 3.320644 |  | 27.36676 | 26.5137 | 26.07489 | 26.42866 | 39.12762 | 38.69247
1012.629 | 4.800015 | 930.2279 | 3.320691 |  | 27.35492 | 26.50739 | 26.10869 | 26.45419 | 39.11922 | 38.67743
1012.729 | 4.800042 | 927.7628 | 3.320663 |  | 27.34767 | 26.51622 | 26.09569 | 26.42421 | 39.12007 | 38.7044
1012.828125 | 4.800533 | 929.2074 | 3.320637 |  | 27.36717 | 26.51493 | 26.08432 | 26.45377 | 39.11861 | 38.69705
1012.928 | 4.800034 | 932.2528 | 3.320638 |  | 27.34441 | 26.51881 | 26.09165 | 26.45139 | 39.13424 | 38.71548
1013.027 | 4.799661 | 930.7035 | 3.320642 |  | 27.37476 | 26.52247 | 26.10441 | 26.43635 | 39.11796 | 38.72725
1013.127 | 4.800261 | 933.4712 | 3.320672 |  | 27.35368 | 26.51669 | 26.11643 | 26.45281 | 39.10164 | 38.71657
1013.227 | 4.801051 | 926.9931 | 3.320675 |  | 27.39271 | 26.51819 | 26.09963 | 26.45224 | 39.11549 | 38.7038
1013.326 | 4.80047 | 931.3767 | 3.320635 |  | 27.38171 | 26.50953 | 26.07247 | 26.44535 | 39.11132 | 38.73993
1013.426 | 4.800906 | 925.166 | 3.320699 |  | 27.34471 | 26.53309 | 26.09646 | 26.42759 | 39.13448 | 38.72947
1013.525 | 4.800307 | 929.9574 | 3.320664 |  | 27.36795 | 26.54584 | 26.08801 | 26.47577 | 39.09837 | 38.74446
1013.625 | 4.800379 | 930.6642 | 3.320672 |  | 27.36045 | 26.54029 | 26.09449 | 26.44765 | 39.08671 | 38.74582
1013.725 | 4.80037 | 934.1911 | 3.320702 |  | 27.36212 | 26.5125 | 26.09378 | 26.45753 | 39.08823 | 38.73332
1013.824 | 4.800225 | 925.5303 | 3.320698 |  | 27.36436 | 26.53866 | 26.09705 | 26.46372 | 39.05292 | 38.73303
1013.924 | 4.800924 | 927.0608 | 3.320675 |  | 27.36338 | 26.55956 | 26.08959 | 26.4544 | 39.07935 | 38.73993
1014.023 | 4.800234 | 925.7933 | 3.320675 |  | 27.3981 | 26.54633 | 26.07184 | 26.45909 | 39.08466 | 38.72908
1014.123 | 4.80126 | 928.6812 | 3.320674 |  | 27.3685 | 26.52946 | 26.09972 | 26.45691 | 39.08151 | 38.72521
1014.223 | 4.801197 | 930.6463 | 3.320617 |  | 27.37826 | 26.55252 | 26.06528 | 26.47359 | 39.08324 | 38.73994
1014.322 | 4.80067 | 928.9023 | 3.320677 |  | 27.35482 | 26.53395 | 26.08335 | 26.48623 | 39.06775 | 38.73863
1014.421875 | 4.800497 | 927.4579 | 3.320648 |  | 27.36968 | 26.52379 | 26.09796 | 26.45082 | 39.04507 | 38.71441
1014.521 | 4.800688 | 933.6181 | 3.32067 |  | 27.36184 | 26.51745 | 26.07561 | 26.48807 | 39.04926 | 38.736
1014.621 | 4.799988 | 929.8708 | 3.320677 |  | 27.38964 | 26.53159 | 26.07557 | 26.49018 | 39.02501 | 38.75102
1014.721 | 4.801405 | 922.7499 | 3.320677 |  | 27.35115 | 26.54841 | 26.08656 | 26.50744 | 39.01235 | 38.77895
1014.82 | 4.800897 | 932.2576 | 3.320654 |  | 27.37506 | 26.52564 | 26.07836 | 26.46394 | 38.98254 | 38.7621
1014.92 | 4.800597 | 930.0201 | 3.32063 |  | 27.38782 | 26.53388 | 26.0597 | 26.47002 | 39.00152 | 38.7805
1015.02 | 4.800343 | 928.9048 | 3.32069 |  | 27.39159 | 26.53366 | 26.07063 | 26.47721 | 38.99563 | 38.78749
1015.119 | 4.799679 | 928.0383 | 3.320695 |  | 27.37842 | 26.50786 | 26.09038 | 26.47235 | 38.98626 | 38.80539
1015.21875 | 4.800315 | 922.9903 | 3.320676 |  | 27.3596 | 26.52555 | 26.09165 | 26.48913 | 38.97857 | 38.80359
1015.318 | 4.800297 | 928.7157 | 3.320696 |  | 27.34663 | 26.54488 | 26.10584 | 26.5055 | 38.94872 | 38.77518
1015.418 | 4.799961 | 930.633 | 3.320646 |  | 27.36119 | 26.51823 | 26.07282 | 26.48346 | 38.95845 | 38.82585
1015.518 | 4.800533 | 934.3078 | 3.320673 |  | 27.35597 | 26.53271 | 26.09423 | 26.48842 | 38.92668 | 38.79633
1015.617 | 4.801533 | 926.909 | 3.320645 |  | 27.37892 | 26.53631 | 26.10538 | 26.47606 | 38.94864 | 38.80943
1015.717 | 4.801006 | 934.265 | 3.320616 |  | 27.38202 | 26.54622 | 26.07467 | 26.51554 | 38.91837 | 38.84905
1015.816 | 4.800089 | 929.7369 | 3.320683 |  | 27.36302 | 26.52302 | 26.08878 | 26.48927 | 38.93116 | 38.83258
1015.916 | 4.801033 | 930.5904 | 3.320698 |  | 27.38937 | 26.51283 | 26.1101 | 26.49512 | 38.89933 | 38.8378
1016.015625 | 4.801832 | 935.4281 | 3.320684 |  | 27.40024 | 26.54151 | 26.06069 | 26.49482 | 38.90726 | 38.82349
1016.115 | 4.801333 | 928.3028 | 3.320673 |  | 27.37838 | 26.52295 | 26.08964 | 26.49088 | 38.86448 | 38.81477
1016.215 | 4.800633 | 933.7863 | 3.3207 |  | 27.36427 | 26.53898 | 26.09082 | 26.5138 | 38.89105 | 38.83297
1016.314 | 4.800188 | 933.2271 | 3.320682 |  | 27.35463 | 26.53933 | 26.10719 | 26.48518 | 38.87733 | 38.81953
1016.414 | 4.800443 | 934.3691 | 3.320637 |  | 27.36006 | 26.54323 | 26.1006 | 26.50501 | 38.84503 | 38.82757
1016.514 | 4.801506 | 930.4715 | 3.320694 |  | 27.36328 | 26.55207 | 26.08022 | 26.52323 | 38.86827 | 38.84121
1016.613 | 4.800443 | 933.118 | 3.320655 |  | 27.35299 | 26.52876 | 26.0538 | 26.49768 | 38.88095 | 38.82293
1016.713 | 4.800452 | 935.4526 | 3.32072 |  | 27.35595 | 26.53675 | 26.11336 | 26.51304 | 38.88696 | 38.85177
1016.8125 | 4.801778 | 933.4427 | 3.320665 |  | 27.34807 | 26.53301 | 26.07455 | 26.51735 | 38.90671 | 38.80347
1016.912 | 4.800879 | 928.1932 | 3.32067 |  | 27.3461 | 26.53751 | 26.07836 | 26.52331 | 38.88188 | 38.80781
1017.012 | 4.799861 | 927.2392 | 3.320634 |  | 27.32256 | 26.52961 | 26.09819 | 26.50405 | 38.88824 | 38.79424
1017.111 | 4.800315 | 935.9691 | 3.32071 |  | 27.35125 | 26.55487 | 26.09046 | 26.50703 | 38.89966 | 38.82005
1017.211 | 4.801968 | 924.9837 | 3.32069 |  | 27.34693 | 26.5507 | 26.10597 | 26.51834 | 38.90319 | 38.79877
1017.311 | 4.799743 | 925.8712 | 3.320713 |  | 27.34151 | 26.54545 | 26.09584 | 26.47384 | 38.88645 | 38.81742
1017.41 | 4.800597 | 923.1229 | 3.320673 |  | 27.34699 | 26.55631 | 26.07936 | 26.49952 | 38.90653 | 38.81791
1017.51 | 4.800452 | 929.9789 | 3.320698 |  | 27.36162 | 26.56328 | 26.0618 | 26.49423 | 38.88617 | 38.83142
1017.609375 | 4.80106 | 922.8606 | 3.320694 |  | 27.3604 | 26.53473 | 26.11863 | 26.5091 | 38.88725 | 38.81802
1017.709 | 4.800942 | 922.9623 | 3.320663 |  | 27.34538 | 26.56653 | 26.0799 | 26.52422 | 38.90525 | 38.80934
1017.809 | 4.80106 | 922.1523 | 3.320693 |  | 27.38301 | 26.53571 | 26.10935 | 26.4984 | 38.8779 | 38.80431
1017.908 | 4.800379 | 931.2596 | 3.320688 |  | 27.36181 | 26.54907 | 26.06945 | 26.51147 | 38.90754 | 38.79655
1018.008 | 4.800797 | 924.325 | 3.320714 |  | 27.35205 | 26.56802 | 26.09885 | 26.51081 | 38.91329 | 38.80098
1018.107 | 4.801524 | 918.4818 | 3.32067 |  | 27.36153 | 26.55455 | 26.0759 | 26.50351 | 38.91094 | 38.78057
1018.207 | 4.80156 | 925.2177 | 3.320656 |  | 27.37314 | 26.54326 | 26.06746 | 26.47255 | 38.93699 | 38.76641
1018.307 | 4.801632 | 923.4389 | 3.320637 |  | 27.36569 | 26.55959 | 26.09635 | 26.50824 | 38.94775 | 38.77851
1018.40625 | 4.801161 | 924.0441 | 3.320666 |  | 27.37116 | 26.52731 | 26.08148 | 26.51423 | 38.93029 | 38.75119
1018.506 | 4.800551 | 922.8415 | 3.320705 |  | 27.36579 | 26.50008 | 26.112 | 26.52283 | 38.92645 | 38.73864
1018.605 | 4.801378 | 932.9984 | 3.320632 |  | 27.39293 | 26.54624 | 26.08351 | 26.4836 | 38.95526 | 38.73757
1018.705 | 4.80106 | 922.7294 | 3.320703 |  | 27.31483 | 26.50996 | 26.09862 | 26.46733 | 38.93044 | 38.68809
1018.805 | 4.800625 | 924.706 | 3.320658 |  | 27.33239 | 26.49989 | 26.07916 | 26.47877 | 38.95547 | 38.69359
1018.904 | 4.801069 | 929.0036 | 3.320686 |  | 27.34044 | 26.52614 | 26.05592 | 26.48669 | 38.97318 | 38.68067
1019.004 | 4.800733 | 923.7843 | 3.320693 |  | 27.33491 | 26.52763 | 26.06862 | 26.48047 | 38.96807 | 38.68406
1019.104 | 4.800315 | 929.5136 | 3.320639 |  | 27.34651 | 26.53861 | 26.07915 | 26.49794 | 38.98346 | 38.65976
1019.203125 | 4.800988 | 926.2241 | 3.320704 |  | 27.30852 | 26.5017 | 26.07652 | 26.49374 | 38.98749 | 38.65263
1019.303 | 4.800361 | 926.0373 | 3.320631 |  | 27.36976 | 26.54006 | 26.09598 | 26.49482 | 38.98204 | 38.60835
1019.402 | 4.800961 | 926.6924 | 3.320689 |  | 27.31307 | 26.51014 | 26.10068 | 26.48969 | 38.98986 | 38.6223
1019.502 | 4.800551 | 925.9956 | 3.32067 |  | 27.35712 | 26.53068 | 26.06566 | 26.5059 | 39.0006 | 38.62075
1019.602 | 4.800388 | 928.0052 | 3.320654 |  | 27.31525 | 26.53193 | 26.0576 | 26.50751 | 38.97553 | 38.61003
1019.701 | 4.800706 | 924.6146 | 3.320663 |  | 27.3405 | 26.55103 | 26.06933 | 26.52247 | 38.98542 | 38.61372
1019.801 | 4.800888 | 926.3255 | 3.320657 |  | 27.34797 | 26.52975 | 26.07017 | 26.50188 | 39.00264 | 38.58071
1019.9 | 4.800788 | 927.5794 | 3.320677 |  | 27.36243 | 26.52045 | 26.07589 | 26.50321 | 39.00064 | 38.59127
1020 | 4.801569 | 927.2452 | 3.320661 |  | 27.37312 | 26.54033 | 26.06569 | 26.51052 | 38.98619 | 38.58424
1020.1 | 4.800724 | 922.9197 | 3.320699 |  | 27.3354 | 26.54158 | 26.0571 | 26.48403 | 39.02626 | 38.59552
1020.199 | 4.800924 | 926.8334 | 3.32069 |  | 27.3695 | 26.5252 | 26.11031 | 26.52395 | 39.04387 | 38.61964
1020.299 | 4.801642 | 931.3692 | 3.320676 |  | 27.38522 | 26.52144 | 26.09682 | 26.49258 | 39.06618 | 38.61666
1020.398 | 4.801242 | 927.9788 | 3.320617 |  | 27.35159 | 26.52382 | 26.06606 | 26.45861 | 39.05335 | 38.63448
1020.498 | 4.801215 | 929.8797 | 3.320714 |  | 27.36217 | 26.54605 | 26.08637 | 26.4958 | 39.04948 | 38.64548
1020.598 | 4.800933 | 929.3409 | 3.320629 |  | 27.3446 | 26.51394 | 26.08724 | 26.47668 | 39.0442 | 38.70401
1020.697 | 4.800851 | 927.4834 | 3.320644 |  | 27.39378 | 26.52895 | 26.10809 | 26.51895 | 39.05675 | 38.68267
1020.796875 | 4.800461 | 925.0031 | 3.320649 |  | 27.36852 | 26.53107 | 26.10667 | 26.48115 | 39.05722 | 38.68831
1020.896 | 4.800851 | 927.7147 | 3.320683 |  | 27.36053 | 26.53029 | 26.06384 | 26.48614 | 39.07121 | 38.68784
1020.996 | 4.800979 | 929.139 | 3.32066 |  | 27.34833 | 26.52666 | 26.05742 | 26.5053 | 39.07047 | 38.66513
1021.096 | 4.800615 | 923.3363 | 3.320668 |  | 27.36572 | 26.55013 | 26.11914 | 26.45898 | 39.06876 | 38.70839
1021.195 | 4.799988 | 926.0421 | 3.320634 |  | 27.36406 | 26.51746 | 26.08062 | 26.46993 | 39.06525 | 38.68816
1021.295 | 4.801415 | 925.9518 | 3.320601 |  | 27.34839 | 26.50942 | 26.06643 | 26.51701 | 39.07951 | 38.70908
1021.395 | 4.801278 | 928.8474 | 3.320606 |  | 27.32723 | 26.51516 | 26.09305 | 26.48538 | 39.09575 | 38.6908
1021.494 | 4.800942 | 930.98 | 3.320609 |  | 27.36233 | 26.53615 | 26.07969 | 26.4565 | 39.07035 | 38.68901
1021.59375 | 4.800361 | 926.7024 | 3.32062 |  | 27.33923 | 26.51831 | 26.0694 | 26.50183 | 39.07417 | 38.69765
1021.693 | 4.800679 | 927.6609 | 3.32059 |  | 27.33844 | 26.53908 | 26.07443 | 26.47957 | 39.06392 | 38.70003
1021.793 | 4.800924 | 926.2112 | 3.320607 |  | 27.33576 | 26.51457 | 26.06614 | 26.50382 | 39.10318 | 38.72881
1021.893 | 4.800479 | 921.5024 | 3.320616 |  | 27.34058 | 26.55186 | 26.08985 | 26.48695 | 39.08712 | 38.70683
1021.992 | 4.801015 | 921.0399 | 3.320644 |  | 27.31861 | 26.52279 | 26.09869 | 26.48522 | 39.09077 | 38.70996
1022.092 | 4.801632 | 919.2125 | 3.320642 |  | 27.33773 | 26.53843 | 26.10283 | 26.46957 | 39.08032 | 38.74295
1022.191 | 4.801814 | 928.4901 | 3.320625 |  | 27.341 | 26.52433 | 26.10149 | 26.47804 | 39.09683 | 38.75142
1022.291 | 4.800161 | 925.9072 | 3.320647 |  | 27.3132 | 26.54053 | 26.06293 | 26.45908 | 39.11084 | 38.74185
1022.390625 | 4.80067 | 924.9826 | 3.320583 |  | 27.35275 | 26.54008 | 26.07585 | 26.48322 | 39.10514 | 38.75031
1022.49 | 4.801097 | 928.1041 | 3.32062 |  | 27.32167 | 26.52875 | 26.09769 | 26.51809 | 39.10897 | 38.7668
1022.59 | 4.800861 | 923.3019 | 3.320625 |  | 27.30379 | 26.56714 | 26.08002 | 26.46651 | 39.10196 | 38.753
1022.689 | 4.800961 | 925.0935 | 3.320632 |  | 27.31698 | 26.5426 | 26.07856 | 26.48325 | 39.09189 | 38.77238
1022.789 | 4.800715 | 924.7374 | 3.320614 |  | 27.34202 | 26.54382 | 26.12529 | 26.46294 | 39.08147 | 38.80315
1022.889 | 4.801933 | 927.5862 | 3.320637 |  | 27.32436 | 26.52154 | 26.08663 | 26.47375 | 39.08564 | 38.77497
1022.988 | 4.800434 | 921.7166 | 3.320564 |  | 27.33248 | 26.55125 | 26.07293 | 26.46346 | 39.07536 | 38.80019
1023.088 | 4.801024 | 924.179 | 3.320662 |  | 27.3263 | 26.52995 | 26.08487 | 26.46289 | 39.09162 | 38.80348
1023.1875 | 4.800997 | 924.9623 | 3.32058 |  | 27.32531 | 26.53452 | 26.12463 | 26.45823 | 39.09903 | 38.79667
1023.287 | 4.80156 | 927.3242 | 3.320639 |  | 27.37009 | 26.53668 | 26.09818 | 26.46262 | 39.12191 | 38.80418
1023.387 | 4.801278 | 930.5193 | 3.320612 |  | 27.37687 | 26.54436 | 26.06636 | 26.44979 | 39.10427 | 38.78036
1023.486 | 4.801161 | 924.1117 | 3.32062 |  | 27.33197 | 26.54243 | 26.10937 | 26.44982 | 39.11538 | 38.79233
1023.586 | 4.801333 | 934.1629 | 3.320598 |  | 27.35866 | 26.54372 | 26.09126 | 26.4746 | 39.096 | 38.79897
1023.686 | 4.800325 | 922.8417 | 3.320598 |  | 27.34584 | 26.51333 | 26.08726 | 26.46078 | 39.07121 | 38.79907
1023.785 | 4.801387 | 931.4569 | 3.320608 |  | 27.38017 | 26.55575 | 26.08972 | 26.45977 | 39.09302 | 38.78188
1023.885 | 4.801297 | 931.9127 | 3.320591 |  | 27.37091 | 26.54494 | 26.12099 | 26.48977 | 39.11479 | 38.80276
1023.984375 | 4.801169 | 928.2292 | 3.320606 |  | 27.36829 | 26.55087 | 26.12347 | 26.47594 | 39.11493 | 38.79742
1024.084 | 4.799807 | 925.9487 | 3.320627 |  | 27.37692 | 26.54275 | 26.15784 | 26.46452 | 39.09977 | 38.80905
1024.184 | 4.801087 | 923.446 | 3.320596 |  | 27.35909 | 26.54035 | 26.11265 | 26.49288 | 39.13027 | 38.79377
1024.283 | 4.801405 | 934.7735 | 3.320616 |  | 27.4087 | 26.54485 | 26.15095 | 26.48581 | 39.09398 | 38.80169
1024.383 | 4.800461 | 926.3055 | 3.320668 |  | 27.38653 | 26.54617 | 26.14611 | 26.48249 | 39.09047 | 38.75641
1024.482 | 4.80097 | 927.7512 | 3.320579 |  | 27.3754 | 26.56462 | 26.1109 | 26.46791 | 39.09681 | 38.78213
1024.582 | 4.800225 | 927.1798 | 3.320598 |  | 27.41335 | 26.51092 | 26.14109 | 26.49938 | 39.10538 | 38.7982
1024.682 | 4.80007 | 926.4538 | 3.32064 |  | 27.36224 | 26.56639 | 26.16521 | 26.47799 | 39.09402 | 38.80189
1024.78125 | 4.801188 | 931.4444 | 3.320576 |  | 27.37916 | 26.55832 | 26.14437 | 26.48125 | 39.09756 | 38.79189
1024.881 | 4.801242 | 930.0133 | 3.320593 |  | 27.39 | 26.56053 | 26.12454 | 26.51525 | 39.11771 | 38.77306
1024.98 | 4.801015 | 927.8514 | 3.320548 |  | 27.3835 | 26.55208 | 26.14248 | 26.45599 | 39.10939 | 38.76304
1025.08 | 4.800824 | 929.1162 | 3.320536 |  | 27.40633 | 26.56694 | 26.11344 | 26.53039 | 39.12243 | 38.75669
1025.18 | 4.80067 | 935.6002 | 3.320568 |  | 27.38711 | 26.54675 | 26.14555 | 26.49785 | 39.13697 | 38.75063
1025.279 | 4.801333 | 928.8034 | 3.320578 |  | 27.38844 | 26.5519 | 26.17441 | 26.49769 | 39.14484 | 38.73593
1025.379 | 4.801179 | 927.3303 | 3.320582 |  | 27.41116 | 26.57261 | 26.12977 | 26.49843 | 39.15395 | 38.7721
1025.479 | 4.800742 | 923.9325 | 3.32056 |  | 27.39818 | 26.56817 | 26.11696 | 26.47422 | 39.15961 | 38.75402
1025.578125 | 4.80165 | 922.9522 | 3.320589 |  | 27.41173 | 26.56219 | 26.14763 | 26.50602 | 39.17435 | 38.73185
1025.678 | 4.800379 | 923.5863 | 3.320569 |  | 27.36305 | 26.56848 | 26.13732 | 26.48385 | 39.16906 | 38.74029
1025.777 | 4.801869 | 927.8122 | 3.32059 |  | 27.42768 | 26.59779 | 26.16704 | 26.49421 | 39.1889 | 38.73685
1025.877 | 4.801387 | 926.3119 | 3.320597 |  | 27.39845 | 26.55987 | 26.13098 | 26.51361 | 39.16227 | 38.72697
1025.977 | 4.801896 | 925.0284 | 3.320592 |  | 27.43054 | 26.56214 | 26.17605 | 26.50185 | 39.1726 | 38.73779
1026.076 | 4.802223 | 931.8169 | 3.320603 |  | 27.41486 | 26.56785 | 26.13906 | 26.51301 | 39.18743 | 38.75256
1026.176 | 4.801869 | 932.5497 | 3.320615 |  | 27.39669 | 26.57065 | 26.15484 | 26.50056 | 39.18044 | 38.74191
1026.275 | 4.801114 | 928.8784 | 3.32064 |  | 27.41614 | 26.58265 | 26.10543 | 26.48654 | 39.20672 | 38.7543
1026.375 | 4.801515 | 927.0382 | 3.320567 |  | 27.43342 | 26.56835 | 26.16199 | 26.4751 | 39.18087 | 38.74613
1026.475 | 4.800643 | 929.1678 | 3.320585 |  | 27.43369 | 26.55924 | 26.1604 | 26.5047 | 39.18948 | 38.74009
1026.574 | 4.80106 | 927.115 | 3.320577 |  | 27.4046 | 26.56031 | 26.1483 | 26.49614 | 39.19453 | 38.75327
1026.674 | 4.800161 | 927.5245 | 3.320591 |  | 27.39064 | 26.5344 | 26.14821 | 26.48289 | 39.17933 | 38.75077
1026.773 | 4.801733 | 923.8149 | 3.3206 |  | 27.40508 | 26.56384 | 26.15642 | 26.47196 | 39.17706 | 38.73673
1026.873 | 4.800797 | 924.7973 | 3.32057 |  | 27.42286 | 26.56566 | 26.14924 | 26.48606 | 39.19891 | 38.74549
1026.973 | 4.801006 | 919.13 | 3.320651 |  | 27.40317 | 26.54716 | 26.14667 | 26.47999 | 39.18871 | 38.71581
1027.072 | 4.801778 | 928.9574 | 3.320634 |  | 27.41821 | 26.55809 | 26.1407 | 26.49965 | 39.17866 | 38.74249
1027.171875 | 4.801206 | 927.6537 | 3.320613 |  | 27.37443 | 26.55334 | 26.15794 | 26.49622 | 39.16885 | 38.71914
1027.271 | 4.800197 | 926.0075 | 3.320598 |  | 27.41139 | 26.55674 | 26.15962 | 26.50321 | 39.18928 | 38.71121
1027.371 | 4.801605 | 930.7893 | 3.320621 |  | 27.4258 | 26.54902 | 26.13431 | 26.49725 | 39.14842 | 38.72469
1027.471 | 4.800769 | 929.6187 | 3.320566 |  | 27.42306 | 26.56173 | 26.17392 | 26.50249 | 39.16813 | 38.71889
1027.57 | 4.801269 | 925.5942 | 3.320601 |  | 27.40859 | 26.59466 | 26.14279 | 26.47971 | 39.16336 | 38.69529
1027.67 | 4.800697 | 924.1657 | 3.320613 |  | 27.41166 | 26.6008 | 26.17367 | 26.48307 | 39.1498 | 38.70157
1027.77 | 4.800715 | 932.5454 | 3.320583 |  | 27.39182 | 26.55382 | 26.14349 | 26.49177 | 39.14472 | 38.70075
1027.869 | 4.800879 | 927.7557 | 3.320597 |  | 27.41883 | 26.56712 | 26.18275 | 26.47876 | 39.13693 | 38.69609
1027.96875 | 4.801305 | 922.0811 | 3.320591 |  | 27.43755 | 26.55054 | 26.11032 | 26.47753 | 39.1426 | 38.68718
1028.068 | 4.800906 | 922.7344 | 3.320618 |  | 27.44898 | 26.56591 | 26.16658 | 26.47457 | 39.12702 | 38.68457
1028.168 | 4.801442 | 927.6836 | 3.320593 |  | 27.4384 | 26.58822 | 26.17497 | 26.5183 | 39.11822 | 38.68983
1028.268 | 4.801242 | 923.9441 | 3.320582 |  | 27.43178 | 26.5573 | 26.15944 | 26.47121 | 39.1264 | 38.69745
1028.367 | 4.801587 | 922.0367 | 3.320594 |  | 27.44073 | 26.58008 | 26.14974 | 26.5147 | 39.09848 | 38.71048
1028.467 | 4.801605 | 928.6384 | 3.320565 |  | 27.4334 | 26.57055 | 26.14501 | 26.5076 | 39.11603 | 38.68571
1028.566 | 4.800897 | 925.2885 | 3.320587 |  | 27.46406 | 26.58455 | 26.1339 | 26.48376 | 39.13585 | 38.69464
1028.666 | 4.801442 | 923.3781 | 3.320592 |  | 27.44881 | 26.56996 | 26.17439 | 26.4777 | 39.08943 | 38.70605
1028.765625 | 4.800679 | 925.4107 | 3.320589 |  | 27.47038 | 26.57002 | 26.13248 | 26.52501 | 39.09109 | 38.71593
1028.865 | 4.801161 | 920.4052 | 3.320535 |  | 27.4213 | 26.57511 | 26.17449 | 26.49194 | 39.09725 | 38.71957
1028.965 | 4.80027 | 930.667 | 3.320561 |  | 27.45705 | 26.57477 | 26.07598 | 26.5009 | 39.06354 | 38.69697
1029.064 | 4.801596 | 929.1019 | 3.320585 |  | 27.46317 | 26.6011 | 26.14107 | 26.50973 | 39.07026 | 38.70416
1029.164 | 4.801069 | 927.5088 | 3.320587 |  | 27.45699 | 26.58526 | 26.14708 | 26.51511 | 39.04749 | 38.75119
1029.264 | 4.801533 | 930.5421 | 3.320603 |  | 27.44105 | 26.5901 | 26.13937 | 26.50867 | 39.02454 | 38.73803
1029.363 | 4.801678 | 926.9856 | 3.320579 |  | 27.42544 | 26.59395 | 26.11824 | 26.50443 | 39.01858 | 38.73123
1029.463 | 4.801278 | 928.2791 | 3.320576 |  | 27.46028 | 26.5883 | 26.09654 | 26.54698 | 39.02372 | 38.74166
1029.5625 | 4.801042 | 928.5696 | 3.320602 |  | 27.42702 | 26.5829 | 26.14888 | 26.52051 | 39.01365 | 38.77325
1029.662 | 4.801251 | 923.8992 | 3.320591 |  | 27.44922 | 26.56613 | 26.13407 | 26.5345 | 39.02644 | 38.75537
1029.762 | 4.800961 | 925.4634 | 3.320596 |  | 27.46882 | 26.57792 | 26.13737 | 26.50882 | 39.03206 | 38.75783
1029.861 | 4.801823 | 925.9361 | 3.320582 |  | 27.44835 | 26.5595 | 26.13569 | 26.53818 | 39.01943 | 38.77201
1029.961 | 4.801715 | 922.5202 | 3.320592 |  | 27.46029 | 26.57475 | 26.16118 | 26.53455 | 39.01792 | 38.77201
1030.061 | 4.800806 | 922.0796 | 3.320582 |  | 27.4835 | 26.59408 | 26.13464 | 26.51322 | 39.03027 | 38.73126
1030.16 | 4.801342 | 921.9401 | 3.32054 |  | 27.45717 | 26.58986 | 26.1158 | 26.50653 | 39.02928 | 38.75221
1030.26 | 4.801642 | 919.143 | 3.320544 |  | 27.48334 | 26.56586 | 26.14779 | 26.52504 | 39.01388 | 38.75135
1030.359375 | 4.800751 | 918.2475 | 3.320553 |  | 27.45323 | 26.6057 | 26.15517 | 26.53795 | 39.02131 | 38.75814
1030.459 | 4.800851 | 923.1162 | 3.320565 |  | 27.46179 | 26.58298 | 26.12662 | 26.52925 | 39.00557 | 38.76725
1030.559 | 4.800888 | 925.5823 | 3.320535 |  | 27.44418 | 26.61794 | 26.12563 | 26.48395 | 39.02501 | 38.76316
1030.658 | 4.801106 | 920.3618 | 3.320596 |  | 27.45973 | 26.59792 | 26.14904 | 26.53244 | 39.0042 | 38.77564
1030.758 | 4.800751 | 927.9972 | 3.320558 |  | 27.45851 | 26.56536 | 26.1498 | 26.51747 | 39.02552 | 38.75164
1030.857 | 4.801923 | 920.4798 | 3.320568 |  | 27.4674 | 26.57971 | 26.14218 | 26.49488 | 39.03341 | 38.77678
1030.957 | 4.801215 | 918.0906 | 3.320566 |  | 27.47228 | 26.6061 | 26.14227 | 26.50873 | 39.01921 | 38.76884
1031.057 | 4.801233 | 921.0059 | 3.320557 |  | 27.4743 | 26.59685 | 26.13147 | 26.50898 | 39.02127 | 38.77622
1031.15625 | 4.802051 | 926.5527 | 3.320582 |  | 27.45097 | 26.58389 | 26.11224 | 26.51496 | 39.01671 | 38.77251
1031.256 | 4.800833 | 920.9676 | 3.320553 |  | 27.46015 | 26.57774 | 26.14745 | 26.50713 | 39.02909 | 38.76105
1031.355 | 4.801079 | 921.7774 | 3.32055 |  | 27.46572 | 26.58931 | 26.12677 | 26.51027 | 39.05192 | 38.76171
1031.455 | 4.801496 | 923.2815 | 3.320557 |  | 27.45171 | 26.5931 | 26.1722 | 26.49679 | 39.03822 | 38.75182
1031.555 | 4.801161 | 921.1748 | 3.320604 |  | 27.46649 | 26.57475 | 26.15728 | 26.49931 | 39.04504 | 38.77995
1031.654 | 4.801432 | 926.0496 | 3.320516 |  | 27.44452 | 26.58337 | 26.1653 | 26.51218 | 39.03937 | 38.75312
1031.754 | 4.801106 | 920.8266 | 3.320555 |  | 27.45345 | 26.55943 | 26.12321 | 26.51623 | 39.03117 | 38.77634
1031.854 | 4.80067 | 917.1487 | 3.320564 |  | 27.46668 | 26.57367 | 26.1227 | 26.51655 | 39.07105 | 38.76538
1031.953125 | 4.800961 | 916.8855 | 3.320616 |  | 27.47082 | 26.57493 | 26.10836 | 26.53528 | 39.029 | 38.74315
1032.053 | 4.801515 | 918.0329 | 3.320525 |  | 27.4546 | 26.58442 | 26.15485 | 26.48956 | 39.01964 | 38.74667
1032.152 | 4.801215 | 913.9018 | 3.320513 |  | 27.45211 | 26.60425 | 26.15869 | 26.49664 | 39.03195 | 38.74938
1032.252 | 4.801015 | 916.8121 | 3.320577 |  | 27.4534 | 26.59694 | 26.12614 | 26.51753 | 39.07646 | 38.73457
1032.352 | 4.801533 | 918.6654 | 3.32059 |  | 27.45654 | 26.59369 | 26.14614 | 26.52314 | 39.03429 | 38.78202
1032.451 | 4.801097 | 915.9426 | 3.320601 |  | 27.46034 | 26.64274 | 26.16226 | 26.53991 | 39.03609 | 38.75538
1032.551 | 4.800842 | 914.8286 | 3.320604 |  | 27.46577 | 26.59518 | 26.16115 | 26.51263 | 39.04529 | 38.76534
1032.65 | 4.80136 | 917.9657 | 3.320557 |  | 27.45841 | 26.61269 | 26.13059 | 26.50839 | 39.04093 | 38.78571
1032.75 | 4.801397 | 918.4084 | 3.320524 |  | 27.44646 | 26.61313 | 26.15018 | 26.50185 | 39.04858 | 38.75434
1032.85 | 4.800197 | 918.1405 | 3.320542 |  | 27.46313 | 26.58957 | 26.11254 | 26.50193 | 39.04801 | 38.76794
1032.949 | 4.80136 | 914.892 | 3.320578 |  | 27.47961 | 26.59511 | 26.12929 | 26.48192 | 39.0205 | 38.78371
1033.049 | 4.800606 | 917.3828 | 3.320602 |  | 27.45521 | 26.56727 | 26.16754 | 26.52508 | 39.03611 | 38.78865
1033.148 | 4.800788 | 913.2043 | 3.320621 |  | 27.46396 | 26.57792 | 26.14491 | 26.49907 | 39.02215 | 38.78184
1033.248 | 4.800888 | 920.8639 | 3.320586 |  | 27.4476 | 26.58438 | 26.11727 | 26.51455 | 39.02364 | 38.76919
1033.348 | 4.801097 | 914.0806 | 3.32057 |  | 27.46734 | 26.57162 | 26.15808 | 26.50174 | 39.03007 | 38.79634
1033.447 | 4.801069 | 917.1498 | 3.320574 |  | 27.44565 | 26.5874 | 26.14871 | 26.51805 | 39.05393 | 38.80407
1033.546875 | 4.801596 | 916.3437 | 3.320589 |  | 27.45621 | 26.59333 | 26.13068 | 26.48645 | 39.03199 | 38.79609
1033.646 | 4.800715 | 919.8252 | 3.320544 |  | 27.46626 | 26.60118 | 26.11945 | 26.50001 | 39.05241 | 38.7849
1033.746 | 4.801097 | 914.9093 | 3.320557 |  | 27.4609 | 26.60893 | 26.14885 | 26.50293 | 39.05294 | 38.80922
1033.846 | 4.799634 | 913.5746 | 3.320551 |  | 27.46187 | 26.59332 | 26.13534 | 26.49907 | 39.04186 | 38.8169
1033.945 | 4.801578 | 920.8118 | 3.320529 |  | 27.49584 | 26.61441 | 26.13705 | 26.4783 | 39.05901 | 38.83352
1034.045 | 4.800625 | 918.6228 | 3.320574 |  | 27.46218 | 26.62319 | 26.10748 | 26.48143 | 39.05183 | 38.81695
1034.145 | 4.800625 | 919.8951 | 3.320606 |  | 27.45958 | 26.55208 | 26.13223 | 26.45797 | 39.06119 | 38.80679
1034.244 | 4.801615 | 922.2832 | 3.320575 |  | 27.4471 | 26.57992 | 26.14876 | 26.47322 | 39.05954 | 38.80204
1034.34375 | 4.801106 | 917.8493 | 3.3205 |  | 27.44759 | 26.58054 | 26.14819 | 26.47948 | 39.05605 | 38.79908
1034.443 | 4.800679 | 923.1199 | 3.320513 |  | 27.43472 | 26.56005 | 26.12676 | 26.46864 | 39.10389 | 38.79684
1034.543 | 4.801314 | 922.2452 | 3.320585 |  | 27.45288 | 26.55678 | 26.12173 | 26.45917 | 39.07647 | 38.81609
1034.643 | 4.800897 | 921.8906 | 3.320587 |  | 27.44881 | 26.58475 | 26.12034 | 26.45907 | 39.07518 | 38.81835
1034.742 | 4.800915 | 922.0007 | 3.320525 |  | 27.45049 | 26.57405 | 26.13075 | 26.47725 | 39.08561 | 38.84044
1034.842 | 4.801469 | 920.4598 | 3.320506 |  | 27.43411 | 26.55761 | 26.11924 | 26.44672 | 39.08781 | 38.82684
1034.941 | 4.801051 | 920.0833 | 3.320504 |  | 27.45777 | 26.57235 | 26.13989 | 26.46561 | 39.07095 | 38.81585
1035.041 | 4.801378 | 917.981 | 3.320546 |  | 27.41693 | 26.5771 | 26.10904 | 26.46944 | 39.09909 | 38.82552
1035.140625 | 4.801042 | 918.4196 | 3.320543 |  | 27.45206 | 26.58268 | 26.10069 | 26.47032 | 39.09221 | 38.82084
1035.24 | 4.801533 | 921.1681 | 3.320558 |  | 27.45757 | 26.58107 | 26.16754 | 26.48776 | 39.12944 | 38.81845
1035.34 | 4.801287 | 920.8885 | 3.320532 |  | 27.4191 | 26.58962 | 26.11185 | 26.46756 | 39.12929 | 38.82823
1035.439 | 4.799789 | 918.151 | 3.320539 |  | 27.44843 | 26.57828 | 26.13916 | 26.47497 | 39.09792 | 38.7901
1035.539 | 4.801278 | 921.3012 | 3.320529 |  | 27.41772 | 26.56069 | 26.11285 | 26.47159 | 39.11901 | 38.81617
1035.639 | 4.800769 | 920.4212 | 3.320584 |  | 27.44032 | 26.57429 | 26.12143 | 26.49674 | 39.13659 | 38.8185
1035.738 | 4.800951 | 916.5977 | 3.320533 |  | 27.43862 | 26.55849 | 26.1031 | 26.51028 | 39.13459 | 38.82385
1035.838 | 4.800434 | 914.3568 | 3.320549 |  | 27.40677 | 26.57534 | 26.13084 | 26.49789 | 39.13012 | 38.77207
1035.9375 | 4.80057 | 918.9154 | 3.320555 |  | 27.42078 | 26.54239 | 26.08756 | 26.52531 | 39.13987 | 38.75016
1036.037 | 4.800906 | 918.0058 | 3.320567 |  | 27.42257 | 26.57839 | 26.12372 | 26.50727 | 39.16463 | 38.75647
1036.137 | 4.80047 | 917.4688 | 3.320523 |  | 27.42338 | 26.56763 | 26.13162 | 26.50687 | 39.18252 | 38.74324
1036.236 | 4.800361 | 915.0486 | 3.320525 |  | 27.41475 | 26.59763 | 26.12599 | 26.4917 | 39.16018 | 38.75306
1036.336 | 4.80166 | 920.1417 | 3.32058 |  | 27.42454 | 26.52941 | 26.12063 | 26.49354 | 39.15958 | 38.72852
1036.436 | 4.801687 | 914.4361 | 3.32056 |  | 27.41558 | 26.56699 | 26.10653 | 26.4935 | 39.16844 | 38.72962
1036.535 | 4.800506 | 918.5959 | 3.32052 |  | 27.40254 | 26.57679 | 26.12333 | 26.48394 | 39.13273 | 38.72073
1036.635 | 4.801333 | 920.0799 | 3.320552 |  | 27.42262 | 26.56659 | 26.1245 | 26.50069 | 39.12666 | 38.70548
1036.734375 | 4.801206 | 917.1274 | 3.320524 |  | 27.41492 | 26.5809 | 26.14381 | 26.47729 | 39.16386 | 38.70587
1036.834 | 4.801333 | 918.8771 | 3.320505 |  | 27.41712 | 26.59487 | 26.14395 | 26.49525 | 39.1119 | 38.7065
1036.934 | 4.800179 | 919.4782 | 3.320552 |  | 27.40894 | 26.58301 | 26.13987 | 26.49255 | 39.1519 | 38.72929
1037.033 | 4.801015 | 916.7282 | 3.320551 |  | 27.4372 | 26.57893 | 26.12518 | 26.51601 | 39.16852 | 38.7094
1037.133 | 4.801469 | 914.7998 | 3.320514 |  | 27.42558 | 26.57604 | 26.18211 | 26.49173 | 39.16465 | 38.71035
1037.232 | 4.800588 | 918.2191 | 3.320544 |  | 27.42102 | 26.57104 | 26.15795 | 26.5109 | 39.17028 | 38.70815
1037.332 | 4.801506 | 914.9966 | 3.32057 |  | 27.42047 | 26.56735 | 26.16023 | 26.49941 | 39.18578 | 38.72426
1037.432 | 4.800461 | 915.9766 | 3.320531 |  | 27.41686 | 26.59282 | 26.12873 | 26.51315 | 39.17358 | 38.69892
1037.53125 | 4.80106 | 913.3285 | 3.320538 |  | 27.43342 | 26.57199 | 26.11987 | 26.48141 | 39.16829 | 38.71924
1037.631 | 4.800506 | 916.5472 | 3.320554 |  | 27.44018 | 26.5775 | 26.10925 | 26.50354 | 39.15723 | 38.69178
1037.73 | 4.801097 | 915.9351 | 3.320552 |  | 27.41101 | 26.57065 | 26.15799 | 26.49893 | 39.16769 | 38.67028
1037.83 | 4.801242 | 913.6197 | 3.320557 |  | 27.39913 | 26.58481 | 26.12848 | 26.51976 | 39.19806 | 38.68935
1037.93 | 4.801542 | 912.5764 | 3.320579 |  | 27.43204 | 26.5827 | 26.15458 | 26.48103 | 39.18436 | 38.70207
1038.029 | 4.800788 | 915.1504 | 3.320571 |  | 27.41638 | 26.55724 | 26.13732 | 26.52802 | 39.18206 | 38.69421
1038.129 | 4.799943 | 915.3985 | 3.320546 |  | 27.41479 | 26.59531 | 26.12679 | 26.51682 | 39.19058 | 38.66529
1038.229 | 4.800125 | 916.2983 | 3.320595 |  | 27.43927 | 26.59896 | 26.13574 | 26.49791 | 39.20322 | 38.68893
1038.328125 | 4.799253 | 916.165 | 3.320581 |  | 27.43509 | 26.59557 | 26.11447 | 26.5113 | 39.23107 | 38.70132
1038.428 | 4.799961 | 920.7915 | 3.320554 |  | 27.43287 | 26.5549 | 26.13333 | 26.50486 | 39.21249 | 38.66219
1038.527 | 4.79997 | 913.7063 | 3.320577 |  | 27.44209 | 26.60294 | 26.14761 | 26.53594 | 39.20298 | 38.68007
1038.627 | 4.800279 | 914.2064 | 3.320509 |  | 27.42876 | 26.57097 | 26.18553 | 26.49827 | 39.19066 | 38.69189
1038.727 | 4.800506 | 907.8109 | 3.320542 |  | 27.45234 | 26.57182 | 26.14249 | 26.5314 | 39.23513 | 38.70174
1038.826 | 4.80047 | 914.0055 | 3.320551 |  | 27.44376 | 26.55256 | 26.14608 | 26.53154 | 39.2489 | 38.69087
1038.926 | 4.800833 | 912.0281 | 3.320526 |  | 27.42612 | 26.59268 | 26.11016 | 26.51888 | 39.22283 | 38.68303
1039.025 | 4.799952 | 911.7247 | 3.320531 |  | 27.46955 | 26.57318 | 26.14362 | 26.52059 | 39.23992 | 38.71971
1039.125 | 4.800788 | 909.1263 | 3.32057 |  | 27.44127 | 26.57767 | 26.14015 | 26.52538 | 39.21583 | 38.71683
1039.225 | 4.800488 | 915.9522 | 3.320576 |  | 27.4312 | 26.57024 | 26.12761 | 26.51776 | 39.26738 | 38.72
1039.324 | 4.79997 | 918.3547 | 3.32052 |  | 27.45914 | 26.58852 | 26.20769 | 26.49471 | 39.26873 | 38.71046
1039.424 | 4.800488 | 915.2272 | 3.320546 |  | 27.45772 | 26.58292 | 26.16862 | 26.51062 | 39.27425 | 38.74218
1039.523 | 4.799689 | 916.9623 | 3.320539 |  | 27.44925 | 26.59111 | 26.16341 | 26.53624 | 39.25751 | 38.74842
1039.623 | 4.800125 | 915.0251 | 3.320561 |  | 27.46916 | 26.60629 | 26.16516 | 26.54382 | 39.23573 | 38.75293
1039.723 | 4.800089 | 907.6245 | 3.320597 |  | 27.48076 | 26.60201 | 26.18514 | 26.53035 | 39.21299 | 38.7612
1039.822 | 4.800097 | 917.3111 | 3.320577 |  | 27.45909 | 26.59884 | 26.20672 | 26.51977 | 39.18801 | 38.76746
1039.921875 | 4.800706 | 916.4198 | 3.320524 |  | 27.48351 | 26.60594 | 26.19325 | 26.52961 | 39.2384 | 38.7875
1040.021 | 4.800343 | 912.1231 | 3.320574 |  | 27.46237 | 26.60693 | 26.14669 | 26.54506 | 39.21513 | 38.75426
1040.121 | 4.79938 | 912.1877 | 3.32056 |  | 27.47851 | 26.56846 | 26.21284 | 26.53095 | 39.19321 | 38.76985
1040.221 | 4.799689 | 915.2693 | 3.320528 |  | 27.4686 | 26.58929 | 26.19096 | 26.53643 | 39.22484 | 38.77679
1040.32 | 4.798789 | 914.1041 | 3.320554 |  | 27.4729 | 26.60523 | 26.15495 | 26.56291 | 39.19424 | 38.75955
1040.42 | 4.799707 | 913.2599 | 3.320518 |  | 27.48664 | 26.57823 | 26.18748 | 26.56636 | 39.18437 | 38.79164
1040.52 | 4.800343 | 913.2818 | 3.320573 |  | 27.48229 | 26.59393 | 26.19928 | 26.54352 | 39.18857 | 38.79314
1040.619 | 4.800261 | 912.5069 | 3.32044 |  | 27.47938 | 26.59286 | 26.17961 | 26.53328 | 39.18022 | 38.77472
1040.71875 | 4.799289 | 911.0092 | 3.32058 |  | 27.4778 | 26.58995 | 26.20295 | 26.52905 | 39.18895 | 38.78741
1040.818 | 4.799816 | 908.141 | 3.320557 |  | 27.47601 | 26.5977 | 26.1914 | 26.5472 | 39.20278 | 38.77255
1040.918 | 4.799761 | 906.6311 | 3.320509 |  | 27.48602 | 26.58107 | 26.18991 | 26.55981 | 39.14433 | 38.8192
1041.018 | 4.799571 | 909.8132 | 3.320539 |  | 27.45968 | 26.5956 | 26.19179 | 26.56868 | 39.16269 | 38.80608
1041.117 | 4.799307 | 905.2827 | 3.320522 |  | 27.4733 | 26.62311 | 26.17519 | 26.55083 | 39.14242 | 38.79281
1041.217 | 4.799716 | 904.6953 | 3.320431 |  | 27.48644 | 26.58633 | 26.1934 | 26.54664 | 39.16508 | 38.79962
1041.316 | 4.799634 | 901.6152 | 3.320481 |  | 27.48054 | 26.62163 | 26.18637 | 26.56344 | 39.15593 | 38.81378
1041.416 | 4.799661 | 909.2482 | 3.32042 |  | 27.49239 | 26.60276 | 26.21089 | 26.54489 | 39.16018 | 38.82417
1041.515625 | 4.799062 | 904.1122 | 3.320433 |  | 27.48254 | 26.59983 | 26.1987 | 26.5604 | 39.16848 | 38.80069
1041.615 | 4.799652 | 909.4385 | 3.320466 |  | 27.49877 | 26.59613 | 26.17045 | 26.55348 | 39.18908 | 38.80236
1041.715 | 4.799107 | 908.9818 | 3.320424 |  | 27.48047 | 26.6224 | 26.1681 | 26.58397 | 39.16081 | 38.81133
1041.814 | 4.799098 | 906.8371 | 3.320459 |  | 27.49435 | 26.60338 | 26.20141 | 26.56804 | 39.18327 | 38.80922
1041.914 | 4.799516 | 902.6533 | 3.320498 |  | 27.50872 | 26.60058 | 26.19835 | 26.55929 | 39.17991 | 38.7998
1042.014 | 4.799452 | 910.5606 | 3.320423 |  | 27.48711 | 26.61659 | 26.19595 | 26.5989 | 39.16521 | 38.78846
1042.113 | 4.79908 | 906.4369 | 3.320466 |  | 27.4819 | 26.58766 | 26.20176 | 26.57339 | 39.1928 | 38.82075
1042.213 | 4.798181 | 912.5894 | 3.320439 |  | 27.48147 | 26.61401 | 26.17556 | 26.57732 | 39.20158 | 38.81927
1042.3125 | 4.799044 | 906.8146 | 3.320481 |  | 27.45494 | 26.60357 | 26.20658 | 26.5939 | 39.19316 | 38.81438
1042.412 | 4.798599 | 901.967 | 3.320443 |  | 27.487 | 26.59707 | 26.17468 | 26.5779 | 39.17839 | 38.78982
1042.512 | 4.798744 | 903.3127 | 3.320416 |  | 27.46876 | 26.60843 | 26.20131 | 26.57507 | 39.22538 | 38.81837
1042.611 | 4.799144 | 902.3723 | 3.320375 |  | 27.47642 | 26.61255 | 26.17042 | 26.61003 | 39.18063 | 38.78405
1042.711 | 4.799235 | 902.2019 | 3.320472 |  | 27.47379 | 26.62822 | 26.18325 | 26.57313 | 39.20549 | 38.8006
1042.811 | 4.799007 | 897.065 | 3.320468 |  | 27.50306 | 26.62889 | 26.16714 | 26.5531 | 39.21287 | 38.77491
1042.91 | 4.799925 | 899.4598 | 3.32042 |  | 27.48534 | 26.61801 | 26.19795 | 26.55234 | 39.23814 | 38.79693
1043.01 | 4.799134 | 898.6921 | 3.320416 |  | 27.48326 | 26.61349 | 26.18623 | 26.56404 | 39.2262 | 38.8177
1043.109375 | 4.798717 | 906.4483 | 3.320465 |  | 27.48853 | 26.58968 | 26.20046 | 26.57133 | 39.20098 | 38.78289
1043.209 | 4.79888 | 902.6339 | 3.320431 |  | 27.47364 | 26.56781 | 26.17472 | 26.56241 | 39.20937 | 38.78798
1043.309 | 4.798308 | 904.9532 | 3.320432 |  | 27.48853 | 26.59727 | 26.22778 | 26.57619 | 39.2214 | 38.79518
1043.408 | 4.799443 | 905.881 | 3.3204 |  | 27.48313 | 26.59299 | 26.21256 | 26.55593 | 39.23889 | 38.8028
1043.508 | 4.798035 | 903.9584 | 3.320434 |  | 27.50009 | 26.612 | 26.21695 | 26.55051 | 39.22774 | 38.83025
1043.607 | 4.798944 | 905.5265 | 3.320419 |  | 27.47219 | 26.59531 | 26.20573 | 26.53235 | 39.25217 | 38.84374
1043.707 | 4.798562 | 905.6502 | 3.320409 |  | 27.49184 | 26.63421 | 26.21914 | 26.55221 | 39.21159 | 38.82658
1043.807 | 4.799325 | 905.2451 | 3.320383 |  | 27.50854 | 26.61247 | 26.18885 | 26.55857 | 39.23513 | 38.82906
1043.90625 | 4.797645 | 909.86 | 3.320385 |  | 27.47112 | 26.58675 | 26.20185 | 26.54161 | 39.25572 | 38.82425
1044.006 | 4.798799 | 905.9211 | 3.320453 |  | 27.48818 | 26.59132 | 26.20031 | 26.54557 | 39.23841 | 38.80981
1044.105 | 4.798544 | 903.4933 | 3.320433 |  | 27.48342 | 26.58163 | 26.18322 | 26.52232 | 39.26213 | 38.83424
1044.205 | 4.79799 | 903.1769 | 3.320405 |  | 27.48678 | 26.58265 | 26.19255 | 26.54517 | 39.27315 | 38.82142
1044.305 | 4.799298 | 903.4781 | 3.320427 |  | 27.47296 | 26.63082 | 26.21634 | 26.53108 | 39.27039 | 38.80737
1044.404 | 4.799153 | 908.0469 | 3.320386 |  | 27.49727 | 26.6035 | 26.22847 | 26.53473 | 39.26845 | 38.79122
1044.504 | 4.798444 | 900.9562 | 3.320415 |  | 27.52569 | 26.63152 | 26.18802 | 26.53632 | 39.27379 | 38.81965
1044.604 | 4.799198 | 900.8608 | 3.320353 |  | 27.51896 | 26.63272 | 26.21453 | 26.54407 | 39.25042 | 38.80691
1044.703125 | 4.798925 | 902.4131 | 3.32034 |  | 27.50948 | 26.64637 | 26.20297 | 26.53847 | 39.26757 | 38.80278
1044.803 | 4.799098 | 902.5774 | 3.320423 |  | 27.50318 | 26.62111 | 26.21042 | 26.53366 | 39.28328 | 38.79804
1044.902 | 4.798835 | 901.8205 | 3.320366 |  | 27.53889 | 26.63013 | 26.23036 | 26.55179 | 39.27927 | 38.77787
1045.002 | 4.798035 | 904.5674 | 3.320401 |  | 27.50993 | 26.65615 | 26.20036 | 26.52212 | 39.25858 | 38.80147
1045.102 | 4.799225 | 898.9901 | 3.320381 |  | 27.54426 | 26.618 | 26.19679 | 26.53069 | 39.28941 | 38.80049
1045.201 | 4.797845 | 896.6337 | 3.320317 |  | 27.52028 | 26.62501 | 26.19565 | 26.54151 | 39.29595 | 38.78096
1045.301 | 4.798481 | 901.0487 | 3.320395 |  | 27.51601 | 26.62491 | 26.22163 | 26.5374 | 39.28567 | 38.79468
1045.4 | 4.798245 | 902.6571 | 3.320358 |  | 27.5295 | 26.63438 | 26.17563 | 26.49037 | 39.29569 | 38.76713
1045.5 | 4.798544 | 896.9602 | 3.320332 |  | 27.50389 | 26.65008 | 26.19589 | 26.51613 | 39.2938 | 38.79036
1045.6 | 4.799162 | 903.592 | 3.32037 |  | 27.51634 | 26.6403 | 26.18695 | 26.50256 | 39.31174 | 38.77911
1045.699 | 4.798662 | 895.2326 | 3.320358 |  | 27.49743 | 26.64652 | 26.21581 | 26.51523 | 39.32626 | 38.76257
1045.799 | 4.798835 | 897.0174 | 3.320315 |  | 27.52905 | 26.60533 | 26.19061 | 26.54291 | 39.32565 | 38.76398
1045.898 | 4.799243 | 904.199 | 3.320345 |  | 27.48204 | 26.6235 | 26.19903 | 26.51838 | 39.31408 | 38.79291
1045.998 | 4.798781 | 895.3855 | 3.320319 |  | 27.5079 | 26.6533 | 26.1861 | 26.52398 | 39.29234 | 38.78094
1046.098 | 4.79829 | 897.8398 | 3.320319 |  | 27.51998 | 26.62262 | 26.20518 | 26.51532 | 39.31504 | 38.77909
1046.197 | 4.798444 | 896.7271 | 3.320333 |  | 27.49203 | 26.63394 | 26.22308 | 26.54283 | 39.32606 | 38.78398
1046.296875 | 4.798862 | 897.079 | 3.320349 |  | 27.50369 | 26.63024 | 26.22696 | 26.55472 | 39.3265 | 38.80771
1046.396 | 4.797663 | 899.0794 | 3.320326 |  | 27.52365 | 26.58902 | 26.20127 | 26.52596 | 39.34107 | 38.82043
1046.496 | 4.798953 | 898.225 | 3.320336 |  | 27.50709 | 26.64348 | 26.20327 | 26.51103 | 39.34192 | 38.79818
1046.596 | 4.798072 | 899.1029 | 3.320348 |  | 27.5113 | 26.64419 | 26.21108 | 26.5284 | 39.36094 | 38.78379
1046.695 | 4.798035 | 900.1829 | 3.320353 |  | 27.53467 | 26.65394 | 26.19058 | 26.55148 | 39.35848 | 38.82113
1046.795 | 4.798435 | 903.5849 | 3.32027 |  | 27.54128 | 26.63301 | 26.21568 | 26.54932 | 39.34175 | 38.80233
1046.895 | 4.798126 | 901.7104 | 3.320311 |  | 27.5175 | 26.63428 | 26.2206 | 26.53106 | 39.35012 | 38.8041
1046.994 | 4.798026 | 903.8149 | 3.320338 |  | 27.53211 | 26.6192 | 26.2293 | 26.54344 | 39.35939 | 38.81023
1047.09375 | 4.798253 | 902.5915 | 3.320364 |  | 27.52436 | 26.63151 | 26.21016 | 26.53056 | 39.35563 | 38.826
1047.193 | 4.798344 | 906.9132 | 3.320337 |  | 27.5251 | 26.6057 | 26.22288 | 26.51283 | 39.36215 | 38.81689
1047.293 | 4.798626 | 902.5421 | 3.320316 |  | 27.53376 | 26.62163 | 26.22187 | 26.55525 | 39.37123 | 38.79626
1047.393 | 4.798054 | 902.7239 | 3.320332 |  | 27.52862 | 26.63225 | 26.22696 | 26.52024 | 39.36183 | 38.81783
1047.492 | 4.798562 | 904.2655 | 3.320323 |  | 27.53486 | 26.62178 | 26.22458 | 26.52754 | 39.36949 | 38.80459
1047.592 | 4.798435 | 905.2667 | 3.320327 |  | 27.53388 | 26.62925 | 26.2102 | 26.54758 | 39.37854 | 38.80583
1047.691 | 4.799007 | 905.4547 | 3.320323 |  | 27.53228 | 26.63472 | 26.20571 | 26.54956 | 39.34254 | 38.83509
1047.791 | 4.799216 | 904.5422 | 3.32032 |  | 27.51099 | 26.63474 | 26.18218 | 26.54881 | 39.34344 | 38.80177
1047.890625 | 4.798571 | 909.6084 | 3.320337 |  | 27.53013 | 26.64861 | 26.23494 | 26.5504 | 39.35209 | 38.80334
1047.99 | 4.798008 | 900.2535 | 3.320358 |  | 27.52053 | 26.66255 | 26.20678 | 26.52152 | 39.36374 | 38.8367
1048.09 | 4.797881 | 902.9796 | 3.320337 |  | 27.5337 | 26.65217 | 26.23443 | 26.54311 | 39.36784 | 38.81491
1048.189 | 4.798662 | 901.3028 | 3.320321 |  | 27.52564 | 26.62827 | 26.21177 | 26.55003 | 39.34444 | 38.77946
1048.289 | 4.798389 | 906.0749 | 3.320314 |  | 27.53031 | 26.61591 | 26.21088 | 26.53555 | 39.35659 | 38.76773
1048.389 | 4.798753 | 907.7549 | 3.320313 |  | 27.51062 | 26.64471 | 26.21726 | 26.55062 | 39.36343 | 38.78666
1048.488 | 4.798362 | 903.0568 | 3.320353 |  | 27.54927 | 26.66707 | 26.24501 | 26.55316 | 39.34716 | 38.78748
1048.588 | 4.798099 | 905.3583 | 3.320336 |  | 27.52094 | 26.66909 | 26.21907 | 26.55674 | 39.36919 | 38.77618
1048.6875 | 4.798944 | 902.8335 | 3.320343 |  | 27.50034 | 26.65479 | 26.20815 | 26.55129 | 39.34058 | 38.77004
1048.787 | 4.798844 | 901.871 | 3.32026 |  | 27.50798 | 26.61298 | 26.20161 | 26.56332 | 39.35184 | 38.75826
1048.887 | 4.798562 | 903.8989 | 3.320338 |  | 27.51541 | 26.66086 | 26.21823 | 26.52199 | 39.36835 | 38.7519
1048.986 | 4.799243 | 902.1427 | 3.320312 |  | 27.52151 | 26.64744 | 26.19906 | 26.54835 | 39.34875 | 38.75032
1049.086 | 4.798853 | 900.9066 | 3.320321 |  | 27.52474 | 26.66476 | 26.21733 | 26.55677 | 39.32368 | 38.73981
1049.186 | 4.798762 | 897.2562 | 3.320348 |  | 27.53386 | 26.64555 | 26.21047 | 26.56745 | 39.35754 | 38.77795
1049.285 | 4.797954 | 902.6571 | 3.320306 |  | 27.54304 | 26.62087 | 26.22531 | 26.57102 | 39.33421 | 38.71517
1049.385 | 4.798898 | 900.2126 | 3.320314 |  | 27.52873 | 26.64749 | 26.21217 | 26.5407 | 39.34385 | 38.73591
1049.484375 | 4.797945 | 895.1639 | 3.320308 |  | 27.55594 | 26.65913 | 26.22307 | 26.53085 | 39.31843 | 38.71917
1049.584 | 4.79858 | 900.089 | 3.320307 |  | 27.54671 | 26.62945 | 26.21456 | 26.56454 | 39.31996 | 38.72946
1049.684 | 4.798799 | 903.256 | 3.320315 |  | 27.48555 | 26.64822 | 26.18903 | 26.53423 | 39.31559 | 38.68076
1049.783 | 4.798471 | 898.6452 | 3.320361 |  | 27.52683 | 26.63267 | 26.18206 | 26.52352 | 39.2974 | 38.68666
1049.883 | 4.79809 | 901.0779 | 3.320305 |  | 27.49329 | 26.60987 | 26.18432 | 26.57216 | 39.27719 | 38.67657
1049.982 | 4.798072 | 899.725 | 3.3203 |  | 27.48296 | 26.65883 | 26.20689 | 26.54249 | 39.27944 | 38.6753
1050.082 | 4.798435 | 897.8811 | 3.320273 |  | 27.5182 | 26.63067 | 26.2053 | 26.54164 | 39.2959 | 38.68198
1050.182 | 4.799262 | 897.613 | 3.32036 |  | 27.47464 | 26.63833 | 26.18597 | 26.5313 | 39.25834 | 38.69123
1050.28125 | 4.798998 | 901.0394 | 3.320287 |  | 27.50508 | 26.62777 | 26.18883 | 26.5503 | 39.26999 | 38.69445
1050.381 | 4.799344 | 900.1996 | 3.32034 |  | 27.52168 | 26.65887 | 26.20774 | 26.58062 | 39.26619 | 38.63243
1050.48 | 4.798381 | 897.6734 | 3.320347 |  | 27.50764 | 26.62741 | 26.19171 | 26.54168 | 39.27624 | 38.68771
1050.58 | 4.799007 | 899.9874 | 3.320314 |  | 27.49654 | 26.62778 | 26.18414 | 26.51671 | 39.22255 | 38.70263
1050.68 | 4.798808 | 898.9667 | 3.320307 |  | 27.49407 | 26.66435 | 26.20257 | 26.541 | 39.26071 | 38.69649
1050.779 | 4.79967 | 901.8214 | 3.320368 |  | 27.52013 | 26.63619 | 26.18539 | 26.53738 | 39.26288 | 38.69529
1050.879 | 4.799017 | 901.9519 | 3.320322 |  | 27.50083 | 26.63874 | 26.21044 | 26.5213 | 39.2599 | 38.70473
1050.979 | 4.798399 | 899.6106 | 3.320305 |  | 27.49392 | 26.65723 | 26.19694 | 26.54275 | 39.26087 | 38.65638
1051.078125 | 4.798253 | 896.0149 | 3.320322 |  | 27.50694 | 26.64477 | 26.19608 | 26.53997 | 39.27464 | 38.70533
1051.178 | 4.798744 | 897.7217 | 3.320284 |  | 27.48977 | 26.62276 | 26.19731 | 26.54687 | 39.28305 | 38.72196
1051.277 | 4.799643 | 899.796 | 3.320312 |  | 27.48698 | 26.66059 | 26.20313 | 26.55602 | 39.29404 | 38.69657
1051.377 | 4.798726 | 899.6466 | 3.320284 |  | 27.50706 | 26.65597 | 26.1915 | 26.52345 | 39.29334 | 38.71441
1051.477 | 4.798272 | 899.3301 | 3.32029 |  | 27.51283 | 26.6434 | 26.19374 | 26.53297 | 39.28171 | 38.71718
1051.576 | 4.798426 | 895.8756 | 3.320329 |  | 27.52001 | 26.66143 | 26.19725 | 26.50185 | 39.29325 | 38.72921
1051.676 | 4.798517 | 900.742 | 3.320311 |  | 27.5161 | 26.66751 | 26.19087 | 26.54828 | 39.28775 | 38.72536
1051.775 | 4.798408 | 894.1205 | 3.320316 |  | 27.52575 | 26.65545 | 26.21202 | 26.53612 | 39.31567 | 38.74892
1051.875 | 4.798735 | 898.1669 | 3.320273 |  | 27.51467 | 26.62643 | 26.19748 | 26.51705 | 39.3283 | 38.78727
1051.975 | 4.798671 | 890.2069 | 3.32031 |  | 27.51398 | 26.65117 | 26.17597 | 26.53538 | 39.31989 | 38.75922
1052.074 | 4.79809 | 895.7685 | 3.320312 |  | 27.49849 | 26.67408 | 26.16641 | 26.53352 | 39.34851 | 38.76919
1052.174 | 4.798817 | 892.2396 | 3.3203 |  | 27.51582 | 26.64726 | 26.19085 | 26.54879 | 39.34499 | 38.80017
1052.273 | 4.798281 | 892.4463 | 3.320301 |  | 27.54854 | 26.64386 | 26.18199 | 26.56016 | 39.31828 | 38.79897
1052.373 | 4.797463 | 898.1605 | 3.320316 |  | 27.54383 | 26.64507 | 26.20734 | 26.54683 | 39.34131 | 38.81521
1052.473 | 4.797935 | 891.3432 | 3.320294 |  | 27.51101 | 26.619 | 26.1854 | 26.56628 | 39.33198 | 38.81886
1052.572 | 4.798517 | 893.827 | 3.320303 |  | 27.50979 | 26.66417 | 26.23093 | 26.55706 | 39.3703 | 38.8511
1052.671875 | 4.798381 | 894.7687 | 3.320315 |  | 27.51171 | 26.64497 | 26.1912 | 26.57334 | 39.35239 | 38.87075
1052.771 | 4.798281 | 895.4461 | 3.320355 |  | 27.51084 | 26.63865 | 26.18937 | 26.56631 | 39.33777 | 38.87729
1052.871 | 4.798344 | 894.9939 | 3.320291 |  | 27.51217 | 26.63519 | 26.17158 | 26.58799 | 39.35157 | 38.88171
1052.971 | 4.797727 | 888.8921 | 3.320311 |  | 27.5087 | 26.67637 | 26.1938 | 26.59114 | 39.37841 | 38.89922
1053.07 | 4.798081 | 893.8389 | 3.320311 |  | 27.50366 | 26.63065 | 26.19915 | 26.56985 | 39.37494 | 38.86686
1053.17 | 4.798917 | 891.3658 | 3.320325 |  | 27.52947 | 26.64252 | 26.19271 | 26.59776 | 39.33817 | 38.86982
1053.27 | 4.798044 | 895.2069 | 3.320304 |  | 27.51697 | 26.66164 | 26.19949 | 26.60762 | 39.35735 | 38.86077
1053.369 | 4.797536 | 890.9967 | 3.320315 |  | 27.53031 | 26.64731 | 26.18707 | 26.60631 | 39.37401 | 38.87553
1053.46875 | 4.797709 | 895.2513 | 3.320342 |  | 27.54185 | 26.62901 | 26.21016 | 26.58268 | 39.34537 | 38.84886
1053.568 | 4.798126 | 895.052 | 3.320349 |  | 27.50748 | 26.66676 | 26.17774 | 26.58685 | 39.34965 | 38.86232
1053.668 | 4.797954 | 894.1007 | 3.320318 |  | 27.51108 | 26.62922 | 26.17205 | 26.62336 | 39.34807 | 38.87259
1053.768 | 4.798026 | 893.447 | 3.320338 |  | 27.54359 | 26.62753 | 26.175 | 26.60575 | 39.3647 | 38.88002
1053.867 | 4.798245 | 895.0242 | 3.320337 |  | 27.51485 | 26.64526 | 26.2101 | 26.62056 | 39.3686 | 38.85375
1053.967 | 4.796954 | 893.1997 | 3.32033 |  | 27.53122 | 26.62704 | 26.18544 | 26.61549 | 39.3787 | 38.87543
1054.066 | 4.797863 | 894.3919 | 3.320355 |  | 27.53811 | 26.65492 | 26.20599 | 26.58945 | 39.33673 | 38.88947
1054.166 | 4.797872 | 904.7137 | 3.320268 |  | 27.50399 | 26.64411 | 26.19054 | 26.6012 | 39.35649 | 38.8992
1054.265625 | 4.79749 | 897.1578 | 3.320309 |  | 27.5069 | 26.6645 | 26.22114 | 26.61614 | 39.34809 | 38.89593
1054.365 | 4.798217 | 897.2322 | 3.320302 |  | 27.53926 | 26.66831 | 26.20568 | 26.58723 | 39.33765 | 38.93678
1054.465 | 4.798599 | 892.5855 | 3.320277 |  | 27.52618 | 26.63908 | 26.19244 | 26.58787 | 39.34782 | 38.91901
1054.564 | 4.796982 | 893.76 | 3.320325 |  | 27.51591 | 26.64947 | 26.22296 | 26.60847 | 39.32652 | 38.9126
1054.664 | 4.798689 | 895.4056 | 3.32025 |  | 27.50159 | 26.67332 | 26.17872 | 26.61466 | 39.29778 | 38.91459
1054.764 | 4.79799 | 900.5609 | 3.320343 |  | 27.50669 | 26.65637 | 26.22417 | 26.60336 | 39.31401 | 38.93451
1054.863 | 4.79819 | 895.0691 | 3.320312 |  | 27.50883 | 26.60833 | 26.20208 | 26.58947 | 39.33386 | 38.91941
1054.963 | 4.798799 | 904.0431 | 3.320292 |  | 27.49352 | 26.63398 | 26.18268 | 26.61476 | 39.33747 | 38.96642
1055.0625 | 4.79809 | 904.4034 | 3.320293 |  | 27.50174 | 26.6411 | 26.18476 | 26.56094 | 39.34333 | 38.94308
1055.162 | 4.797826 | 900.3374 | 3.320289 |  | 27.51305 | 26.64473 | 26.20373 | 26.59565 | 39.35886 | 38.96708
1055.262 | 4.797018 | 897.2958 | 3.320308 |  | 27.51259 | 26.64093 | 26.1956 | 26.5661 | 39.34723 | 38.97449
1055.361 | 4.797736 | 898.2353 | 3.320256 |  | 27.51512 | 26.64389 | 26.20526 | 26.57893 | 39.37439 | 38.96815
1055.461 | 4.797563 | 898.3747 | 3.320262 |  | 27.50969 | 26.63795 | 26.18873 | 26.57876 | 39.3442 | 38.95545
1055.561 | 4.797754 | 899.4563 | 3.320267 |  | 27.49759 | 26.65513 | 26.21101 | 26.55489 | 39.33502 | 39.00317
1055.66 | 4.798471 | 900.0565 | 3.320303 |  | 27.51907 | 26.64443 | 26.2095 | 26.58954 | 39.35992 | 38.96292
1055.76 | 4.797409 | 902.2853 | 3.320287 |  | 27.49701 | 26.67326 | 26.18833 | 26.58496 | 39.38228 | 38.97682
1055.859375 | 4.798108 | 898.2163 | 3.32028 |  | 27.50215 | 26.63825 | 26.22172 | 26.56097 | 39.33988 | 38.96344
1055.959 | 4.797299 | 896.6565 | 3.320271 |  | 27.47642 | 26.64828 | 26.21646 | 26.58367 | 39.37935 | 38.97412
1056.059 | 4.798272 | 901.0437 | 3.320288 |  | 27.48759 | 26.65228 | 26.18616 | 26.56296 | 39.3493 | 39.00206
1056.158 | 4.798735 | 900.4709 | 3.320249 |  | 27.5057 | 26.64563 | 26.20485 | 26.55766 | 39.37052 | 38.99358
1056.258 | 4.798544 | 906.655 | 3.320281 |  | 27.50421 | 26.64691 | 26.22823 | 26.5749 | 39.37162 | 38.95718
1056.357 | 4.798626 | 899.7318 | 3.320276 |  | 27.52929 | 26.65733 | 26.20926 | 26.55688 | 39.38262 | 38.95742
1056.457 | 4.797763 | 900.761 | 3.320277 |  | 27.51837 | 26.6375 | 26.19072 | 26.52397 | 39.36749 | 38.95917
1056.557 | 4.798989 | 904.1354 | 3.320271 |  | 27.50583 | 26.6272 | 26.20084 | 26.5717 | 39.36891 | 38.96065
1056.65625 | 4.798553 | 899.6272 | 3.320254 |  | 27.51581 | 26.64919 | 26.22974 | 26.56173 | 39.40898 | 38.97234
1056.756 | 4.798789 | 910.9379 | 3.320328 |  | 27.49241 | 26.64767 | 26.21002 | 26.55363 | 39.40788 | 38.96648
1056.855 | 4.799044 | 902.1185 | 3.320302 |  | 27.50508 | 26.66579 | 26.19575 | 26.52647 | 39.3935 | 38.96321
1056.955 | 4.798726 | 897.6435 | 3.32029 |  | 27.51032 | 26.62991 | 26.2296 | 26.55444 | 39.39901 | 38.94674
1057.055 | 4.799262 | 907.2323 | 3.320291 |  | 27.48882 | 26.64813 | 26.21444 | 26.52263 | 39.39828 | 38.96561
1057.154 | 4.799443 | 905.1792 | 3.320294 |  | 27.49813 | 26.64506 | 26.21513 | 26.52141 | 39.3413 | 38.94711
1057.254 | 4.799062 | 908.8417 | 3.320305 |  | 27.5045 | 26.6476 | 26.16665 | 26.56077 | 39.36816 | 38.95432
1057.354 | 4.799053 | 903.3865 | 3.32032 |  | 27.49551 | 26.66005 | 26.21357 | 26.55531 | 39.35744 | 38.94309
1057.453125 | 4.798735 | 908.3452 | 3.320291 |  | 27.51383 | 26.66143 | 26.20821 | 26.52911 | 39.34967 | 38.90611
1057.553 | 4.798381 | 907.9088 | 3.320288 |  | 27.52838 | 26.65782 | 26.24677 | 26.57106 | 39.34605 | 38.94061
1057.652 | 4.798762 | 906.7049 | 3.320304 |  | 27.49343 | 26.64178 | 26.22592 | 26.54788 | 39.35494 | 38.93882
1057.752 | 4.798735 | 906.7409 | 3.320279 |  | 27.51619 | 26.68929 | 26.21514 | 26.53528 | 39.37566 | 38.93214
1057.852 | 4.798699 | 907.9535 | 3.320301 |  | 27.49147 | 26.60236 | 26.23413 | 26.53481 | 39.36426 | 38.94109
1057.951 | 4.800197 | 910.9573 | 3.32034 |  | 27.476 | 26.62021 | 26.24937 | 26.55183 | 39.3582 | 38.92227
1058.051 | 4.799134 | 909.8059 | 3.320303 |  | 27.49424 | 26.63071 | 26.23489 | 26.57443 | 39.3658 | 38.91808
1058.15 | 4.798653 | 917.8625 | 3.320269 |  | 27.48551 | 26.66799 | 26.20917 | 26.51813 | 39.3819 | 38.91282
1058.25 | 4.798689 | 910.4182 | 3.320314 |  | 27.49123 | 26.64619 | 26.21848 | 26.54025 | 39.34681 | 38.90336
1058.35 | 4.799262 | 911.0858 | 3.320264 |  | 27.47652 | 26.64307 | 26.21208 | 26.57467 | 39.33969 | 38.90877
1058.449 | 4.798571 | 914.8661 | 3.320244 |  | 27.50632 | 26.65965 | 26.2235 | 26.54193 | 39.32523 | 38.89034
1058.549 | 4.799752 | 908.2144 | 3.32025 |  | 27.48731 | 26.6322 | 26.20849 | 26.53241 | 39.30944 | 38.90528
1058.648 | 4.799561 | 908.1626 | 3.320228 |  | 27.50197 | 26.64932 | 26.21141 | 26.55335 | 39.32759 | 38.92314
1058.748 | 4.799516 | 913.8072 | 3.320246 |  | 27.47901 | 26.63656 | 26.22001 | 26.55964 | 39.27788 | 38.91975
1058.848 | 4.799434 | 915.7234 | 3.320244 |  | 27.46785 | 26.67134 | 26.2287 | 26.54269 | 39.26363 | 38.93391
1058.947 | 4.800052 | 914.4652 | 3.320248 |  | 27.49038 | 26.63374 | 26.21834 | 26.5199 | 39.27115 | 38.93338
1059.046875 | 4.799071 | 916.831 | 3.320297 |  | 27.47811 | 26.65371 | 26.25257 | 26.49661 | 39.28808 | 38.94061
1059.146 | 4.800097 | 914.1119 | 3.320235 |  | 27.44809 | 26.65553 | 26.22946 | 26.55952 | 39.28853 | 38.96428
1059.246 | 4.799598 | 910.96 | 3.320251 |  | 27.46675 | 26.6516 | 26.20731 | 26.53203 | 39.29242 | 38.95125
1059.346 | 4.800397 | 914.8833 | 3.320271 |  | 27.4616 | 26.64038 | 26.19233 | 26.53037 | 39.29261 | 38.95967
1059.445 | 4.800961 | 919.6178 | 3.320271 |  | 27.45976 | 26.65512 | 26.22624 | 26.51974 | 39.29817 | 38.94771
1059.545 | 4.800334 | 913.6798 | 3.320226 |  | 27.47294 | 26.65365 | 26.19739 | 26.53238 | 39.27984 | 38.98722
1059.645 | 4.800152 | 915.782 | 3.320268 |  | 27.45477 | 26.65161 | 26.20923 | 26.50278 | 39.32527 | 38.9844
1059.744 | 4.799225 | 915.3153 | 3.320298 |  | 27.47416 | 26.63193 | 26.21277 | 26.5237 | 39.33815 | 38.96357
1059.84375 | 4.799616 | 918.3355 | 3.320308 |  | 27.45628 | 26.65166 | 26.23133 | 26.50962 | 39.32236 | 38.95889
1059.943 | 4.799598 | 917.6761 | 3.320265 |  | 27.4425 | 26.63025 | 26.22623 | 26.53413 | 39.34958 | 38.9512
1060.043 | 4.80007 | 915.8072 | 3.320293 |  | 27.49008 | 26.66964 | 26.26128 | 26.52495 | 39.37016 | 38.96066
1060.143 | 4.800961 | 919.9464 | 3.320324 |  | 27.50007 | 26.67775 | 26.26567 | 26.53088 | 39.41202 | 38.96563
1060.242 | 4.800325 | 922.0508 | 3.320292 |  | 27.50891 | 26.69361 | 26.26596 | 26.52472 | 39.4063 | 38.95655
1060.342 | 4.800061 | 920.9868 | 3.32026 |  | 27.47323 | 26.65894 | 26.25104 | 26.52069 | 39.40954 | 38.92856
1060.441 | 4.800533 | 923.7937 | 3.320292 |  | 27.4843 | 26.69786 | 26.27495 | 26.53783 | 39.41748 | 38.92655
1060.541 | 4.800234 | 922.2336 | 3.320267 |  | 27.52204 | 26.67555 | 26.24016 | 26.5215 | 39.42462 | 38.93154
1060.640625 | 4.800089 | 923.9677 | 3.320262 |  | 27.50187 | 26.64698 | 26.27293 | 26.52974 | 39.39825 | 38.88998
1060.74 | 4.801179 | 927.4424 | 3.320284 |  | 27.49007 | 26.66081 | 26.26501 | 26.53744 | 39.41041 | 38.87609
1060.84 | 4.800343 | 924.772 | 3.32031 |  | 27.50048 | 26.67021 | 26.24485 | 26.55099 | 39.42911 | 38.86647
1060.939 | 4.80097 | 926.2585 | 3.320303 |  | 27.48559 | 26.68182 | 26.26699 | 26.54171 | 39.40065 | 38.84339
1061.039 | 4.800751 | 921.9258 | 3.320281 |  | 27.53157 | 26.65145 | 26.22717 | 26.54437 | 39.37247 | 38.82314
1061.139 | 4.800079 | 921.0882 | 3.320283 |  | 27.52158 | 26.705 | 26.26501 | 26.55796 | 39.35175 | 38.83171
1061.238 | 4.799952 | 923.9896 | 3.320302 |  | 27.5139 | 26.68353 | 26.2713 | 26.57756 | 39.3713 | 38.84211
1061.338 | 4.800551 | 920.3367 | 3.320299 |  | 27.52033 | 26.65031 | 26.25215 | 26.57777 | 39.33818 | 38.84912
1061.4375 | 4.800606 | 925.5543 | 3.320271 |  | 27.51544 | 26.66081 | 26.26305 | 26.54642 | 39.33663 | 38.82242
1061.537 | 4.800861 | 925.6123 | 3.3203125 |  | 27.49544 | 26.67746 | 26.24685 | 26.55511 | 39.32505 | 38.83353
1061.637 | 4.800897 | 927.2982 | 3.320312 |  | 27.50321 | 26.67553 | 26.27749 | 26.54048 | 39.2713 | 38.83393
1061.736 | 4.801079 | 929.3568 | 3.320325 |  | 27.50944 | 26.67626 | 26.27295 | 26.55449 | 39.2673 | 38.85716
1061.836 | 4.801878 | 921.5687 | 3.3203 |  | 27.5487 | 26.65434 | 26.24701 | 26.55909 | 39.22447 | 38.85103
1061.936 | 4.80057 | 921.0053 | 3.320272 |  | 27.54294 | 26.71185 | 26.26334 | 26.5919 | 39.22948 | 38.83574
1062.035 | 4.801215 | 923.9103 | 3.320245 |  | 27.55386 | 26.67636 | 26.27806 | 26.57754 | 39.21927 | 38.85164
1062.135 | 4.801678 | 924.1596 | 3.32023 |  | 27.55371 | 26.6565 | 26.25868 | 26.60189 | 39.19051 | 38.87606
1062.234375 | 4.801269 | 926.4554 | 3.320307 |  | 27.50804 | 26.6687 | 26.26714 | 26.60046 | 39.22169 | 38.88996
1062.334 | 4.800688 | 931.8662 | 3.320276 |  | 27.52781 | 26.68715 | 26.27106 | 26.55972 | 39.21077 | 38.8916
1062.434 | 4.80047 | 933.7514 | 3.320252 |  | 27.5485 | 26.67973 | 26.26553 | 26.5816 | 39.23137 | 38.89372
1062.533 | 4.801678 | 927.6067 | 3.320269 |  | 27.57887 | 26.66865 | 26.2601 | 26.55829 | 39.22174 | 38.88789
1062.633 | 4.800615 | 935.3429 | 3.32023 |  | 27.5178 | 26.65193 | 26.24092 | 26.59297 | 39.24144 | 38.92514
1062.732 | 4.801697 | 932.9669 | 3.320335 |  | 27.5439 | 26.67505 | 26.27481 | 26.61607 | 39.24039 | 38.92472
1062.832 | 4.801006 | 928.463 | 3.320282 |  | 27.55399 | 26.67509 | 26.26617 | 26.58659 | 39.27591 | 38.9434
1062.932 | 4.801233 | 935.2008 | 3.320337 |  | 27.55748 | 26.68205 | 26.27777 | 26.61576 | 39.27388 | 38.92953
1063.03125 | 4.801233 | 933.0672 | 3.320272 |  | 27.53935 | 26.66435 | 26.27877 | 26.56099 | 39.31509 | 38.93753
1063.131 | 4.801796 | 937.5043 | 3.320284 |  | 27.53811 | 26.6523 | 26.27813 | 26.59994 | 39.29776 | 38.93237
1063.23 | 4.80196 | 938.5356 | 3.320308 |  | 27.52731 | 26.70698 | 26.27298 | 26.62632 | 39.31882 | 38.95443
1063.33 | 4.800897 | 928.7245 | 3.32026 |  | 27.56285 | 26.68683 | 26.27462 | 26.60572 | 39.32639 | 38.93433
1063.43 | 4.801642 | 932.4497 | 3.320269 |  | 27.52777 | 26.67797 | 26.2836 | 26.60543 | 39.32737 | 38.96758
1063.529 | 4.801405 | 938.1849 | 3.320306 |  | 27.53382 | 26.67938 | 26.25019 | 26.56926 | 39.31616 | 38.97749
1063.629 | 4.801742 | 932.2121 | 3.320253 |  | 27.51525 | 26.66251 | 26.23878 | 26.58476 | 39.30831 | 38.94313
1063.729 | 4.802114 | 931.0273 | 3.320266 |  | 27.53835 | 26.66513 | 26.26061 | 26.59258 | 39.2978 | 38.9857
1063.828125 | 4.801605 | 939.4572 | 3.320259 |  | 27.56549 | 26.68431 | 26.24998 | 26.59703 | 39.2748 | 38.98589
1063.928 | 4.801778 | 934.4801 | 3.320253 |  | 27.52699 | 26.69054 | 26.25648 | 26.57728 | 39.27415 | 39.02776
1064.027 | 4.802032 | 931.956 | 3.320242 |  | 27.57047 | 26.67773 | 26.26557 | 26.62406 | 39.25155 | 39.01232
1064.127 | 4.801796 | 934.0961 | 3.320312 |  | 27.56102 | 26.64722 | 26.2888 | 26.60857 | 39.19413 | 39.02354
1064.227 | 4.801415 | 937.9698 | 3.320274 |  | 27.55917 | 26.69766 | 26.27137 | 26.59394 | 39.22805 | 39.0508
1064.326 | 4.801478 | 937.122 | 3.320323 |  | 27.54656 | 26.69123 | 26.25628 | 26.59534 | 39.21126 | 39.08715
1064.426 | 4.802014 | 941.5017 | 3.320255 |  | 27.56094 | 26.66965 | 26.27058 | 26.57495 | 39.17688 | 39.078
1064.525 | 4.801841 | 932.9979 | 3.320288 |  | 27.54504 | 26.72501 | 26.29418 | 26.58744 | 39.19165 | 39.04723
1064.625 | 4.802096 | 937.9962 | 3.320322 |  | 27.55503 | 26.69376 | 26.24936 | 26.59553 | 39.17543 | 39.08123
1064.725 | 4.801278 | 940.421 | 3.320277 |  | 27.54746 | 26.70839 | 26.29785 | 26.5366 | 39.16442 | 39.12323
1064.824 | 4.801933 | 939.0161 | 3.320279 |  | 27.54618 | 26.67462 | 26.2637 | 26.57942 | 39.1832 | 39.08314
1064.924 | 4.801242 | 939.8006 | 3.320256 |  | 27.52489 | 26.69181 | 26.2636 | 26.54519 | 39.19321 | 39.09219
1065.023 | 4.802677 | 940.7188 | 3.320307 |  | 27.55997 | 26.69881 | 26.27967 | 26.56772 | 39.16571 | 39.09705
1065.123 | 4.801269 | 937.8072 | 3.32027 |  | 27.5547 | 26.71194 | 26.26955 | 26.56506 | 39.1814 | 39.08872
1065.223 | 4.802178 | 941.4792 | 3.320284 |  | 27.53207 | 26.6683 | 26.28066 | 26.59067 | 39.17513 | 39.07292
1065.322 | 4.802178 | 939.2383 | 3.320286 |  | 27.53176 | 26.69492 | 26.26531 | 26.57765 | 39.17992 | 39.09141
1065.421875 | 4.802232 | 943.1607 | 3.32024 |  | 27.55139 | 26.70169 | 26.26264 | 26.56578 | 39.19856 | 39.07854
1065.521 | 4.801742 | 941.2274 | 3.320269 |  | 27.47434 | 26.66357 | 26.24611 | 26.59 | 39.18884 | 39.06124
1065.621 | 4.801342 | 938.7411 | 3.320292 |  | 27.52673 | 26.68429 | 26.26365 | 26.59585 | 39.19893 | 39.09325
1065.721 | 4.802014 | 941.9387 | 3.320272 |  | 27.53011 | 26.71058 | 26.2512 | 26.5668 | 39.20391 | 39.05696
1065.82 | 4.802423 | 943.7094 | 3.3203 |  | 27.49789 | 26.7072 | 26.25631 | 26.53739 | 39.22305 | 39.04781
1065.92 | 4.802368 | 944.0215 | 3.320291 |  | 27.51676 | 26.67782 | 26.25923 | 26.58838 | 39.2149 | 39.0436
1066.02 | 4.802441 | 945.0614 | 3.320324 |  | 27.54923 | 26.68254 | 26.27012 | 26.58177 | 39.21937 | 39.0645
1066.119 | 4.802477 | 945.7602 | 3.320273 |  | 27.54296 | 26.69332 | 26.25986 | 26.5534 | 39.22216 | 39.0528
1066.21875 | 4.801887 | 944.7242 | 3.32021 |  | 27.5321 | 26.67034 | 26.24771 | 26.5525 | 39.23064 | 39.04241
1066.318 | 4.802268 | 938.7969 | 3.320269 |  | 27.5309 | 26.70969 | 26.268 | 26.57784 | 39.24115 | 39.03101
1066.418 | 4.802132 | 946.3565 | 3.320284 |  | 27.5171 | 26.70672 | 26.25375 | 26.58537 | 39.2537 | 39.02473
1066.518 | 4.801796 | 947.9164 | 3.320265 |  | 27.5139 | 26.69251 | 26.27416 | 26.54041 | 39.2258 | 39.05423
1066.617 | 4.802296 | 947.6512 | 3.320298 |  | 27.5409 | 26.70187 | 26.25284 | 26.57696 | 39.2694 | 39.04111
1066.717 | 4.802868 | 948.172 | 3.320301 |  | 27.50083 | 26.67751 | 26.23742 | 26.58332 | 39.25467 | 39.06596
1066.816 | 4.802023 | 953.6617 | 3.320262 |  | 27.52345 | 26.70665 | 26.25791 | 26.57887 | 39.26176 | 39.04333
1066.916 | 4.802205 | 951.9726 | 3.320317 |  | 27.51634 | 26.69792 | 26.26913 | 26.58925 | 39.28273 | 39.07056
1067.015625 | 4.801968 | 950.1964 | 3.320263 |  | 27.52654 | 26.69997 | 26.26167 | 26.57083 | 39.30946 | 39.00877
1067.115 | 4.802114 | 952.2102 | 3.320272 |  | 27.53958 | 26.69483 | 26.27134 | 26.54568 | 39.31142 | 39.0313
1067.215 | 4.802959 | 951.1355 | 3.320271 |  | 27.50477 | 26.67359 | 26.22993 | 26.57116 | 39.29947 | 39.00273
1067.314 | 4.802432 | 946.9596 | 3.320265 |  | 27.52952 | 26.69331 | 26.25793 | 26.61527 | 39.3699 | 38.9449
1067.414 | 4.802795 | 948.1813 | 3.320277 |  | 27.55024 | 26.69099 | 26.25749 | 26.57615 | 39.34045 | 38.97465
1067.514 | 4.801642 | 948.2591 | 3.320279 |  | 27.51609 | 26.71198 | 26.25001 | 26.56818 | 39.35352 | 38.94389
1067.613 | 4.802404 | 942.6786 | 3.320287 |  | 27.52338 | 26.69757 | 26.24681 | 26.62122 | 39.36758 | 38.95348
1067.713 | 4.802341 | 950.6034 | 3.320284 |  | 27.51509 | 26.71453 | 26.26526 | 26.6107 | 39.402 | 38.94606
1067.8125 | 4.802377 | 950.9737 | 3.320282 |  | 27.53069 | 26.70064 | 26.25144 | 26.60696 | 39.39383 | 38.93153
1067.912 | 4.802995 | 948.7483 | 3.320264 |  | 27.56088 | 26.7248 | 26.25865 | 26.61021 | 39.40189 | 38.93928
1068.012 | 4.802151 | 951.4881 | 3.320237 |  | 27.54504 | 26.69229 | 26.2626 | 26.61959 | 39.39842 | 38.92926
1068.111 | 4.801933 | 946.7129 | 3.320306 |  | 27.54143 | 26.71174 | 26.24053 | 26.59056 | 39.40957 | 38.93073
1068.211 | 4.802341 | 947.0063 | 3.320279 |  | 27.52179 | 26.71621 | 26.23871 | 26.56026 | 39.40555 | 38.90555
1068.311 | 4.802241 | 948.1067 | 3.320239 |  | 27.51849 | 26.69519 | 26.2318 | 26.58678 | 39.40659 | 38.89515
1068.41 | 4.802832 | 946.3287 | 3.320239 |  | 27.53922 | 26.68144 | 26.24734 | 26.60425 | 39.39103 | 38.91189
1068.51 | 4.802314 | 956.3028 | 3.320264 |  | 27.53312 | 26.707 | 26.25853 | 26.60269 | 39.40945 | 38.89626
1068.609375 | 4.802477 | 947.0703 | 3.320275 |  | 27.54678 | 26.69924 | 26.23965 | 26.59273 | 39.3683 | 38.88709
1068.709 | 4.801769 | 949.9983 | 3.320315 |  | 27.53171 | 26.67818 | 26.22975 | 26.57087 | 39.35913 | 38.86823
1068.809 | 4.803005 | 942.5006 | 3.320278 |  | 27.53472 | 26.69204 | 26.23986 | 26.56869 | 39.3777 | 38.86666
1068.908 | 4.802332 | 948.7524 | 3.320294 |  | 27.54027 | 26.71395 | 26.25235 | 26.58911 | 39.38921 | 38.87138
1069.008 | 4.802459 | 945.5108 | 3.320271 |  | 27.56071 | 26.707 | 26.23529 | 26.57087 | 39.37143 | 38.87516
1069.107 | 4.802005 | 945.03 | 3.320276 |  | 27.56894 | 26.69885 | 26.23796 | 26.59348 | 39.36146 | 38.87011
1069.207 | 4.802695 | 943.5449 | 3.32025 |  | 27.55785 | 26.70047 | 26.24875 | 26.58163 | 39.37145 | 38.87886
1069.307 | 4.801896 | 945.4556 | 3.320275 |  | 27.53027 | 26.70434 | 26.24619 | 26.5785 | 39.40038 | 38.89376
1069.40625 | 4.802832 | 944.8614 | 3.320246 |  | 27.54327 | 26.713 | 26.24963 | 26.55817 | 39.39854 | 38.89262
1069.506 | 4.802323 | 946.614 | 3.3203 |  | 27.52018 | 26.71813 | 26.24422 | 26.53552 | 39.3923 | 38.87756
1069.605 | 4.802732 | 946.4178 | 3.320249 |  | 27.5408 | 26.69463 | 26.24641 | 26.58043 | 39.39309 | 38.8503
1069.705 | 4.802459 | 946.1649 | 3.320227 |  | 27.55519 | 26.70212 | 26.25335 | 26.55303 | 39.42299 | 38.89323
1069.805 | 4.802314 | 947.4575 | 3.320222 |  | 27.54093 | 26.69464 | 26.26436 | 26.54992 | 39.45104 | 38.88693
1069.904 | 4.803005 | 946.9892 | 3.32021 |  | 27.50239 | 26.67259 | 26.25533 | 26.58427 | 39.4071 | 38.89148
1070.004 | 4.803358 | 948.0852 | 3.320253 |  | 27.51608 | 26.69852 | 26.25544 | 26.56207 | 39.4086 | 38.91705
1070.104 | 4.80294 | 944.1354 | 3.32027 |  | 27.53004 | 26.69191 | 26.25663 | 26.55407 | 39.40069 | 38.94616
1070.203125 | 4.801878 | 943.137 | 3.320227 |  | 27.55689 | 26.67872 | 26.23253 | 26.60616 | 39.43148 | 38.96567
1070.303 | 4.802423 | 947.1595 | 3.320211 |  | 27.52038 | 26.70901 | 26.25833 | 26.54929 | 39.41392 | 38.94251
1070.402 | 4.802469 | 944.9388 | 3.320201 |  | 27.51296 | 26.69611 | 26.24995 | 26.56415 | 39.38593 | 38.97364
1070.502 | 4.80294 | 945.4613 | 3.32022 |  | 27.49796 | 26.70485 | 26.26716 | 26.58797 | 39.41271 | 38.9989
1070.602 | 4.802205 | 946.6641 | 3.320218 |  | 27.52257 | 26.67843 | 26.22436 | 26.56879 | 39.37765 | 38.97481
1070.701 | 4.802931 | 943.9114 | 3.320218 |  | 27.51468 | 26.70061 | 26.26054 | 26.57266 | 39.35572 | 38.98782
1070.801 | 4.80295 | 948.2597 | 3.320227 |  | 27.51396 | 26.69312 | 26.25986 | 26.5833 | 39.34838 | 39.04454
1070.9 | 4.802395 | 943.4927 | 3.320186 |  | 27.49024 | 26.6807 | 26.27343 | 26.56441 | 39.3289 | 39.01397
1071 | 4.802677 | 945.948 | 3.320191 |  | 27.50489 | 26.69405 | 26.24952 | 26.59372 | 39.2758 | 39.05256
1071.1 | 4.802205 | 947.1296 | 3.320251 |  | 27.52029 | 26.67267 | 26.2702 | 26.57637 | 39.24405 | 39.09512
1071.199 | 4.802804 | 948.3167 | 3.320193 |  | 27.51484 | 26.68701 | 26.23435 | 26.5833 | 39.20657 | 39.09445
1071.299 | 4.802232 | 953.1736 | 3.320227 |  | 27.50155 | 26.68902 | 26.26242 | 26.57371 | 39.21946 | 39.08417
1071.398 | 4.801941 | 950.714 | 3.320233 |  | 27.51116 | 26.69944 | 26.25541 | 26.60056 | 39.20922 | 39.02877
1071.498 | 4.803404 | 950.4011 | 3.320199 |  | 27.52332 | 26.70012 | 26.25857 | 26.60492 | 39.19865 | 39.0404
1071.598 | 4.802759 | 951.0794 | 3.320203 |  | 27.47533 | 26.67599 | 26.22786 | 26.61827 | 39.1876 | 39.04898
1071.697 | 4.802305 | 944.5307 | 3.320256 |  | 27.5028 | 26.67919 | 26.24104 | 26.60567 | 39.17846 | 39.04678
1071.796875 | 4.802759 | 954.0326 | 3.320235 |  | 27.48645 | 26.68227 | 26.2373 | 26.60971 | 39.15107 | 39.06359
1071.896 | 4.802278 | 948.5377 | 3.320209 |  | 27.50876 | 26.67934 | 26.24843 | 26.61306 | 39.16827 | 39.00678
1071.996 | 4.802314 | 948.9151 | 3.320231 |  | 27.52461 | 26.68374 | 26.2647 | 26.58598 | 39.14585 | 39.0205
1072.096 | 4.802404 | 947.9768 | 3.320245 |  | 27.53871 | 26.68686 | 26.26807 | 26.57949 | 39.15948 | 39.04219
1072.195 | 4.80315 | 947.0241 | 3.32022 |  | 27.51086 | 26.69063 | 26.27281 | 26.58208 | 39.15982 | 39.01316
1072.295 | 4.803068 | 946.0927 | 3.320229 |  | 27.49785 | 26.69386 | 26.26229 | 26.57731 | 39.19291 | 38.98359
1072.395 | 4.803476 | 946.8072 | 3.320231 |  | 27.48998 | 26.69576 | 26.25563 | 26.59307 | 39.19449 | 39.01519
1072.494 | 4.801705 | 946.5661 | 3.320199 |  | 27.50319 | 26.68075 | 26.24952 | 26.58923 | 39.19005 | 39.02291
1072.59375 | 4.802668 | 949.7987 | 3.320191 |  | 27.54774 | 26.70421 | 26.27654 | 26.59226 | 39.18858 | 38.99393
1072.693 | 4.802586 | 941.2611 | 3.320204 |  | 27.53399 | 26.69252 | 26.24568 | 26.57255 | 39.2407 | 39.02392
1072.793 | 4.802096 | 941.4121 | 3.320238 |  | 27.50163 | 26.70439 | 26.24592 | 26.54384 | 39.23103 | 38.99268
1072.893 | 4.80255 | 938.2467 | 3.3202 |  | 27.52497 | 26.6888 | 26.26205 | 26.59848 | 39.27437 | 38.97634
1072.992 | 4.802732 | 944.1529 | 3.320239 |  | 27.51575 | 26.68607 | 26.29648 | 26.56369 | 39.28907 | 38.96875
1073.092 | 4.801787 | 938.7787 | 3.320247 |  | 27.52888 | 26.67303 | 26.26685 | 26.56156 | 39.29904 | 38.98932
1073.191 | 4.80315 | 939.4173 | 3.320216 |  | 27.54163 | 26.70296 | 26.2317 | 26.57739 | 39.28934 | 38.9705
1073.291 | 4.802441 | 939.8614 | 3.320234 |  | 27.52511 | 26.66342 | 26.26075 | 26.58814 | 39.32347 | 38.99325
1073.390625 | 4.802559 | 940.6771 | 3.320258 |  | 27.51834 | 26.70807 | 26.26885 | 26.57226 | 39.32071 | 39.00924
1073.49 | 4.801133 | 938.2492 | 3.320299 |  | 27.51735 | 26.68695 | 26.29136 | 26.57806 | 39.31227 | 38.9738
1073.59 | 4.802051 | 941.7047 | 3.320274 |  | 27.52721 | 26.69942 | 26.26046 | 26.58858 | 39.31309 | 38.97775
1073.689 | 4.801778 | 940.5865 | 3.320277 |  | 27.53276 | 26.68645 | 26.28303 | 26.57598 | 39.29768 | 39.04391
1073.789 | 4.802078 | 937.0388 | 3.320268 |  | 27.53325 | 26.72075 | 26.25865 | 26.5766 | 39.32096 | 38.99599
1073.889 | 4.80226 | 935.2944 | 3.320299 |  | 27.54386 | 26.72072 | 26.25234 | 26.59042 | 39.32351 | 38.97197
1073.988 | 4.802714 | 938.4679 | 3.320302 |  | 27.54801 | 26.68629 | 26.2491 | 26.55517 | 39.31976 | 39.01927
1074.088 | 4.802759 | 937.0363 | 3.320275 |  | 27.52905 | 26.68234 | 26.25023 | 26.58009 | 39.32957 | 39.01376
1074.1875 | 4.801369 | 941.617 | 3.32024 |  | 27.53332 | 26.68863 | 26.2785 | 26.56576 | 39.31999 | 38.97268
1074.287 | 4.802005 | 935.2661 | 3.32026 |  | 27.58206 | 26.6804 | 26.27805 | 26.5931 | 39.36221 | 38.98312
1074.387 | 4.802959 | 937.721 | 3.320247 |  | 27.55471 | 26.70228 | 26.23712 | 26.54813 | 39.35186 | 38.98322
1074.486 | 4.802186 | 938.3667 | 3.320242 |  | 27.55436 | 26.69395 | 26.25644 | 26.57097 | 39.35546875 | 38.95057
1074.586 | 4.802223 | 940.6607 | 3.320192 |  | 27.57495 | 26.68038 | 26.24649 | 26.56846 | 39.36795 | 38.97305
1074.686 | 4.802677 | 939.1959 | 3.320293 |  | 27.58011 | 26.67423 | 26.27956 | 26.5823 | 39.3411 | 38.9312
1074.785 | 4.801796 | 938.0842 | 3.320246 |  | 27.55571 | 26.70124 | 26.28715 | 26.57091 | 39.36612 | 38.9572
1074.885 | 4.802223 | 942.3062 | 3.320271 |  | 27.56993 | 26.70223 | 26.27921 | 26.58479 | 39.38168 | 38.97227
1074.984375 | 4.801024 | 935.1606 | 3.320225 |  | 27.53459 | 26.69813 | 26.26733 | 26.57708 | 39.36882 | 38.99875
1075.084 | 4.802404 | 937.2453 | 3.320251 |  | 27.55522 | 26.68745 | 26.27159 | 26.56065 | 39.36025 | 38.97693
1075.184 | 4.802423 | 935.5227 | 3.320214 |  | 27.54708 | 26.69814 | 26.27878 | 26.55442 | 39.36369 | 38.98951
1075.283 | 4.802296 | 933.9269 | 3.320297 |  | 27.53526 | 26.69128 | 26.26404 | 26.56003 | 39.38049 | 38.94922
1075.383 | 4.802069 | 937.8135 | 3.320272 |  | 27.53877 | 26.69841 | 26.25861 | 26.5926 | 39.38767 | 38.99285
1075.482 | 4.801923 | 934.118 | 3.320281 |  | 27.564 | 26.7062 | 26.28637 | 26.60118 | 39.39936 | 39.01342
1075.582 | 4.801769 | 934.8626 | 3.320264 |  | 27.58015 | 26.73194 | 26.29619 | 26.56524 | 39.38219 | 39.0104
1075.682 | 4.801387 | 937.6745 | 3.320256 |  | 27.55951 | 26.71005 | 26.27496 | 26.60723 | 39.40333 | 39.01943
1075.78125 | 4.802395 | 927.9922 | 3.32028 |  | 27.5743 | 26.71697 | 26.32515 | 26.63535 | 39.37617 | 39.02996
1075.881 | 4.801369 | 926.5199 | 3.32026 |  | 27.57637 | 26.70532 | 26.30271 | 26.60721 | 39.40647 | 39.04032
1075.98 | 4.801678 | 933.1546 | 3.320269 |  | 27.54961 | 26.72779 | 26.28255 | 26.60943 | 39.39111 | 39.00989
1076.08 | 4.800815 | 929.1217 | 3.320294 |  | 27.55992 | 26.69357 | 26.31606 | 26.62749 | 39.40327 | 39.01727
1076.18 | 4.801697 | 929.9481 | 3.320227 |  | 27.53824 | 26.73548 | 26.34453 | 26.61064 | 39.42393 | 39.05629
1076.279 | 4.801106 | 932.7074 | 3.320295 |  | 27.54041 | 26.72193 | 26.31134 | 26.62493 | 39.4435 | 39.06731
1076.379 | 4.802432 | 932.0193 | 3.320203 |  | 27.54807 | 26.72408 | 26.2881 | 26.63092 | 39.4034 | 39.01469
1076.479 | 4.802132 | 930.032 | 3.320275 |  | 27.55903 | 26.69375 | 26.2875 | 26.63176 | 39.43492 | 39.04787
1076.578125 | 4.801751 | 926.4235 | 3.320255 |  | 27.55076 | 26.71281 | 26.30378 | 26.6279 | 39.4423 | 39.02955
1076.678 | 4.801006 | 927.0854 | 3.32021 |  | 27.54975 | 26.70174 | 26.32379 | 26.6344 | 39.48041 | 39.00121
1076.777 | 4.801687 | 920.5901 | 3.320178 |  | 27.54605 | 26.70733 | 26.31107 | 26.66397 | 39.48907 | 38.98361
1076.877 | 4.801114 | 924.5335 | 3.320198 |  | 27.56208 | 26.69141 | 26.31768 | 26.6266 | 39.45678 | 39.01022
1076.977 | 4.801796 | 924.1395 | 3.320221 |  | 27.56688 | 26.71199 | 26.32403 | 26.65186 | 39.47375 | 39.02811
1077.076 | 4.80126 | 924.4075 | 3.32016 |  | 27.56595 | 26.72207 | 26.33128 | 26.64136 | 39.46683 | 38.98696
1077.176 | 4.800761 | 919.4137 | 3.320212 |  | 27.57217 | 26.73691 | 26.31816 | 26.65208 | 39.46838 | 38.97742
1077.275 | 4.800924 | 920.044 | 3.320199 |  | 27.53695 | 26.72683 | 26.31149 | 26.66444 | 39.48195 | 38.984
1077.375 | 4.800243 | 924.8755 | 3.320197 |  | 27.58628 | 26.74537 | 26.29465 | 26.65336 | 39.48543 | 38.96823
1077.475 | 4.801715 | 922.8091 | 3.320231 |  | 27.54702 | 26.70613 | 26.31187 | 26.65107 | 39.47662 | 38.99035
1077.574 | 4.800543 | 919.8177 | 3.320193 |  | 27.56281 | 26.75249 | 26.3071 | 26.65442 | 39.47337 | 38.98962
1077.674 | 4.800851 | 918.5852 | 3.320192 |  | 27.54918 | 26.73851 | 26.31884 | 26.64909 | 39.49052 | 38.9632
1077.773 | 4.800343 | 921.2734 | 3.320253 |  | 27.56516 | 26.74978 | 26.31443 | 26.63766 | 39.50262 | 38.95128
1077.873 | 4.800161 | 920.5559 | 3.320227 |  | 27.59307 | 26.72638 | 26.3248 | 26.63931 | 39.50261 | 39.00803
1077.973 | 4.800415 | 917.2298 | 3.320222 |  | 27.56868 | 26.73904 | 26.27992 | 26.65768 | 39.49852 | 38.98393
1078.072 | 4.800388 | 912.5611 | 3.320143 |  | 27.57 | 26.7293 | 26.27758 | 26.65097 | 39.49988 | 38.96655
1078.171875 | 4.800524 | 917.0906 | 3.320187 |  | 27.59208 | 26.72443 | 26.28482 | 26.65418 | 39.52552 | 38.9663
1078.271 | 4.800543 | 919.0844 | 3.32017 |  | 27.58532 | 26.72937 | 26.32531 | 26.64687 | 39.54103 | 38.97431
1078.371 | 4.799979 | 915.9294 | 3.320163 |  | 27.58368 | 26.71782 | 26.299 | 26.6382 | 39.51078 | 38.99186
1078.471 | 4.800842 | 919.1266 | 3.320152 |  | 27.55209 | 26.76846 | 26.3031 | 26.63839 | 39.5025 | 38.97404
1078.57 | 4.799852 | 912.3576 | 3.3202 |  | 27.59618 | 26.76978 | 26.29867 | 26.65474 | 39.51567 | 38.95784
1078.67 | 4.799952 | 916.7201 | 3.320194 |  | 27.57807 | 26.73565 | 26.32905 | 26.63305 | 39.49717 | 38.96283
1078.77 | 4.79948 | 913.4912 | 3.320192 |  | 27.59166 | 26.72555 | 26.31264 | 26.65275 | 39.51729 | 38.96474
1078.869 | 4.799816 | 913.1763 | 3.320191 |  | 27.59375 | 26.75395 | 26.303 | 26.62881 | 39.50168 | 38.97097
1078.96875 | 4.799434 | 914.1856 | 3.320141 |  | 27.56159 | 26.72806 | 26.28559 | 26.65489 | 39.50455 | 38.95275
1079.068 | 4.799643 | 909.0046 | 3.320156 |  | 27.55988 | 26.76391 | 26.2947 | 26.63601 | 39.51218 | 38.94505
1079.168 | 4.799779 | 913.6095 | 3.320179 |  | 27.60356 | 26.72468 | 26.3379 | 26.63901 | 39.52817 | 38.96069
1079.268 | 4.799471 | 912.9712 | 3.320129 |  | 27.58457 | 26.69851 | 26.31346 | 26.64251 | 39.50006 | 38.95519
1079.367 | 4.799925 | 914.1228 | 3.320235 |  | 27.60484 | 26.71335 | 26.33105 | 26.63012 | 39.53798 | 38.93595
1079.467 | 4.799407 | 912.6194 | 3.320166 |  | 27.60278 | 26.74964 | 26.31335 | 26.64857 | 39.54152 | 38.93203
1079.566 | 4.800025 | 909.8429 | 3.32017 |  | 27.58444 | 26.72348 | 26.30202 | 26.65993 | 39.48849 | 38.9419
1079.666 | 4.799907 | 909.7893 | 3.320163 |  | 27.61092 | 26.71957 | 26.30822 | 26.63952 | 39.50129 | 38.96096
1079.765625 | 4.799716 | 911.3592 | 3.320203 |  | 27.59677 | 26.74772 | 26.31486 | 26.64532 | 39.5345 | 38.94651
1079.865 | 4.800125 | 907.5582 | 3.320151 |  | 27.59314 | 26.73405 | 26.29646 | 26.64993 | 39.52175 | 38.95648
1079.965 | 4.80027 | 911.7552 | 3.320167 |  | 27.6113 | 26.74376 | 26.33314 | 26.63883 | 39.52595 | 38.93076
1080.064 | 4.799779 | 911.8017 | 3.320184 |  | 27.61991 | 26.74518 | 26.30096 | 26.63378 | 39.51196 | 38.94191
1080.164 | 4.800479 | 910.9532 | 3.320202 |  | 27.60066 | 26.72881 | 26.31178 | 26.64293 | 39.52656 | 38.939
1080.264 | 4.799371 | 906.5591 | 3.320209 |  | 27.5936 | 26.76014 | 26.30822 | 26.62333 | 39.50994 | 38.94512
1080.363 | 4.799725 | 909.0967 | 3.320261 |  | 27.59601 | 26.74775 | 26.3448 | 26.666 | 39.55484 | 38.93647
1080.463 | 4.798844 | 905.5875 | 3.320153 |  | 27.62556 | 26.7204 | 26.32557 | 26.65654 | 39.51873 | 38.9309
1080.5625 | 4.799461 | 909.5954 | 3.3202 |  | 27.59815 | 26.74267 | 26.32554 | 26.6335 | 39.53226 | 38.95537
1080.662 | 4.798998 | 908.2604 | 3.320162 |  | 27.61146 | 26.73308 | 26.29403 | 26.64869 | 39.5444 | 38.91796
1080.762 | 4.799153 | 908.1139 | 3.320164 |  | 27.61152 | 26.73458 | 26.31022 | 26.62751 | 39.55239 | 38.95098
1080.861 | 4.799325 | 900.5589 | 3.320181 |  | 27.62107 | 26.74463 | 26.29769 | 26.64755 | 39.54942 | 38.92428
1080.961 | 4.798717 | 900.2399 | 3.320199 |  | 27.60504 | 26.75152 | 26.3068 | 26.64427 | 39.51002 | 38.92362
1081.061 | 4.799498 | 902.7271 | 3.32018 |  | 27.62041 | 26.71704 | 26.30431 | 26.65125 | 39.52406 | 38.92743
1081.16 | 4.798571 | 900.9424 | 3.320171 |  | 27.59572 | 26.7351 | 26.30703 | 26.6221 | 39.51245 | 38.93734
1081.26 | 4.798508 | 898.5989 | 3.320205 |  | 27.59878 | 26.73244 | 26.30132 | 26.64505 | 39.53426 | 38.94181
1081.359375 | 4.799025 | 901.6552 | 3.320185 |  | 27.62983 | 26.75045 | 26.29518 | 26.63997 | 39.53339 | 38.91461
1081.459 | 4.799589 | 900.8166 | 3.320147 |  | 27.60107 | 26.73611 | 26.32173 | 26.65334 | 39.49653 | 38.96428
1081.559 | 4.798272 | 902.5187 | 3.320109 |  | 27.61553 | 26.76383 | 26.3259 | 26.63907 | 39.4962 | 38.92899
1081.658 | 4.797736 | 901.0836 | 3.320193 |  | 27.63447 | 26.74297 | 26.30044 | 26.6637 | 39.48062 | 38.95356
1081.758 | 4.798962 | 897.1851 | 3.320184 |  | 27.61306 | 26.7517 | 26.28922 | 26.66311 | 39.48641 | 38.96765
1081.857 | 4.798907 | 896.6547 | 3.320177 |  | 27.59509 | 26.75758 | 26.29594 | 26.65794 | 39.49622 | 38.95638
1081.957 | 4.798499 | 898.1781 | 3.320172 |  | 27.6085 | 26.72937 | 26.30421 | 26.66786 | 39.50672 | 38.93464
1082.057 | 4.799144 | 900.4119 | 3.320189 |  | 27.5857 | 26.7618 | 26.28008 | 26.66849 | 39.48138 | 38.97103
1082.15625 | 4.798035 | 900.3588 | 3.320214 |  | 27.59682 | 26.73481 | 26.29815 | 26.67567 | 39.47501 | 38.96356
1082.256 | 4.798962 | 892.3741 | 3.320217 |  | 27.60454 | 26.75793 | 26.3135 | 26.66555 | 39.50203 | 38.97617
1082.355 | 4.798935 | 899.7035 | 3.320155 |  | 27.59831 | 26.73489 | 26.28316 | 26.67311 | 39.4809 | 38.96442
1082.455 | 4.7979 | 900.3196 | 3.320153 |  | 27.61758 | 26.74601 | 26.28481 | 26.65618 | 39.53621 | 38.93674
1082.555 | 4.797963 | 899.4413 | 3.320167 |  | 27.6221 | 26.72133 | 26.31023 | 26.6588 | 39.48793 | 38.97449
1082.654 | 4.797763 | 894.4523 | 3.320168 |  | 27.61903 | 26.76033 | 26.33474 | 26.63953 | 39.50184 | 38.98604
1082.754 | 4.798344 | 890.6292 | 3.320135 |  | 27.62054 | 26.76986 | 26.29586 | 26.66345 | 39.5104 | 38.94494
1082.854 | 4.7977 | 900.9647 | 3.320166 |  | 27.62552 | 26.7599 | 26.32428 | 26.63294 | 39.51092 | 38.9348
1082.953125 | 4.798226 | 901.2297 | 3.320172 |  | 27.63011 | 26.76293 | 26.28549 | 26.68723 | 39.51952 | 38.9567
1083.053 | 4.798081 | 898.6159 | 3.320133 |  | 27.5966 | 26.77691 | 26.32085 | 26.64624 | 39.52293 | 38.92436
1083.152 | 4.798453 | 897.0459 | 3.320156 |  | 27.60281 | 26.74324 | 26.30679 | 26.63807 | 39.49635 | 38.92896
1083.252 | 4.79888 | 892.1163 | 3.320186 |  | 27.58243 | 26.74719 | 26.28064 | 26.66382 | 39.52702 | 38.94231
1083.352 | 4.798471 | 896.5824 | 3.320146 |  | 27.62265 | 26.74293 | 26.29996 | 26.6465 | 39.52056 | 38.9084
1083.451 | 4.798063 | 892.4825 | 3.32016 |  | 27.60604 | 26.7478 | 26.29606 | 26.68075 | 39.4991 | 38.90975
1083.551 | 4.797772 | 900.2572 | 3.320164 |  | 27.61553 | 26.7732 | 26.33356 | 26.62854 | 39.50986 | 38.93813
1083.65 | 4.798599 | 899.9286 | 3.320156 |  | 27.63146 | 26.73059 | 26.30819 | 26.64666 | 39.51081 | 38.93139
1083.75 | 4.79789 | 899.1556 | 3.320157 |  | 27.61929 | 26.73815 | 26.30918 | 26.63895 | 39.51601 | 38.92275
1083.85 | 4.798608 | 893.5495 | 3.320129 |  | 27.6002 | 26.77251 | 26.27244 | 26.63067 | 39.51221 | 38.96247
1083.949 | 4.797572 | 892.9535 | 3.320122 |  | 27.6227 | 26.74126 | 26.3112 | 26.63813 | 39.53991 | 38.94579
1084.049 | 4.798281 | 895.9465 | 3.320108 |  | 27.62529 | 26.74938 | 26.26212 | 26.66447 | 39.49868 | 38.94181
1084.148 | 4.797581 | 893.7484 | 3.320158 |  | 27.61386 | 26.76997 | 26.30088 | 26.64035 | 39.51645 | 38.96047
1084.248 | 4.798389 | 889.5979 | 3.32013 |  | 27.62902 | 26.73374 | 26.28612 | 26.65656 | 39.53412 | 38.94773
1084.348 | 4.797499 | 893.3462 | 3.320193 |  | 27.60575 | 26.74019 | 26.31879 | 26.65711 | 39.51377 | 38.95187
1084.447 | 4.798008 | 888.7304 | 3.320135 |  | 27.58485 | 26.7647 | 26.29963 | 26.63661 | 39.51632 | 38.96991
1084.546875 | 4.797736 | 896.047 | 3.320168 |  | 27.63102 | 26.76641 | 26.31177 | 26.6415 | 39.50757 | 38.96742
1084.646 | 4.797445 | 888.1893 | 3.320185 |  | 27.6036 | 26.72945 | 26.31335 | 26.65526 | 39.5024 | 38.93715
1084.746 | 4.797627 | 895.05 | 3.320096 |  | 27.60099 | 26.73753 | 26.30542 | 26.64949 | 39.5388 | 38.96434
1084.846 | 4.797109 | 893.568 | 3.320116 |  | 27.59808 | 26.75272 | 26.29799 | 26.6486 | 39.51788 | 38.99319
1084.945 | 4.797072 | 893.0066 | 3.320146 |  | 27.62465 | 26.75992 | 26.28691 | 26.63727 | 39.51852 | 38.98212
1085.045 | 4.797509 | 891.0042 | 3.320133 |  | 27.59068 | 26.74559 | 26.31283 | 26.65277 | 39.52607 | 38.94706
1085.145 | 4.797599 | 885.6308 | 3.320154 |  | 27.6094 | 26.74426 | 26.32998 | 26.62975 | 39.4921 | 38.95037
1085.244 | 4.798217 | 895.9164 | 3.320114 |  | 27.59715 | 26.74798 | 26.33545 | 26.66744 | 39.52903 | 38.94934
1085.34375 | 4.797345 | 896.4355 | 3.32018 |  | 27.61066 | 26.75813 | 26.29142 | 26.65563 | 39.51657 | 38.97536
1085.443 | 4.797181 | 890.1158 | 3.320151 |  | 27.62126 | 26.73122 | 26.2908 | 26.6394 | 39.52325 | 38.99744
1085.543 | 4.7969 | 895.8415 | 3.320173 |  | 27.59926 | 26.75298 | 26.28311 | 26.63127 | 39.51678 | 39.0346
1085.643 | 4.797254 | 893.4126 | 3.320158 |  | 27.61615 | 26.74837 | 26.30545 | 26.64469 | 39.50687 | 38.99055
1085.742 | 4.797635 | 890.4312 | 3.320153 |  | 27.60469 | 26.71783 | 26.2911 | 26.65574 | 39.50872 | 39.02608
1085.842 | 4.796927 | 891.7206 | 3.320141 |  | 27.58772 | 26.76171 | 26.32249 | 26.65648 | 39.52192 | 39.03358
1085.941 | 4.797245 | 893.2221 | 3.320183 |  | 27.5731 | 26.73089 | 26.29955 | 26.64351 | 39.51065 | 39.06404
1086.041 | 4.797463 | 893.1043 | 3.32014 |  | 27.60174 | 26.76471 | 26.28291 | 26.63658 | 39.52316 | 39.03377
1086.140625 | 4.797745 | 890.217 | 3.320148 |  | 27.57924 | 26.73666 | 26.27633 | 26.66267 | 39.52215 | 39.04343
1086.24 | 4.797772 | 890.8239 | 3.320181 |  | 27.61076 | 26.73243 | 26.25831 | 26.67591 | 39.5322 | 39.03273
1086.34 | 4.797181 | 888.1313 | 3.320153 |  | 27.58647 | 26.73161 | 26.28655 | 26.65813 | 39.49724 | 39.05253
1086.439 | 4.797645 | 895.37 | 3.320134 |  | 27.57066 | 26.76496 | 26.31677 | 26.66497 | 39.51533 | 38.98101
1086.539 | 4.797545 | 897.3551 | 3.32013 |  | 27.58468 | 26.73759 | 26.28044 | 26.68428 | 39.49722 | 39.02295
1086.639 | 4.797336 | 894.2734 | 3.320168 |  | 27.57741 | 26.77712 | 26.28929 | 26.65812 | 39.49514 | 39.03994
1086.738 | 4.797317 | 895.7569 | 3.320143 |  | 27.55679 | 26.73352 | 26.30593 | 26.65596 | 39.5251 | 38.99565
1086.838 | 4.797499 | 895.5336 | 3.320149 |  | 27.56203 | 26.7866 | 26.28476 | 26.66043 | 39.52468 | 38.97951
1086.9375 | 4.797572 | 896.9725 | 3.320159 |  | 27.57828 | 26.75013 | 26.30464 | 26.66531 | 39.46895 | 39.00426
1087.037 | 4.796936 | 896.1917 | 3.32013 |  | 27.55683 | 26.75616 | 26.31701 | 26.61597 | 39.50757 | 39.00559
1087.137 | 4.797917 | 888.6036 | 3.320154 |  | 27.58758 | 26.73556 | 26.30331 | 26.6506 | 39.47998 | 38.97231
1087.236 | 4.797317 | 892.4339 | 3.32016 |  | 27.56693 | 26.72801 | 26.29236 | 26.661 | 39.4997 | 38.9851
1087.336 | 4.796863 | 892.8229 | 3.320137 |  | 27.5669 | 26.72817 | 26.3148 | 26.64301 | 39.49457 | 38.97095
1087.436 | 4.797499 | 891.6734 | 3.320164 |  | 27.55955 | 26.73138 | 26.30774 | 26.68356 | 39.46836 | 38.96431
1087.535 | 4.797281 | 892.1715 | 3.320147 |  | 27.57357 | 26.74307 | 26.27752 | 26.68509 | 39.47137 | 38.97036
1087.635 | 4.797853 | 887.5364 | 3.320155 |  | 27.57054 | 26.75564 | 26.29291 | 26.6844 | 39.46891 | 38.97952
1087.734375 | 4.7972 | 888.0954 | 3.320164 |  | 27.54658 | 26.73271 | 26.30576 | 26.66885 | 39.45734 | 38.91563
1087.834 | 4.797309 | 893.4941 | 3.320164 |  | 27.56192 | 26.7466 | 26.28708 | 26.68744 | 39.44711 | 38.97755
1087.934 | 4.797054 | 888.975 | 3.320154 |  | 27.56197 | 26.74881 | 26.3161 | 26.66565 | 39.46464 | 38.95221
1088.033 | 4.796818 | 889.613 | 3.32015 |  | 27.56769 | 26.75364 | 26.30497 | 26.66709 | 39.44715 | 38.93919
1088.133 | 4.796727 | 890.147 | 3.320177 |  | 27.55994 | 26.77036 | 26.2974 | 26.64173 | 39.42174 | 38.95725
1088.232 | 4.79729 | 888.7601 | 3.320168 |  | 27.58084 | 26.74007 | 26.28161 | 26.65562 | 39.4409 | 38.94046
1088.332 | 4.796709 | 890.1617 | 3.32018 |  | 27.59671 | 26.75188 | 26.33346 | 26.68736 | 39.43733 | 38.92918
1088.432 | 4.797518 | 880.7742 | 3.320161 |  | 27.58289 | 26.73846 | 26.29401 | 26.6767 | 39.46012 | 38.96106
1088.53125 | 4.796991 | 887.7149 | 3.320172 |  | 27.5732 | 26.73489 | 26.32777 | 26.65963 | 39.41982 | 38.95332
1088.631 | 4.797345 | 883.4605 | 3.320189 |  | 27.59687 | 26.75477 | 26.31503 | 26.69093 | 39.39913 | 38.96366
1088.73 | 4.797309 | 881.4637 | 3.320166 |  | 27.59344 | 26.74533 | 26.31963 | 26.65811 | 39.44652 | 38.96458
1088.83 | 4.797536 | 886.4816 | 3.320186 |  | 27.60702 | 26.73172 | 26.3147 | 26.67003 | 39.39538 | 38.95285
1088.93 | 4.796682 | 884.7943 | 3.320152 |  | 27.60334 | 26.74792 | 26.31617 | 26.66888 | 39.44401 | 38.96165
1089.029 | 4.795846 | 883.7668 | 3.320163 |  | 27.62878 | 26.74422 | 26.28064 | 26.67056 | 39.44441 | 38.95412
1089.129 | 4.7965 | 889.2135 | 3.320203 |  | 27.62506 | 26.72917 | 26.33984 | 26.67679 | 39.41936 | 38.9782
1089.229 | 4.797127 | 885.948 | 3.320158 |  | 27.61366 | 26.77307 | 26.2983 | 26.70824 | 39.43344 | 38.9897
1089.328125 | 4.797399 | 888.2577 | 3.320097 |  | 27.59819 | 26.77131 | 26.29764 | 26.66444 | 39.41061 | 38.99631
1089.428 | 4.796873 | 888.4092 | 3.320155 |  | 27.62037 | 26.74374 | 26.3043 | 26.65595 | 39.43528 | 39.01386
1089.527 | 4.797245 | 888.4126 | 3.320127 |  | 27.60346 | 26.76433 | 26.32536 | 26.69915 | 39.43391 | 39.02947
1089.627 | 4.795892 | 889.9176 | 3.320165 |  | 27.64263 | 26.75522 | 26.30061 | 26.69444 | 39.4484 | 39.0044
1089.727 | 4.797272 | 890.9525 | 3.320167 |  | 27.61528 | 26.75399 | 26.31244 | 26.64724 | 39.44942 | 39.00085
1089.826 | 4.796645 | 885.8122 | 3.320176 |  | 27.60967 | 26.70723 | 26.33039 | 26.65916 | 39.42359 | 39.02916
1089.926 | 4.79611 | 891.0213 | 3.320136 |  | 27.57464 | 26.74215 | 26.31546 | 26.71514 | 39.45597 | 39.04428
1090.025 | 4.797018 | 895.9264 | 3.320175 |  | 27.62733 | 26.75722 | 26.27491 | 26.6787 | 39.46654 | 39.07503
1090.125 | 4.796437 | 896.2293 | 3.320155 |  | 27.64356 | 26.73318 | 26.31509 | 26.7115 | 39.48281 | 39.04124
1090.225 | 4.797009 | 892.8543 | 3.32015 |  | 27.60763 | 26.76001 | 26.32906 | 26.70738 | 39.48283 | 39.0554
1090.324 | 4.796591 | 888.8921 | 3.320142 |  | 27.60509 | 26.74422 | 26.29662 | 26.68021 | 39.48561 | 39.09275
1090.424 | 4.797118 | 888.167 | 3.320183 |  | 27.64356 | 26.74765 | 26.33323 | 26.69034 | 39.48989 | 39.04794
1090.523 | 4.796037 | 892.3754 | 3.320149 |  | 27.64017 | 26.74734 | 26.35049 | 26.71353 | 39.49466 | 39.07379
1090.623 | 4.797164 | 893.7395 | 3.32016 |  | 27.6147 | 26.72906 | 26.32483 | 26.70523 | 39.48972 | 39.08242
1090.723 | 4.797118 | 894.8155 | 3.320152 |  | 27.61377 | 26.76924 | 26.30471 | 26.7333 | 39.48603 | 39.07182
1090.822 | 4.797136 | 896.8429 | 3.320115 |  | 27.62628 | 26.76743 | 26.34963 | 26.69513 | 39.50945 | 39.06081
1090.921875 | 4.797299 | 894.0699 | 3.320174 |  | 27.60446 | 26.75607 | 26.30907 | 26.69425 | 39.5055 | 39.0658
1091.021 | 4.796891 | 896.4389 | 3.320186 |  | 27.64443 | 26.77968 | 26.35003 | 26.66277 | 39.5001 | 39.08548
1091.121 | 4.796736 | 892.8496 | 3.320169 |  | 27.65655 | 26.76781 | 26.35912 | 26.69504 | 39.53377 | 39.1092
1091.221 | 4.7972 | 891.331 | 3.320184 |  | 27.66161 | 26.75628 | 26.33641 | 26.70478 | 39.52972 | 39.09979
1091.32 | 4.796709 | 899.4921 | 3.320135 |  | 27.64613 | 26.7844 | 26.37637 | 26.66621 | 39.50708 | 39.04131
1091.42 | 4.797672 | 898.1958 | 3.320134 |  | 27.64507 | 26.75939 | 26.34733 | 26.67891 | 39.52532 | 39.04763
1091.52 | 4.797672 | 897.8395 | 3.320187 |  | 27.6512 | 26.7615 | 26.34723 | 26.67508 | 39.51986 | 39.0758
1091.619 | 4.797399 | 894.5081 | 3.320165 |  | 27.65882 | 26.77868 | 26.38721 | 26.6848 | 39.55162 | 39.0335
1091.71875 | 4.797518 | 899.4663 | 3.320133 |  | 27.67606 | 26.76692 | 26.36467 | 26.68661 | 39.51199 | 39.06963
1091.818 | 4.797972 | 898.8399 | 3.320122 |  | 27.63433 | 26.78566 | 26.34446 | 26.71541 | 39.53485 | 39.06113
1091.918 | 4.797917 | 896.5672 | 3.320138 |  | 27.66322 | 26.76096 | 26.36276 | 26.68909 | 39.54343 | 39.00366
1092.018 | 4.797309 | 895.0196 | 3.320177 |  | 27.68261 | 26.79595 | 26.36055 | 26.68849 | 39.54628 | 39.00102
1092.117 | 4.797954 | 893.4793 | 3.320199 |  | 27.67156 | 26.77569 | 26.34551 | 26.69923 | 39.53049 | 39.01807
1092.217 | 4.797663 | 902.2495 | 3.320161 |  | 27.65622 | 26.80725 | 26.34671 | 26.65491 | 39.54128 | 39.0267
1092.316 | 4.798217 | 898.9491 | 3.320146 |  | 27.69517 | 26.78704 | 26.35821 | 26.68837 | 39.52573 | 38.9609
1092.416 | 4.797499 | 895.846 | 3.320167 |  | 27.70039 | 26.779 | 26.3657 | 26.67345 | 39.53258 | 39.0113
1092.515625 | 4.797581 | 894.2632 | 3.320169 |  | 27.65749 | 26.78327 | 26.37637 | 26.67177 | 39.51734 | 38.97779
1092.615 | 4.7977 | 899.6206 | 3.320163 |  | 27.66785 | 26.8031 | 26.3437 | 26.69411 | 39.54642 | 38.95845
1092.715 | 4.798099 | 893.6905 | 3.320163 |  | 27.68157 | 26.78103 | 26.35791 | 26.68925 | 39.52932 | 38.96742
1092.814 | 4.797945 | 897.8966 | 3.320162 |  | 27.66774 | 26.78896 | 26.34943 | 26.69514 | 39.53267 | 38.95465
1092.914 | 4.797299 | 901.1595 | 3.320132 |  | 27.6561 | 26.79207 | 26.36913 | 26.66995 | 39.52732 | 38.94994
1093.014 | 4.797745 | 899.3747 | 3.320178 |  | 27.68498 | 26.7582 | 26.34629 | 26.70022 | 39.54188 | 38.95631
1093.113 | 4.797227 | 902.0711 | 3.320179 |  | 27.67916 | 26.78415 | 26.35368 | 26.7029 | 39.52773 | 38.97155
1093.213 | 4.798662 | 899.6534 | 3.32015 |  | 27.65857 | 26.77656 | 26.35778 | 26.72412 | 39.49654 | 38.95407
1093.3125 | 4.79819 | 900.231 | 3.320163 |  | 27.70726 | 26.77011 | 26.37523 | 26.68478 | 39.50562 | 38.96363
1093.412 | 4.799044 | 903.4521 | 3.320171 |  | 27.67165 | 26.76393 | 26.35785 | 26.71204 | 39.53033 | 38.91617
1093.512 | 4.79829 | 910.3783 | 3.320156 |  | 27.66423 | 26.78428 | 26.40189 | 26.70633 | 39.51915 | 38.93614
1093.611 | 4.798435 | 909.4591 | 3.32019 |  | 27.68106 | 26.7936 | 26.3606 | 26.69716 | 39.50512 | 38.92646
1093.711 | 4.798753 | 906.1269 | 3.320236 |  | 27.71387 | 26.78051 | 26.36843 | 26.67795 | 39.53207 | 38.91602
1093.811 | 4.799243 | 907.2743 | 3.320199 |  | 27.70514 | 26.78301 | 26.38619 | 26.67895 | 39.50362 | 38.91545
1093.91 | 4.798753 | 910.5173 | 3.320141 |  | 27.65925 | 26.80214 | 26.36814 | 26.70547 | 39.51201 | 38.93374
1094.01 | 4.799516 | 912.8142 | 3.320161 |  | 27.73392 | 26.78594 | 26.36669 | 26.71485 | 39.54833 | 38.91764
1094.109375 | 4.799407 | 914.1768 | 3.320122 |  | 27.68552 | 26.7653 | 26.36351 | 26.67415 | 39.5229 | 38.92304
1094.209 | 4.799398 | 913.6213 | 3.320158 |  | 27.72127 | 26.76932 | 26.38668 | 26.69581 | 39.52169 | 38.92549
1094.309 | 4.798408 | 910.7003 | 3.320145 |  | 27.65767 | 26.78362 | 26.35373 | 26.67419 | 39.53386 | 38.94407
1094.408 | 4.799089 | 913.73 | 3.320172 |  | 27.71504 | 26.78176 | 26.33907 | 26.70691 | 39.53714 | 38.93672
1094.508 | 4.799925 | 912.9849 | 3.320172 |  | 27.69504 | 26.78059 | 26.34264 | 26.66645 | 39.53335 | 38.92502
1094.607 | 4.798762 | 915.2803 | 3.320165 |  | 27.6676 | 26.79494 | 26.37882 | 26.69452 | 39.52377 | 38.94817
1094.707 | 4.799643 | 914.8667 | 3.320193 |  | 27.68775 | 26.80998 | 26.34918 | 26.65777 | 39.53018 | 38.92608
1094.807 | 4.799035 | 919.4051 | 3.320156 |  | 27.69215 | 26.76809 | 26.3852 | 26.67548 | 39.54469 | 38.93628
1094.90625 | 4.799634 | 915.69 | 3.320153 |  | 27.71577 | 26.80751 | 26.35145 | 26.69815 | 39.53744 | 38.90461
1095.006 | 4.799698 | 914.1529 | 3.320134 |  | 27.68839 | 26.77683 | 26.36266 | 26.67175 | 39.52467 | 38.92892
1095.105 | 4.800924 | 911.4228 | 3.320173 |  | 27.69191 | 26.81116 | 26.35835 | 26.70105 | 39.5219 | 38.94743
1095.205 | 4.800733 | 911.5492 | 3.320128 |  | 27.70381 | 26.7711 | 26.37343 | 26.67623 | 39.54763 | 38.92999
1095.305 | 4.80037 | 914.6651 | 3.320163 |  | 27.70278 | 26.82271 | 26.36045 | 26.66107 | 39.52648 | 38.92293
1095.404 | 4.799925 | 920.3654 | 3.320184 |  | 27.68076 | 26.81276 | 26.3569 | 26.67905 | 39.52792 | 38.91591
1095.504 | 4.800733 | 918.7221 | 3.320138 |  | 27.7195 | 26.78883 | 26.34319 | 26.68295 | 39.53436 | 38.92778
1095.604 | 4.800779 | 922.4432 | 3.320148 |  | 27.68752 | 26.78743 | 26.37543 | 26.64458 | 39.52649 | 38.92648
1095.703125 | 4.800606 | 926.0523 | 3.320147 |  | 27.68608 | 26.80951 | 26.35297 | 26.66704 | 39.53682 | 38.93431
1095.803 | 4.800615 | 918.5306 | 3.320135 |  | 27.69558 | 26.78621 | 26.34953 | 26.66228 | 39.52173 | 38.95798
1095.902 | 4.801179 | 922.6311 | 3.320146 |  | 27.6908 | 26.81613 | 26.36423 | 26.68613 | 39.52364 | 38.95676
1096.002 | 4.800915 | 927.2588 | 3.320155 |  | 27.73588 | 26.78049 | 26.37162 | 26.65007 | 39.53682 | 38.98067
1096.102 | 4.80087 | 923.3113 | 3.320171 |  | 27.69483 | 26.82371 | 26.39606 | 26.67203 | 39.53055 | 38.96836
1096.201 | 4.800961 | 921.2862 | 3.320169 |  | 27.67271 | 26.78228 | 26.30996 | 26.67814 | 39.51061 | 38.95815
1096.301 | 4.800879 | 923.4095 | 3.320151 |  | 27.68942 | 26.77598 | 26.33261 | 26.67085 | 39.51353 | 38.96605
1096.4 | 4.80087 | 926.184 | 3.320149 |  | 27.68464 | 26.78983 | 26.33625 | 26.67607 | 39.52639 | 38.95871
1096.5 | 4.801242 | 925.9619 | 3.320167 |  | 27.67043 | 26.79093 | 26.29532 | 26.6927 | 39.52692 | 38.9447
1096.6 | 4.800906 | 924.1668 | 3.320174 |  | 27.67949 | 26.79975 | 26.35074 | 26.68089 | 39.53696 | 38.94579
1096.699 | 4.80126 | 922.1846 | 3.320191 |  | 27.68872 | 26.78879 | 26.33603 | 26.66863 | 39.53402 | 38.95877
1096.799 | 4.802732 | 925.6595 | 3.32015 |  | 27.66025 | 26.78894 | 26.35381 | 26.67547 | 39.53325 | 38.95042
1096.898 | 4.801578 | 921.7922 | 3.32019 |  | 27.66613 | 26.79146 | 26.35779 | 26.66464 | 39.51276 | 38.92752
1096.998 | 4.801787 | 928.0221 | 3.320152 |  | 27.67779 | 26.77687 | 26.34818 | 26.67033 | 39.51748 | 38.9408
1097.098 | 4.802105 | 927.0544 | 3.320134 |  | 27.66555 | 26.79238 | 26.36286 | 26.67563 | 39.5169 | 38.94028
1097.197 | 4.801305 | 927.2297 | 3.320134 |  | 27.66166 | 26.78664 | 26.3571 | 26.69821 | 39.52088 | 38.9374
1097.296875 | 4.800897 | 930.872 | 3.32016 |  | 27.69038 | 26.81883 | 26.33673 | 26.68144 | 39.53308 | 38.93104
1097.396 | 4.801506 | 925.7065 | 3.320136 |  | 27.6722 | 26.78113 | 26.34547 | 26.67063 | 39.55466 | 38.95484
1097.496 | 4.801242 | 932.0022 | 3.32014 |  | 27.65904 | 26.81267 | 26.36928 | 26.68683 | 39.54075 | 38.95779
1097.596 | 4.80206 | 932.739 | 3.320174 |  | 27.65559 | 26.80236 | 26.34385 | 26.65554 | 39.5305 | 38.91791
1097.695 | 4.801733 | 931.4004 | 3.320144 |  | 27.65374 | 26.80003 | 26.32501 | 26.68056 | 39.49675 | 38.92458
1097.795 | 4.801478 | 930.7027 | 3.320151 |  | 27.66145 | 26.75817 | 26.32605 | 26.66941 | 39.50592 | 38.93695
1097.895 | 4.801596 | 933.4499 | 3.320153 |  | 27.6525 | 26.79826 | 26.33746 | 26.66313 | 39.55227 | 38.96167
1097.994 | 4.801515 | 932.8413 | 3.320157 |  | 27.64271 | 26.7733 | 26.32958 | 26.69177 | 39.52934 | 38.95488
1098.09375 | 4.802377 | 933.6654 | 3.320162 |  | 27.66308 | 26.79556 | 26.32628 | 26.66864 | 39.52039 | 38.93567
1098.193 | 4.802568 | 931.0386 | 3.32019 |  | 27.64363 | 26.7919 | 26.31227 | 26.69924 | 39.52822 | 38.95762
1098.293 | 4.801687 | 939.8812 | 3.319876 |  | 27.62455 | 26.79276 | 26.31894 | 26.67873 | 39.55048 | 38.96373
1098.393 | 4.801378 | 942.1559 | 3.319829 |  | 27.65826 | 26.75899 | 26.35664 | 26.68468 | 39.54344 | 38.97342
1098.492 | 4.802486 | 939.4299 | 3.319893 |  | 27.63459 | 26.78791 | 26.35816 | 26.68971 | 39.53793 | 38.96857
1098.592 | 4.802186 | 932.642 | 3.319899 |  | 27.67226 | 26.80371 | 26.32819 | 26.70616 | 39.53073 | 38.99475
1098.691 | 4.80166 | 936.8846 | 3.319973 |  | 27.63188 | 26.80966 | 26.31997 | 26.71659 | 39.522 | 39.00304
1098.791 | 4.802459 | 932.503 | 3.319983 |  | 27.66338 | 26.79478 | 26.33548 | 26.67595 | 39.52992 | 38.9976
1098.890625 | 4.802296 | 937.8058 | 3.319985 |  | 27.67038 | 26.79285 | 26.32943 | 26.6784 | 39.56989 | 38.99065
1098.99 | 4.802078 | 934.6961 | 3.319983 |  | 27.62169 | 26.80411 | 26.33098 | 26.67279 | 39.56039 | 39.02053
1099.09 | 4.802296 | 933.726 | 3.320005 |  | 27.66469 | 26.79122 | 26.32138 | 26.71381 | 39.56431 | 38.98608
1099.189 | 4.802541 | 936.8739 | 3.319953 |  | 27.6586 | 26.75514 | 26.35313 | 26.69887 | 39.57196 | 39.00493
1099.289 | 4.802368 | 933.9587 | 3.319991 |  | 27.64712 | 26.81401 | 26.33916 | 26.66097 | 39.5602 | 39.00515
1099.389 | 4.80324 | 935.547 | 3.320032 |  | 27.64338 | 26.80015 | 26.34032 | 26.68555 | 39.60161 | 38.96815
1099.488 | 4.802323 | 930.4241 | 3.319981 |  | 27.63792 | 26.80235 | 26.33988 | 26.67035 | 39.58157 | 39.00186
1099.588 | 4.802178 | 933.2861 | 3.319953 |  | 27.66935 | 26.79634 | 26.34241 | 26.69316 | 39.58715 | 39.00547
1099.6875 | 4.803204 | 942.1436 | 3.319998 |  | 27.61961 | 26.79508 | 26.33798 | 26.71026 | 39.59363 | 38.9808
1099.787 | 4.802014 | 939.565 | 3.320024 |  | 27.64627 | 26.80324 | 26.35454 | 26.70222 | 39.58095 | 38.98839
1099.887 | 4.802913 | 931.7035 | 3.320013 |  | 27.6436 | 26.79156 | 26.33428 | 26.70671 | 39.57418 | 39.03169
1099.986 | 4.803776 | 938.3198 | 3.319988 |  | 27.64175 | 26.80968 | 26.35361 | 26.68871 | 39.60041 | 39.03236
1100.086 | 4.802178 | 938.3196 | 3.32 |  | 27.64704 | 26.79587 | 26.34573 | 26.72862 | 39.61979 | 39.00142
1100.186 | 4.802759 | 942.3751 | 3.320009 |  | 27.66826 | 26.77726 | 26.34004 | 26.68116 | 39.61003 | 38.99109
1100.285 | 4.802977 | 935.7713 | 3.319998 |  | 27.63338 | 26.79169 | 26.36503 | 26.69217 | 39.58096 | 39.01543
1100.385 | 4.802341 | 938.8564 | 3.320065 |  | 27.61435 | 26.76015 | 26.31579 | 26.71323 | 39.66239 | 39.00553
1100.484375 | 4.802586 | 942.7161 | 3.320024 |  | 27.60756 | 26.82015 | 26.33303 | 26.68857 | 39.58359 | 39.01828
1100.584 | 4.802795 | 941.6674 | 3.319973 |  | 27.64652 | 26.81605 | 26.32974 | 26.69538 | 39.62187 | 39.03358
1100.684 | 4.802886 | 943.6565 | 3.320018 |  | 27.6389 | 26.7883 | 26.32644 | 26.68544 | 39.61443 | 39.05239
1100.783 | 4.802605 | 942.1639 | 3.32004 |  | 27.61934 | 26.81664 | 26.32564 | 26.68596 | 39.64565 | 39.0578
1100.883 | 4.803486 | 939.2888 | 3.320015 |  | 27.64697 | 26.78101 | 26.34134 | 26.68111 | 39.6074 | 39.0677
1100.982 | 4.80335 | 944.6896 | 3.320043 |  | 27.62877 | 26.8045 | 26.33335 | 26.67828 | 39.62767 | 39.09828
1101.082 | 4.803177 | 938.976 | 3.319985 |  | 27.64496 | 26.78852 | 26.34993 | 26.69884 | 39.62493 | 39.08648
1101.182 | 4.804321 | 943.3885 | 3.32006 |  | 27.64004 | 26.79583 | 26.32918 | 26.69117 | 39.61906 | 39.06102
1101.28125 | 4.802877 | 940.2372 | 3.320068 |  | 27.62453 | 26.8029 | 26.32395 | 26.69542 | 39.65239 | 39.099
1101.381 | 4.803549 | 941.6409 | 3.32004 |  | 27.61598 | 26.77534 | 26.3315 | 26.69941 | 39.59531 | 39.09671
1101.48 | 4.804467 | 945.9273 | 3.320035 |  | 27.61279 | 26.78727 | 26.35347 | 26.66153 | 39.63645 | 39.09507
1101.58 | 4.802777 | 938.6217 | 3.320072 |  | 27.60353 | 26.77539 | 26.38017 | 26.66067 | 39.64931 | 39.07591
1101.68 | 4.803131 | 941.1626 | 3.320083 |  | 27.61753 | 26.79303 | 26.36604 | 26.68074 | 39.64328 | 39.0914
1101.779 | 4.802623 | 947.9758 | 3.320074 |  | 27.6087 | 26.78398 | 26.34279 | 26.68901 | 39.62123 | 39.02313
1101.879 | 4.803467 | 947.336 | 3.320024 |  | 27.59645 | 26.77125 | 26.3665 | 26.68279 | 39.6453 | 39.02088
1101.979 | 4.802877 | 944.0605 | 3.320053 |  | 27.61336 | 26.77965 | 26.34899 | 26.67405 | 39.64801 | 39.03362
1102.078125 | 4.802832 | 946.1483 | 3.320083 |  | 27.60356 | 26.79131 | 26.35115 | 26.68984 | 39.66478 | 39.01779
1102.178 | 4.803331 | 941.5719 | 3.320091 |  | 27.58828 | 26.75431 | 26.36407 | 26.70631 | 39.64368 | 39.01755
1102.277 | 4.803876 | 942.8406 | 3.320086 |  | 27.61293 | 26.80432 | 26.3709 | 26.69738 | 39.6305 | 39.02439
1102.377 | 4.803204 | 946.4353 | 3.320041 |  | 27.60938 | 26.79968 | 26.33775 | 26.70239 | 39.63016 | 39.02318
1102.477 | 4.804158 | 945.6689 | 3.320102 |  | 27.62321 | 26.78192 | 26.34941 | 26.6977 | 39.63359 | 39.01814
1102.576 | 4.803331 | 942.7506 | 3.320078 |  | 27.63575 | 26.79506 | 26.34996 | 26.69221 | 39.62984 | 39.03987
1102.676 | 4.802886 | 945.6468 | 3.320058 |  | 27.60398 | 26.80109 | 26.35625 | 26.67985 | 39.63797 | 39.01487
1102.775 | 4.802777 | 942.0848 | 3.320084 |  | 27.60755 | 26.78444 | 26.34114 | 26.70472 | 39.65073 | 38.98563
1102.875 | 4.802704 | 949.4749 | 3.320094 |  | 27.59797 | 26.76879 | 26.35709 | 26.72909 | 39.6778 | 38.9985
1102.975 | 4.803304 | 944.8131 | 3.320068 |  | 27.61735 | 26.79205 | 26.36396 | 26.68683 | 39.60374 | 38.98582
1103.074 | 4.803558 | 948.5887 | 3.320058 |  | 27.60925 | 26.78245 | 26.3428 | 26.68865 | 39.64481 | 39.0247
1103.174 | 4.803758 | 939.7243 | 3.320075 |  | 27.64373 | 26.77866 | 26.39218 | 26.68189 | 39.64072 | 38.99777
1103.273 | 4.803268 | 944.4813 | 3.320081 |  | 27.63363 | 26.79244 | 26.33606 | 26.6852 | 39.65202 | 39.0402
1103.373 | 4.803258 | 936.3448 | 3.320101 |  | 27.60837 | 26.77296 | 26.39204 | 26.68808 | 39.65108 | 38.9838
1103.473 | 4.803222 | 946.2564 | 3.320081 |  | 27.61082 | 26.81608 | 26.35235 | 26.70419 | 39.64671 | 39.03796
1103.572 | 4.804312 | 938.2519 | 3.320096 |  | 27.64419 | 26.78944 | 26.3783 | 26.69089 | 39.64263 | 38.98053
1103.671875 | 4.804267 | 944.0375 | 3.320066 |  | 27.62229 | 26.78811 | 26.34279 | 26.7025 | 39.64651 | 38.98366
1103.771 | 4.803595 | 941.1418 | 3.320043 |  | 27.65376 | 26.78546 | 26.35415 | 26.69281 | 39.65134 | 39.0148
1103.871 | 4.804449 | 941.7653 | 3.32011 |  | 27.65232 | 26.80096 | 26.35243 | 26.69674 | 39.6185 | 39.03745
1103.971 | 4.803994 | 944.1488 | 3.320088 |  | 27.6326 | 26.77769 | 26.36955 | 26.69797 | 39.60297 | 39.03921
1104.07 | 4.803568 | 945.3948 | 3.320075 |  | 27.60845 | 26.81656 | 26.38413 | 26.71308 | 39.61519 | 38.98288
1104.17 | 4.80334 | 942.8485 | 3.320109 |  | 27.64613 | 26.77085 | 26.33362 | 26.68265 | 39.60428 | 39.01433
1104.27 | 4.803704 | 945.5675 | 3.320081 |  | 27.63002 | 26.78572 | 26.38984 | 26.69325 | 39.58794 | 39.00948
1104.369 | 4.803195 | 944.868 | 3.320133 |  | 27.65549 | 26.77954 | 26.37064 | 26.707 | 39.58756 | 38.99035
1104.46875 | 4.803286 | 944.2197 | 3.320097 |  | 27.64606 | 26.79724 | 26.3763 | 26.68007 | 39.57798 | 39.03041
1104.568 | 4.803931 | 944.7181 | 3.320098 |  | 27.65113 | 26.83366 | 26.36728 | 26.69646 | 39.55272 | 39.01578
1104.668 | 4.804231 | 945.2496 | 3.320072 |  | 27.66069 | 26.80225 | 26.37514 | 26.71022 | 39.56682 | 38.96862
1104.768 | 4.803231 | 941.6573 | 3.320075 |  | 27.64732 | 26.78278 | 26.37882 | 26.72384 | 39.569 | 39.0346
1104.867 | 4.80364 | 937.9981 | 3.320159 |  | 27.67141 | 26.79764 | 26.38675 | 26.69899 | 39.57576 | 38.98413
1104.967 | 4.803358 | 940.3873 | 3.3201 |  | 27.64794 | 26.80873 | 26.38477 | 26.69518 | 39.54715 | 39.00665
1105.066 | 4.803931 | 946.5076 | 3.320127 |  | 27.66056 | 26.78387 | 26.39821 | 26.74484 | 39.57749 | 38.95646
1105.166 | 4.803722 | 944.0921 | 3.32011 |  | 27.67579 | 26.84688 | 26.38644 | 26.71238 | 39.59633 | 38.95444
1105.265625 | 4.803758 | 943.3922 | 3.320109 |  | 27.66588 | 26.78209 | 26.37353 | 26.70988 | 39.57273 | 38.98642
1105.365 | 4.80226 | 941.5778 | 3.320162 |  | 27.69563 | 26.7958 | 26.38091 | 26.68908 | 39.58028 | 38.99393
1105.465 | 4.803022 | 945.4854 | 3.320093 |  | 27.65893 | 26.78169 | 26.3749 | 26.70603 | 39.57977 | 39.00007
1105.564 | 4.802223 | 945.6399 | 3.320138 |  | 27.68726 | 26.79475 | 26.37924 | 26.73251 | 39.579 | 38.98284
1105.664 | 4.803313 | 949.1725 | 3.320078 |  | 27.66934 | 26.81472 | 26.38768 | 26.72021 | 39.59859 | 39.00547
1105.764 | 4.802886 | 953.9048 | 3.320101 |  | 27.69298 | 26.79828 | 26.37518 | 26.72166 | 39.60269 | 39.03268
1105.863 | 4.803231 | 943.631 | 3.320136 |  | 27.67029 | 26.80359 | 26.38159 | 26.68781 | 39.61937 | 39.00829
1105.963 | 4.803812 | 946.3807 | 3.320083 |  | 27.66458 | 26.80473 | 26.36776 | 26.70762 | 39.59927 | 39.03902
1106.0625 | 4.803159 | 942.7005 | 3.320128 |  | 27.70106 | 26.81043 | 26.37742 | 26.73677 | 39.58929 | 39.0433
1106.162 | 4.803531 | 943.7604 | 3.32014 |  | 27.65829 | 26.81052 | 26.40212 | 26.73679 | 39.61091 | 39.05231
1106.262 | 4.803013 | 942.2303 | 3.320155 |  | 27.66497 | 26.7946 | 26.41061 | 26.73946 | 39.57121 | 39.07292
1106.361 | 4.802514 | 941.6407 | 3.320137 |  | 27.65575 | 26.81844 | 26.39032 | 26.70933 | 39.59724 | 39.07558
1106.461 | 4.803295 | 941.3709 | 3.320142 |  | 27.67882 | 26.83397 | 26.37802 | 26.72499 | 39.57766 | 39.14113
1106.561 | 4.803686 | 941.2182 | 3.320139 |  | 27.68032 | 26.79362 | 26.41951 | 26.71824 | 39.56963 | 39.1635
1106.66 | 4.803231 | 940.8382 | 3.320094 |  | 27.68676 | 26.85154 | 26.38603 | 26.73771 | 39.54626 | 39.14014
1106.76 | 4.803395 | 937.4756 | 3.320096 |  | 27.68424 | 26.82764 | 26.37564 | 26.74447 | 39.49976 | 39.1408
1106.859375 | 4.803331 | 944.8511 | 3.320113 |  | 27.68203 | 26.8276 | 26.38093 | 26.74627 | 39.46325 | 39.15036
1106.959 | 4.803922 | 940.7163 | 3.320119 |  | 27.64667 | 26.82929 | 26.38692 | 26.76801 | 39.43443 | 39.11563
1107.059 | 4.803095 | 941.0105 | 3.320091 |  | 27.64596 | 26.85906 | 26.39538 | 26.76637 | 39.45303 | 39.14907
1107.158 | 4.803141 | 940.9704 | 3.320128 |  | 27.67328 | 26.84024 | 26.39504 | 26.76461 | 39.42329 | 39.13014
1107.258 | 4.802377 | 941.4759 | 3.32011 |  | 27.66351 | 26.84119 | 26.41521 | 26.75601 | 39.38596 | 39.16373
1107.357 | 4.803731 | 935.187 | 3.320135 |  | 27.65543 | 26.82038 | 26.40545 | 26.78036 | 39.3825 | 39.10644
1107.457 | 4.802523 | 941.0775 | 3.320106 |  | 27.65756 | 26.85076 | 26.40475 | 26.75372 | 39.35038 | 39.14216
1107.557 | 4.803595 | 939.3333 | 3.320116 |  | 27.65885 | 26.81004 | 26.41776 | 26.76524 | 39.33362 | 39.11956
1107.65625 | 4.80265 | 936.1123 | 3.320086 |  | 27.63655 | 26.8198 | 26.3996 | 26.78686 | 39.31173 | 39.12239
1107.756 | 4.801487 | 936.4797 | 3.320098 |  | 27.64674 | 26.83188 | 26.41636 | 26.77843 | 39.28852 | 39.13696
1107.855 | 4.802151 | 931.6164 | 3.320148 |  | 27.64968 | 26.83182 | 26.4093 | 26.78796 | 39.28202 | 39.15155
1107.955 | 4.802586 | 937.4464 | 3.320124 |  | 27.65219 | 26.82652 | 26.40801 | 26.78291 | 39.28371 | 39.20317
1108.055 | 4.802441 | 933.7332 | 3.320127 |  | 27.63494 | 26.83554 | 26.43227 | 26.7842 | 39.24917 | 39.1816
1108.154 | 4.802241 | 936.6754 | 3.320124 |  | 27.63395 | 26.8515 | 26.40764 | 26.76906 | 39.24474 | 39.18192
1108.254 | 4.802559 | 933.6391 | 3.320098 |  | 27.64855 | 26.8434 | 26.40678 | 26.75391 | 39.24569 | 39.1805
1108.354 | 4.802814 | 938.7967 | 3.320096 |  | 27.65528 | 26.8367 | 26.40973 | 26.77403 | 39.24073 | 39.1743
1108.453125 | 4.802659 | 934.8269 | 3.32012 |  | 27.65209 | 26.8236 | 26.39991 | 26.74895 | 39.26108 | 39.19109
1108.553 | 4.802368 | 926.9578 | 3.320125 |  | 27.6452 | 26.83281 | 26.40217 | 26.78712 | 39.25852 | 39.17301
1108.652 | 4.802305 | 930.5177 | 3.320086 |  | 27.66175 | 26.83098 | 26.37301 | 26.8041 | 39.27123 | 39.16764
1108.752 | 4.801878 | 933.5185 | 3.320098 |  | 27.64468 | 26.83041 | 26.41499 | 26.79239 | 39.26478 | 39.17062
1108.852 | 4.801823 | 941.9251 | 3.320121 |  | 27.66549 | 26.82384 | 26.38804 | 26.77492 | 39.29559 | 39.18909
1108.951 | 4.803576 | 938.3015 | 3.320106 |  | 27.67549 | 26.86124 | 26.40122 | 26.77312 | 39.29676 | 39.16959
1109.051 | 4.801397 | 937.8534 | 3.320113 |  | 27.67701 | 26.8427 | 26.39421 | 26.79032 | 39.31986 | 39.17194
1109.15 | 4.802041 | 933.7015 | 3.320116 |  | 27.68189 | 26.83387 | 26.41146 | 26.79806 | 39.34139 | 39.15177
1109.25 | 4.802278 | 934.1109 | 3.320085 |  | 27.66231 | 26.84098 | 26.3719 | 26.75943 | 39.33452 | 39.17249
1109.35 | 4.802296 | 932.5506 | 3.320116 |  | 27.68408 | 26.83277 | 26.39757 | 26.79284 | 39.34591 | 39.14077
1109.449 | 4.802523 | 934.398 | 3.320079 |  | 27.67723 | 26.84942 | 26.42303 | 26.76874 | 39.34078 | 39.16942
1109.549 | 4.80196 | 938.161 | 3.320095 |  | 27.68022 | 26.84718 | 26.40023 | 26.79025 | 39.3192 | 39.14176
1109.648 | 4.801297 | 935.5159 | 3.320108 |  | 27.65438 | 26.83926 | 26.37806 | 26.74938 | 39.34073 | 39.18553
1109.748 | 4.801968 | 937.5934 | 3.320122 |  | 27.67142 | 26.84061 | 26.3936 | 26.73319 | 39.3309 | 39.15581
1109.848 | 4.802096 | 940.2877 | 3.320053 |  | 27.67261 | 26.83882 | 26.39614 | 26.77422 | 39.38677 | 39.17381
1109.947 | 4.802459 | 935.7727 | 3.320097 |  | 27.68957 | 26.8516 | 26.38639 | 26.78168 | 39.4001 | 39.1719
1110.046875 | 4.802087 | 941.5871 | 3.320063 |  | 27.66899 | 26.82728 | 26.40329 | 26.75833 | 39.40247 | 39.17059
1110.146 | 4.801697 | 939.8291 | 3.320123 |  | 27.65244 | 26.84161 | 26.3911 | 26.77815 | 39.42703 | 39.15469
1110.246 | 4.802214 | 936.0725 | 3.320122 |  | 27.6726 | 26.84556 | 26.392 | 26.78549 | 39.44276 | 39.12041
1110.346 | 4.802314 | 930.9955 | 3.320144 |  | 27.66338 | 26.84655 | 26.39777 | 26.77197 | 39.4427 | 39.13086
1110.445 | 4.801914 | 933.2337 | 3.320078 |  | 27.68141 | 26.84485 | 26.40724 | 26.78345 | 39.44874 | 39.09966
1110.545 | 4.801933 | 934.3999 | 3.320105 |  | 27.674 | 26.84508 | 26.38075 | 26.76588 | 39.45893 | 39.10537
1110.645 | 4.801687 | 934.5486 | 3.32006 |  | 27.66139 | 26.81919 | 26.40602 | 26.77326 | 39.4671 | 39.09629
1110.744 | 4.80176 | 928.6227 | 3.320088 |  | 27.66608 | 26.84831 | 26.41278 | 26.76818 | 39.46168 | 39.09391
1110.84375 | 4.802377 | 926.0489 | 3.320128 |  | 27.66106 | 26.83475 | 26.42274 | 26.78565 | 39.48849 | 39.08774
1110.943 | 4.801669 | 923.1144 | 3.320107 |  | 27.65704 | 26.85767 | 26.39436 | 26.74409 | 39.48558 | 39.08518
1111.043 | 4.801251 | 928.0036 | 3.320134 |  | 27.65898 | 26.8188 | 26.39052 | 26.75298 | 39.50916 | 39.09098
1111.143 | 4.80185 | 923.6171 | 3.320127 |  | 27.67344 | 26.88958 | 26.37767 | 26.75109 | 39.48501 | 39.12862
1111.242 | 4.801033 | 921.792 | 3.320133 |  | 27.6651 | 26.81979 | 26.4117 | 26.73874 | 39.51122 | 39.09758
1111.342 | 4.801615 | 925.0079 | 3.320105 |  | 27.66608 | 26.8537 | 26.40265 | 26.72294 | 39.492 | 39.13221
1111.441 | 4.80235 | 929.1438 | 3.320135 |  | 27.65938 | 26.86361 | 26.37932 | 26.7341 | 39.51742 | 39.11664
1111.541 | 4.802159 | 927.074 | 3.320115 |  | 27.68758 | 26.84939 | 26.39592 | 26.71447 | 39.49176 | 39.16835
1111.640625 | 4.801314 | 920.1911 | 3.320088 |  | 27.64306 | 26.84074 | 26.3751 | 26.70345 | 39.49665 | 39.12733
1111.74 | 4.802114 | 922.4575 | 3.320117 |  | 27.66398 | 26.85215 | 26.38536 | 26.70507 | 39.48801 | 39.12659
1111.84 | 4.801415 | 919.9712 | 3.320147 |  | 27.64373 | 26.84344 | 26.3824 | 26.71534 | 39.50503 | 39.12458
1111.939 | 4.801324 | 927.365 | 3.320071 |  | 27.64193 | 26.86883 | 26.38871 | 26.70728 | 39.51612 | 39.10376
1112.039 | 4.801169 | 917.9147 | 3.320145 |  | 27.66139 | 26.79963 | 26.38997 | 26.72257 | 39.50879 | 39.11039
1112.139 | 4.80176 | 924.0342 | 3.320138 |  | 27.64538 | 26.83184 | 26.35983 | 26.69062 | 39.51569 | 39.11242
1112.238 | 4.801042 | 923.5257 | 3.320131 |  | 27.63791 | 26.86826 | 26.33351 | 26.71765 | 39.51773 | 39.09069
1112.338 | 4.801578 | 920.9203 | 3.320112 |  | 27.652 | 26.83442 | 26.34801 | 26.70724 | 39.526 | 39.11553
1112.4375 | 4.801161 | 921.3003 | 3.320158 |  | 27.63317 | 26.85119 | 26.37198 | 26.73955 | 39.5185 | 39.10402
1112.537 | 4.801506 | 924.628 | 3.320094 |  | 27.61154 | 26.83272 | 26.36365 | 26.71678 | 39.54086 | 39.07258
1112.637 | 4.800379 | 917.7348 | 3.320103 |  | 27.61272 | 26.86061 | 26.35533 | 26.72166 | 39.55547 | 39.07229
1112.736 | 4.801424 | 923.9069 | 3.32015 |  | 27.66417 | 26.8267 | 26.39045 | 26.72937 | 39.53872 | 39.06351
1112.836 | 4.800842 | 921.7063 | 3.320168 |  | 27.64186 | 26.80913 | 26.35242 | 26.74666 | 39.5168 | 39.05348
1112.936 | 4.801188 | 918.7682 | 3.320145 |  | 27.61762 | 26.83727 | 26.35548 | 26.70765 | 39.53424 | 39.0815
1113.035 | 4.800633 | 923.713 | 3.320102 |  | 27.65823 | 26.85749 | 26.38304 | 26.72705 | 39.50988 | 39.07425
1113.135 | 4.800597 | 921.077 | 3.320187 |  | 27.64696 | 26.8056 | 26.38152 | 26.75895 | 39.55796 | 39.07148
1113.234375 | 4.801551 | 924.1981 | 3.320111 |  | 27.66805 | 26.85076 | 26.34826 | 26.75977 | 39.53804 | 39.047
1113.334 | 4.801941 | 921.4933 | 3.320155 |  | 27.66781 | 26.84903 | 26.37228 | 26.71896 | 39.58435 | 39.03121
1113.434 | 4.800779 | 920.3025 | 3.320149 |  | 27.63059 | 26.83636 | 26.3644 | 26.70845 | 39.53973 | 38.98731
1113.533 | 4.801251 | 922.4869 | 3.320121 |  | 27.65368 | 26.84557 | 26.3917 | 26.73258 | 39.5596 | 39.03149
1113.633 | 4.80007 | 923.1924 | 3.320155 |  | 27.64321 | 26.82481 | 26.37425 | 26.7107 | 39.56058 | 38.97212
1113.732 | 4.800425 | 918.552 | 3.320138 |  | 27.64897 | 26.8316 | 26.36106 | 26.73352 | 39.57914 | 38.9832
1113.832 | 4.800506 | 917.6433 | 3.320127 |  | 27.6655 | 26.84502 | 26.40792 | 26.74984 | 39.56145 | 39.01642
1113.932 | 4.800879 | 917.2972 | 3.320126 |  | 27.66975 | 26.82481 | 26.36382 | 26.75056 | 39.56145 | 38.98237
1114.03125 | 4.799561 | 914.8503 | 3.320158 |  | 27.6337 | 26.83546 | 26.37887 | 26.73463 | 39.57361 | 38.9824
1114.131 | 4.801405 | 909.3801 | 3.32012 |  | 27.65665 | 26.82594 | 26.34719 | 26.77341 | 39.58558 | 38.99052
1114.23 | 4.801478 | 919.6126 | 3.320152 |  | 27.66326 | 26.8184 | 26.35599 | 26.78176 | 39.55777 | 38.96981
1114.33 | 4.80067 | 913.8464 | 3.320169 |  | 27.62249 | 26.8357 | 26.36637 | 26.71905 | 39.55779 | 38.98137
1114.43 | 4.800625 | 915.4767 | 3.320139 |  | 27.66324 | 26.83008 | 26.36895 | 26.75857 | 39.57689 | 38.94061
1114.529 | 4.800742 | 912.0334 | 3.320054 |  | 27.70697 | 26.83816 | 26.37354 | 26.76864 | 39.55202 | 38.96484
1114.629 | 4.800252 | 914.5708 | 3.320129 |  | 27.68044 | 26.83916 | 26.41043 | 26.75959 | 39.56583 | 38.95639
1114.729 | 4.799925 | 915.4731 | 3.320178 |  | 27.67052 | 26.85552 | 26.38931 | 26.77272 | 39.53241 | 38.96154
1114.828125 | 4.801097 | 914.9317 | 3.320156 |  | 27.69314 | 26.82604 | 26.39023 | 26.77263 | 39.54561 | 38.98977
1114.928 | 4.800325 | 914.5603 | 3.320147 |  | 27.69137 | 26.83723 | 26.40636 | 26.78035 | 39.51943 | 38.94343
1115.027 | 4.799743 | 914.3096 | 3.320124 |  | 27.71502 | 26.84804 | 26.40027 | 26.79496 | 39.55976 | 38.98574
1115.127 | 4.800334 | 914.074 | 3.320136 |  | 27.66647 | 26.82007 | 26.3716 | 26.75783 | 39.53296 | 38.96514
1115.227 | 4.800234 | 910.8862 | 3.320165 |  | 27.67923 | 26.83191 | 26.39404 | 26.76838 | 39.53468 | 38.96073
1115.326 | 4.800933 | 907.3082 | 3.320158 |  | 27.69283 | 26.85387 | 26.37689 | 26.75213 | 39.53146 | 38.95163
1115.426 | 4.800143 | 910.3906 | 3.320133 |  | 27.66957 | 26.83166 | 26.36393 | 26.75971 | 39.53061 | 38.96732
1115.525 | 4.80007 | 911.217 | 3.320148 |  | 27.68858 | 26.85214 | 26.39348 | 26.75305 | 39.51276 | 38.97613
1115.625 | 4.799952 | 911.5348 | 3.320187 |  | 27.66424 | 26.85778 | 26.39287 | 26.78285 | 39.49777 | 38.96083
1115.725 | 4.800979 | 911.1888 | 3.320155 |  | 27.65798 | 26.84498 | 26.37589 | 26.77086 | 39.50274 | 39.0273
1115.824 | 4.800406 | 913.3274 | 3.320126 |  | 27.67643 | 26.8523 | 26.36814 | 26.76371 | 39.49461 | 38.96682
1115.924 | 4.800034 | 915.787 | 3.320134 |  | 27.70949 | 26.84447 | 26.39219 | 26.75673 | 39.50672 | 38.96455
1116.023 | 4.800107 | 913.0877 | 3.320133 |  | 27.67726 | 26.81183 | 26.37033 | 26.77776 | 39.49506 | 38.97459
1116.123 | 4.800288 | 909.0367 | 3.320167 |  | 27.67813 | 26.82351 | 26.41364 | 26.77111 | 39.47776 | 38.96797
1116.223 | 4.79988 | 907.4331 | 3.320144 |  | 27.66396 | 26.85352 | 26.36168 | 26.76468 | 39.54183 | 38.97518
1116.322 | 4.799743 | 911.5553 | 3.320121 |  | 27.68991 | 26.83022 | 26.3695 | 26.77122 | 39.50834 | 38.96726
1116.421875 | 4.80037 | 909.6366 | 3.320147 |  | 27.65757 | 26.85431 | 26.42099 | 26.7846 | 39.48528 | 38.97018
1116.521 | 4.799861 | 914.0155 | 3.320127 |  | 27.67581 | 26.83564 | 26.39453125 | 26.76625 | 39.51102 | 39.00054
1116.621 | 4.799443 | 908.6 | 3.32018 |  | 27.67199 | 26.82472 | 26.37128 | 26.79923 | 39.50464 | 39.00856
1116.721 | 4.799898 | 908.6261 | 3.32017 |  | 27.6804 | 26.80734 | 26.39905 | 26.78944 | 39.5088 | 39.04627
1116.82 | 4.799489 | 914.5594 | 3.320204 |  | 27.70539 | 26.83704 | 26.3936 | 26.78448 | 39.53617 | 38.99777
1116.92 | 4.799734 | 906.9425 | 3.320149 |  | 27.71242 | 26.81383 | 26.39369 | 26.77464 | 39.52348 | 39.05992
1117.02 | 4.799861 | 908.1615 | 3.320143 |  | 27.72698 | 26.80254 | 26.40552 | 26.79679 | 39.53723 | 39.10535
1117.119 | 4.799325 | 911.2956 | 3.320148 |  | 27.70391 | 26.82888 | 26.42716 | 26.79413 | 39.51374 | 39.07133
1117.21875 | 4.799652 | 906.3378 | 3.32016 |  | 27.71493 | 26.85605 | 26.40266 | 26.80212 | 39.56287 | 39.09189
1117.318 | 4.799534 | 907.1501 | 3.320168 |  | 27.73475 | 26.84962 | 26.434 | 26.81176 | 39.55006 | 39.11735
1117.418 | 4.799207 | 909.1522 | 3.320141 |  | 27.69083 | 26.84498 | 26.40317 | 26.79259 | 39.52066 | 39.17361
1117.518 | 4.799289 | 905.4426 | 3.320124 |  | 27.73817 | 26.86107 | 26.42249 | 26.80456 | 39.54892 | 39.13758
1117.617 | 4.798944 | 906.4324 | 3.320135 |  | 27.74546 | 26.86654 | 26.3915 | 26.8257 | 39.53114 | 39.11877
1117.717 | 4.799407 | 912.0516 | 3.320106 |  | 27.69344 | 26.83233 | 26.4238 | 26.79719 | 39.49548 | 39.12344
1117.816 | 4.800234 | 912.8227 | 3.320117 |  | 27.6992 | 26.83932 | 26.43039 | 26.81038 | 39.49092 | 39.12666
1117.916 | 4.799952 | 910.2721 | 3.320127 |  | 27.7448 | 26.84347 | 26.42853 | 26.79205 | 39.49941 | 39.16727
1118.015625 | 4.799889 | 905.5075 | 3.320124 |  | 27.70672 | 26.8617 | 26.41252 | 26.81433 | 39.4896 | 39.14505
1118.115 | 4.800015 | 908.8904 | 3.320163 |  | 27.70162 | 26.83535 | 26.42872 | 26.80588 | 39.49342 | 39.17553
1118.215 | 4.799871 | 903.5353 | 3.320137 |  | 27.70271 | 26.84942 | 26.40909 | 26.80645 | 39.47799 | 39.17466
1118.314 | 4.799616 | 906.2375 | 3.320184 |  | 27.67508 | 26.83611 | 26.42502 | 26.8268 | 39.48666 | 39.17605
1118.414 | 4.799098 | 902.8472 | 3.320173 |  | 27.67981 | 26.83266 | 26.42522 | 26.81537 | 39.45747 | 39.19906
1118.514 | 4.799162 | 903.49 | 3.320159 |  | 27.65857 | 26.83735 | 26.42607 | 26.81933 | 39.46802 | 39.21453
1118.613 | 4.799198 | 897.7447 | 3.320189 |  | 27.70453 | 26.86074 | 26.42235 | 26.81851 | 39.45042 | 39.1818
1118.713 | 4.799471 | 901.571 | 3.320179 |  | 27.66706 | 26.86769 | 26.42708 | 26.8269 | 39.47359 | 39.19821
1118.8125 | 4.799679 | 907.7432 | 3.320207 |  | 27.7095 | 26.83355 | 26.43772 | 26.83301 | 39.46983 | 39.18842
1118.912 | 4.798717 | 906.724 | 3.320134 |  | 27.68223 | 26.85066 | 26.44492 | 26.8038 | 39.48738 | 39.18147
1119.012 | 4.799434 | 906.9667 | 3.320145 |  | 27.70151 | 26.84969 | 26.44425 | 26.80296 | 39.52232 | 39.18787
1119.111 | 4.798817 | 898.786 | 3.3201 |  | 27.69726 | 26.8686 | 26.40754 | 26.85118 | 39.50357 | 39.21505
1119.211 | 4.798898 | 904.2002 | 3.320125 |  | 27.71062 | 26.82816 | 26.42124 | 26.83236 | 39.48134 | 39.2026
1119.311 | 4.799017 | 908.2823 | 3.320099 |  | 27.70785 | 26.85619 | 26.46169 | 26.81928 | 39.51736 | 39.19273
1119.41 | 4.79858 | 900.4673 | 3.32014 |  | 27.70982 | 26.8449 | 26.41275 | 26.83604 | 39.52345 | 39.18297
1119.51 | 4.798944 | 899.4939 | 3.320109 |  | 27.71318 | 26.82064 | 26.40565 | 26.82577 | 39.54127 | 39.20145
1119.609375 | 4.798635 | 903.6972 | 3.320113 |  | 27.72914 | 26.85155 | 26.44766 | 26.80319 | 39.537 | 39.18311
1119.709 | 4.799389 | 905.5105 | 3.320088 |  | 27.73401 | 26.85043 | 26.41569 | 26.85502 | 39.56863 | 39.13485
1119.809 | 4.798281 | 901.4935 | 3.320162 |  | 27.7492 | 26.84741 | 26.43056 | 26.81156 | 39.54441 | 39.15623
1119.908 | 4.798962 | 899.7356 | 3.320153 |  | 27.71741 | 26.83663 | 26.4104 | 26.83151 | 39.56724 | 39.16297
1120.008 | 4.79938 | 908.8863 | 3.320143 |  | 27.70364 | 26.84055 | 26.47143 | 26.82875 | 39.55515 | 39.14456
1120.107 | 4.799017 | 901.6209 | 3.320096 |  | 27.70414 | 26.83213 | 26.42502 | 26.84097 | 39.54577 | 39.14277
1120.207 | 4.799353 | 902.065 | 3.320126 |  | 27.69864 | 26.84974 | 26.43091 | 26.8228 | 39.56847 | 39.12724
1120.307 | 4.799589 | 902.561 | 3.320141 |  | 27.71356 | 26.86291 | 26.44698 | 26.82175 | 39.55779 | 39.11869
1120.40625 | 4.798371 | 904.9576 | 3.320186 |  | 27.70618 | 26.83252 | 26.43237 | 26.8308 | 39.52952 | 39.09758
1120.506 | 4.798871 | 901.1714 | 3.320166 |  | 27.72989 | 26.85304 | 26.44395 | 26.82659 | 39.56708 | 39.08614
1120.605 | 4.799062 | 905.2432 | 3.320148 |  | 27.74035 | 26.85877 | 26.4603 | 26.83009 | 39.55509 | 39.05898
1120.705 | 4.799125 | 902.893 | 3.320151 |  | 27.70396 | 26.84228 | 26.47621 | 26.84127 | 39.55247 | 39.09537
1120.805 | 4.799335 | 903.9577 | 3.320172 |  | 27.7064 | 26.86463 | 26.4549 | 26.81991 | 39.53336 | 39.04165
1120.904 | 4.799553 | 902.944 | 3.320141 |  | 27.72418 | 26.85876 | 26.41922 | 26.82579 | 39.53495 | 39.01168
1121.004 | 4.798808 | 906.0154 | 3.320174 |  | 27.74267 | 26.84342 | 26.41147 | 26.84781 | 39.5528 | 39.00501
1121.104 | 4.798153 | 901.4468 | 3.320127 |  | 27.70379 | 26.84165 | 26.42322 | 26.78727 | 39.52396 | 39.04573
1121.203125 | 4.798471 | 900.1683 | 3.320138 |  | 27.71498 | 26.85446 | 26.39065 | 26.83826 | 39.52763 | 39.02947
1121.303 | 4.798236 | 906.6969 | 3.320139 |  | 27.75942 | 26.87043 | 26.45533 | 26.81584 | 39.54264 | 39.03266
1121.402 | 4.798944 | 900.9093 | 3.320179 |  | 27.7452 | 26.89375 | 26.4257 | 26.81998 | 39.52988 | 38.98407
1121.502 | 4.798599 | 900.3789 | 3.320134 |  | 27.71736 | 26.87733 | 26.46113 | 26.8232 | 39.57621 | 39.0082
1121.602 | 4.799325 | 900.9811 | 3.320159 |  | 27.73992 | 26.88874 | 26.42809 | 26.84332 | 39.55059 | 39.0409
1121.701 | 4.79849 | 904.8094 | 3.320152 |  | 27.7259 | 26.85535 | 26.46466 | 26.84472 | 39.51855 | 39.01997
1121.801 | 4.799752 | 898.6625 | 3.320195 |  | 27.75274 | 26.84838 | 26.44872 | 26.81417 | 39.5328 | 39.00286
1121.9 | 4.798917 | 899.0854 | 3.320196 |  | 27.742 | 26.87651 | 26.41279 | 26.80899 | 39.5085 | 38.99355
1122 | 4.798535 | 898.7584 | 3.320192 |  | 27.72855 | 26.88577 | 26.47122 | 26.82053 | 39.48327 | 39.05003
1122.1 | 4.798444 | 903.9308 | 3.320169 |  | 27.72803 | 26.87991 | 26.43281 | 26.83502 | 39.48769 | 39.05996
1122.199 | 4.799398 | 901.3506 | 3.320188 |  | 27.73895 | 26.87857 | 26.43594 | 26.82895 | 39.46068 | 39.06079
1122.299 | 4.798917 | 898.4986 | 3.320136 |  | 27.72437 | 26.87573 | 26.43212 | 26.86936 | 39.45775 | 38.99585
1122.398 | 4.798753 | 902.6123 | 3.320216 |  | 27.72424 | 26.87842 | 26.42956 | 26.84871 | 39.45528 | 39.01643
1122.498 | 4.79898 | 900.9663 | 3.320175 |  | 27.73902 | 26.85775 | 26.45098 | 26.85095 | 39.45139 | 39.08078
1122.598 | 4.798253 | 895.055 | 3.320161 |  | 27.73483 | 26.84965 | 26.46672 | 26.81505 | 39.41283 | 39.0299
1122.697 | 4.798535 | 894.9886 | 3.320229 |  | 27.73695 | 26.86893 | 26.41736 | 26.8433 | 39.42683 | 39.10649
1122.796875 | 4.798326 | 895.2312 | 3.320176 |  | 27.75992 | 26.89188 | 26.44501 | 26.81988 | 39.4149 | 39.0564
1122.896 | 4.798272 | 895.7342 | 3.320191 |  | 27.76737 | 26.8666 | 26.43295 | 26.8308 | 39.4124 | 39.10684
1122.996 | 4.798044 | 893.6642 | 3.320197 |  | 27.71243 | 26.88584 | 26.43813 | 26.81881 | 39.41119 | 39.07232
1123.096 | 4.797845 | 896.9948 | 3.320205 |  | 27.75237 | 26.88769 | 26.43749 | 26.82365 | 39.3573 | 39.07779
1123.195 | 4.798008 | 900.7484 | 3.320179 |  | 27.74404 | 26.85406 | 26.45336 | 26.81549 | 39.34315 | 39.13041
1123.295 | 4.797808 | 895.1722 | 3.320202 |  | 27.74854 | 26.88522 | 26.44818 | 26.79209 | 39.34407 | 39.10569
1123.395 | 4.798181 | 898.6689 | 3.320187 |  | 27.75567 | 26.87879 | 26.44369 | 26.83041 | 39.33767 | 39.0709
1123.494 | 4.798108 | 897.4662 | 3.320188 |  | 27.71949 | 26.86848 | 26.44203 | 26.81526 | 39.27996 | 39.11456
1123.59375 | 4.798635 | 899.0503 | 3.320202 |  | 27.75674 | 26.87913 | 26.44252 | 26.85238 | 39.28447 | 39.09817
1123.693 | 4.798353 | 900.1588 | 3.320194 |  | 27.76081 | 26.88979 | 26.43787 | 26.83422 | 39.26171 | 39.15124
1123.793 | 4.797727 | 899.1027 | 3.320215 |  | 27.75603 | 26.87297 | 26.44451 | 26.80524 | 39.29106 | 39.12238
1123.893 | 4.798526 | 894.7132 | 3.320204 |  | 27.7544 | 26.89781 | 26.43633 | 26.8325 | 39.25724 | 39.08862
1123.992 | 4.797736 | 895.2721 | 3.32022 |  | 27.74777 | 26.90311 | 26.44316 | 26.85012 | 39.25492 | 39.08283
1124.092 | 4.79849 | 894.6455 | 3.320235 |  | 27.75231 | 26.87657 | 26.44391 | 26.83596 | 39.18502 | 39.0774
1124.191 | 4.798199 | 901.0201 | 3.320195 |  | 27.77386 | 26.89082 | 26.45817 | 26.8317 | 39.15433 | 39.04723
1124.291 | 4.798689 | 891.0336 | 3.320238 |  | 27.70932 | 26.8515625 | 26.42001 | 26.83163 | 39.18047 | 39.08147
1124.390625 | 4.798717 | 891.2934 | 3.320167 |  | 27.71293 | 26.87173 | 26.42614 | 26.83127 | 39.12611 | 39.12761
1124.49 | 4.797935 | 894.8971 | 3.320226 |  | 27.75282 | 26.90188 | 26.41617 | 26.83541 | 39.14235 | 39.11624
1124.59 | 4.798526 | 893.8127 | 3.320214 |  | 27.7266 | 26.88145 | 26.42229 | 26.84736 | 39.13893 | 39.12758
1124.689 | 4.798263 | 897.6714 | 3.320229 |  | 27.7005 | 26.86466 | 26.44326 | 26.825 | 39.13166 | 39.16541
1124.789 | 4.798044 | 900.0843 | 3.320183 |  | 27.73303 | 26.89639 | 26.44612 | 26.8483 | 39.13463 | 39.17817
1124.889 | 4.798499 | 890.5854 | 3.320218 |  | 27.73473 | 26.86501 | 26.41658 | 26.82167 | 39.16621 | 39.1586
1124.988 | 4.798417 | 895.1148 | 3.320191 |  | 27.73488 | 26.89251 | 26.42218 | 26.83275 | 39.16567 | 39.21615
1125.088 | 4.7979 | 902.5195 | 3.320199 |  | 27.72178 | 26.88002 | 26.43402 | 26.84301 | 39.1781 | 39.19168
1125.1875 | 4.797799 | 895.9679 | 3.320215 |  | 27.73347 | 26.90873 | 26.42272 | 26.84201 | 39.21639 | 39.20314
1125.287 | 4.797881 | 897.8301 | 3.320188 |  | 27.7214 | 26.89661 | 26.4164 | 26.82618 | 39.19708 | 39.24004
1125.387 | 4.798026 | 901.054 | 3.320215 |  | 27.71986 | 26.8927 | 26.42236 | 26.82196 | 39.20906 | 39.23113
1125.486 | 4.797981 | 894.0594 | 3.320243 |  | 27.75809 | 26.88416 | 26.43688 | 26.8587 | 39.24616 | 39.2179
1125.586 | 4.798263 | 896.5243 | 3.320184 |  | 27.74947 | 26.89589 | 26.43218 | 26.84667 | 39.22424 | 39.25454
1125.686 | 4.797709 | 895.7212 | 3.320184 |  | 27.73736 | 26.89801 | 26.44718 | 26.85221 | 39.23386 | 39.22062
1125.785 | 4.798962 | 897.5528 | 3.320224 |  | 27.75974 | 26.89148 | 26.39716 | 26.83472 | 39.2466 | 39.24475
1125.885 | 4.798435 | 902.1372 | 3.320266 |  | 27.71368 | 26.86366 | 26.41236 | 26.8416 | 39.27548 | 39.22424
1125.984375 | 4.798144 | 892.4023 | 3.320175 |  | 27.73791 | 26.90638 | 26.44731 | 26.84269 | 39.28515 | 39.22814
1126.084 | 4.798308 | 895.327 | 3.32023 |  | 27.72799 | 26.89694 | 26.45998 | 26.84605 | 39.29789 | 39.2327
1126.184 | 4.798017 | 895.7189 | 3.320206 |  | 27.74756 | 26.87 | 26.42656 | 26.85312 | 39.3241 | 39.23859
1126.283 | 4.797645 | 889.3154 | 3.320247 |  | 27.7729 | 26.8875 | 26.43587 | 26.86113 | 39.32613 | 39.20977
1126.383 | 4.7969 | 892.3048 | 3.320198 |  | 27.75471 | 26.89906 | 26.41654 | 26.88965 | 39.32777 | 39.18845
1126.482 | 4.798726 | 891.9131 | 3.320225 |  | 27.75778 | 26.87715 | 26.44091 | 26.86428 | 39.33158 | 39.18933
1126.582 | 4.79789 | 894.0453 | 3.320224 |  | 27.75425 | 26.86138 | 26.44336 | 26.86529 | 39.30745 | 39.12849
1126.682 | 4.797391 | 889.3696 | 3.320208 |  | 27.77598 | 26.90042 | 26.41706 | 26.84603 | 39.30999 | 39.13248
1126.78125 | 4.797808 | 888.5607 | 3.320226 |  | 27.77824 | 26.87005 | 26.39988 | 26.84106 | 39.30885 | 39.14706
1126.881 | 4.798353 | 890.2197 | 3.320184 |  | 27.77112 | 26.88829 | 26.4284 | 26.87808 | 39.31398 | 39.08742
1126.98 | 4.798326 | 894.4169 | 3.320203 |  | 27.72271 | 26.90666 | 26.43457 | 26.86316 | 39.2949 | 39.13822
1127.08 | 4.797863 | 893.002 | 3.320211 |  | 27.73683 | 26.89189 | 26.3963 | 26.84718 | 39.31331 | 39.11214
1127.18 | 4.798217 | 893.652 | 3.320265 |  | 27.69569 | 26.86571 | 26.44574 | 26.82608 | 39.29034 | 39.06054
1127.279 | 4.797581 | 894.4167 | 3.320215 |  | 27.68391 | 26.87097 | 26.41835 | 26.86075 | 39.30241 | 39.03493
1127.379 | 4.797345 | 893.1216 | 3.320228 |  | 27.71004 | 26.83096 | 26.41244 | 26.85851 | 39.27019 | 39.03014
1127.479 | 4.797645 | 897.2524 | 3.320235 |  | 27.67146 | 26.87693 | 26.44202 | 26.83211 | 39.30495 | 39.03912
1127.578125 | 4.798026 | 893.7532 | 3.320225 |  | 27.70952 | 26.83839 | 26.40953 | 26.83724 | 39.31317 | 38.96605
1127.678 | 4.798044 | 897.8064 | 3.320233 |  | 27.67724 | 26.86644 | 26.41555 | 26.83266 | 39.2564 | 38.99706
1127.777 | 4.79829 | 897.6529 | 3.320241 |  | 27.72053 | 26.86161 | 26.41767 | 26.82005 | 39.25687 | 38.99423
1127.877 | 4.797154 | 893.9667 | 3.32022 |  | 27.64125 | 26.8695 | 26.44549 | 26.81412 | 39.27496 | 38.99342
1127.977 | 4.798054 | 894.9991 | 3.320202 |  | 27.64929 | 26.84308 | 26.40293 | 26.82001 | 39.23727 | 38.95935
1128.076 | 4.797754 | 896.2502 | 3.32025 |  | 27.65246 | 26.88843 | 26.44544 | 26.77572 | 39.25298 | 38.97618
1128.176 | 4.798462 | 896.8479 | 3.3202 |  | 27.6809 | 26.88423 | 26.40471 | 26.82379 | 39.24522 | 38.97771
1128.275 | 4.798299 | 898.3009 | 3.320227 |  | 27.67891 | 26.85795 | 26.41578 | 26.84864 | 39.25711 | 38.97355
1128.375 | 4.798789 | 894.8649 | 3.320217 |  | 27.64705 | 26.87934 | 26.41688 | 26.85166 | 39.2332 | 38.95753
1128.475 | 4.797972 | 894.1228 | 3.320197 |  | 27.69298 | 26.86215 | 26.41841 | 26.83673 | 39.24179 | 38.94492
1128.574 | 4.798181 | 892.7101 | 3.320216 |  | 27.6538 | 26.87509 | 26.43224 | 26.83054 | 39.20414 | 38.95813
1128.674 | 4.79759 | 896.4703 | 3.320241 |  | 27.64848 | 26.87261 | 26.39723 | 26.80312 | 39.22696 | 38.96343
1128.773 | 4.799162 | 894.4566 | 3.32023 |  | 27.67737 | 26.84175 | 26.41588 | 26.8428 | 39.19267 | 38.94851
1128.873 | 4.797981 | 898.0373 | 3.320153 |  | 27.69019 | 26.86098 | 26.40472 | 26.83055 | 39.24585 | 38.92652
1128.973 | 4.798344 | 896.209 | 3.320221 |  | 27.70723 | 26.87501 | 26.43596 | 26.84555 | 39.28318 | 38.93476
1129.072 | 4.797545 | 894.0091 | 3.320266 |  | 27.68716 | 26.9029 | 26.3988 | 26.8433 | 39.28292 | 38.92371
1129.171875 | 4.798272 | 897.7069 | 3.320211 |  | 27.68289 | 26.88111 | 26.43203 | 26.85209 | 39.27837 | 38.97256
1129.271 | 4.796973 | 892.1731 | 3.320235 |  | 27.6891 | 26.85913 | 26.41545 | 26.8317 | 39.27695 | 38.91784
1129.371 | 4.797727 | 893.8277 | 3.320243 |  | 27.70039 | 26.85489 | 26.42265 | 26.83655 | 39.26819 | 38.91206
1129.471 | 4.79849 | 900.0624 | 3.320185 |  | 27.69135 | 26.88404 | 26.38784 | 26.82009 | 39.2716 | 38.87543
1129.57 | 4.798835 | 901.296 | 3.320205 |  | 27.71864 | 26.87117 | 26.4438 | 26.79627 | 39.26136 | 38.90278
1129.67 | 4.797445 | 897.9464 | 3.32024 |  | 27.68393 | 26.85283 | 26.42677 | 26.82899 | 39.2344 | 38.89428
1129.77 | 4.797627 | 897.4257 | 3.320312 |  | 27.68225 | 26.87172 | 26.43275 | 26.8117 | 39.18432 | 38.90942
1129.869 | 4.798508 | 891.7769 | 3.320266 |  | 27.71597 | 26.88746 | 26.41468 | 26.82246 | 39.15816 | 38.92126
1129.96875 | 4.798689 | 891.3414 | 3.32026 |  | 27.70992 | 26.8854 | 26.44546 | 26.84175 | 39.19188 | 38.89967
1130.068 | 4.797881 | 896.1179 | 3.320224 |  | 27.7 | 26.87493 | 26.42349 | 26.82872 | 39.15766 | 38.93472
1130.168 | 4.797754 | 896.1641 | 3.320242 |  | 27.71226 | 26.89521 | 26.44452 | 26.83335 | 39.15976 | 38.95464
1130.268 | 4.797817 | 896.211 | 3.320254 |  | 27.70741 | 26.89471 | 26.41273 | 26.82304 | 39.15376 | 38.9612
1130.367 | 4.798626 | 898.9516 | 3.320256 |  | 27.73606 | 26.86116 | 26.44553 | 26.80266 | 39.13874 | 38.94542
1130.467 | 4.798389 | 892.8696 | 3.320261 |  | 27.72046 | 26.87991 | 26.43077 | 26.81901 | 39.15435 | 38.99633
1130.566 | 4.79858 | 895.7576 | 3.320208 |  | 27.70129 | 26.87228 | 26.46306 | 26.85675 | 39.15742 | 38.99783
1130.666 | 4.797999 | 898.6212 | 3.320284 |  | 27.7114 | 26.86474 | 26.4334 | 26.82009 | 39.15054 | 39.03425
1130.765625 | 4.798626 | 897.313 | 3.320224 |  | 27.72429 | 26.87834 | 26.45351 | 26.78154 | 39.1069 | 39.01539
1130.865 | 4.798144 | 897.3596 | 3.320259 |  | 27.72353 | 26.88708 | 26.41044 | 26.82223 | 39.14309 | 39.04682
1130.965 | 4.798453 | 891.5579 | 3.320296 |  | 27.74677 | 26.90145 | 26.43556 | 26.81289 | 39.12577 | 39.07183
1131.064 | 4.797717 | 894.4792 | 3.320242 |  | 27.72495 | 26.8673 | 26.4237 | 26.80005 | 39.11872 | 39.10366
1131.164 | 4.798653 | 893.9266 | 3.320239 |  | 27.71504 | 26.85712 | 26.45627 | 26.78432 | 39.12322 | 39.10674
1131.264 | 4.798481 | 895.8136 | 3.32029 |  | 27.73515 | 26.87144 | 26.43381 | 26.80931 | 39.13467 | 39.08489
1131.363 | 4.797181 | 896.0411 | 3.320198 |  | 27.72359 | 26.90561 | 26.43318 | 26.79589 | 39.15177 | 39.10204
1131.463 | 4.798608 | 890.9513 | 3.320241 |  | 27.74098 | 26.85999 | 26.43738 | 26.77451 | 39.19091 | 39.13483
1131.5625 | 4.798163 | 894.8656 | 3.320256 |  | 27.72899 | 26.87982 | 26.43094 | 26.79676 | 39.21693 | 39.15395
1131.662 | 4.798035 | 896.4027 | 3.320257 |  | 27.75477 | 26.87871 | 26.44624 | 26.77896 | 39.20006 | 39.14222
1131.762 | 4.798353 | 899.563 | 3.320289 |  | 27.76515 | 26.90739 | 26.43817 | 26.78781 | 39.22779 | 39.14186
1131.861 | 4.799425 | 897.2804 | 3.32027 |  | 27.75282 | 26.89216 | 26.45405 | 26.80143 | 39.22478 | 39.10417
1131.961 | 4.797917 | 894.6451 | 3.320266 |  | 27.75072 | 26.87946 | 26.45045 | 26.80674 | 39.20872 | 39.12976
1132.061 | 4.798335 | 897.2712 | 3.320253 |  | 27.74419 | 26.88149 | 26.45596 | 26.81199 | 39.22648 | 39.11242
1132.16 | 4.799144 | 901.3557 | 3.320227 |  | 27.77059 | 26.87561 | 26.43113 | 26.79043 | 39.21233 | 39.0993
1132.26 | 4.799725 | 905.6999 | 3.320235 |  | 27.76475 | 26.88177 | 26.45824 | 26.80196 | 39.20326 | 39.1174
1132.359375 | 4.798054 | 899.5695 | 3.320223 |  | 27.7666 | 26.88872 | 26.46833 | 26.77362 | 39.22985 | 39.08794
1132.459 | 4.798126 | 896.3703 | 3.320225 |  | 27.79519 | 26.89165 | 26.45027 | 26.81535 | 39.17292 | 39.11909
1132.559 | 4.798208 | 900.9752 | 3.320243 |  | 27.78605 | 26.90533 | 26.47584 | 26.76132 | 39.18998 | 39.06294
1132.658 | 4.798144 | 902.182 | 3.320264 |  | 27.77458 | 26.8993 | 26.49581 | 26.7742 | 39.19787 | 39.0597
1132.758 | 4.798744 | 899.5722 | 3.320258 |  | 27.80087 | 26.88903 | 26.47241 | 26.79035 | 39.16977 | 39.05118
1132.857 | 4.798671 | 902.9264 | 3.32022 |  | 27.79063 | 26.90616 | 26.47477 | 26.75319 | 39.17684 | 39.0876
1132.957 | 4.798998 | 905.4419 | 3.320251 |  | 27.79413 | 26.90874 | 26.46083 | 26.81919 | 39.20132 | 39.06285
1133.057 | 4.799062 | 906.7922 | 3.320205 |  | 27.79577 | 26.88547 | 26.48672 | 26.80208 | 39.21299 | 39.06015
1133.15625 | 4.79938 | 902.4345 | 3.320319 |  | 27.78906 | 26.89327 | 26.44859 | 26.76965 | 39.16455 | 39.06973
1133.256 | 4.799861 | 905.321 | 3.320243 |  | 27.80699 | 26.92119 | 26.51118 | 26.7843 | 39.19416 | 39.07843
1133.355 | 4.799561 | 910.4441 | 3.320273 |  | 27.77764 | 26.87692 | 26.45596 | 26.78425 | 39.21905 | 39.12883
1133.455 | 4.799843 | 901.8988 | 3.320263 |  | 27.77281 | 26.89781 | 26.50202 | 26.76985 | 39.2077 | 39.13557
1133.555 | 4.799335 | 900.1219 | 3.320247 |  | 27.78913 | 26.87379 | 26.48418 | 26.76592 | 39.20961 | 39.11432
1133.654 | 4.799643 | 902.0007 | 3.320222 |  | 27.7666 | 26.9273 | 26.49508 | 26.75237 | 39.22237 | 39.1293
1133.754 | 4.799171 | 902.9779 | 3.320249 |  | 27.78348 | 26.88604 | 26.48035 | 26.77276 | 39.22689 | 39.15561
1133.854 | 4.799289 | 899.8808 | 3.320246 |  | 27.78545 | 26.89003 | 26.46812 | 26.76815 | 39.2537 | 39.1692
1133.953125 | 4.799789 | 904.6294 | 3.320263 |  | 27.78377 | 26.89629 | 26.47943 | 26.79735 | 39.24353 | 39.16039
1134.053 | 4.798907 | 908.064 | 3.320231 |  | 27.75004 | 26.91711 | 26.5032 | 26.79449 | 39.27177 | 39.19227
1134.152 | 4.798399 | 906.248 | 3.320227 |  | 27.78064 | 26.91192 | 26.46873 | 26.80457 | 39.24616 | 39.17182
1134.252 | 4.799952 | 900.3497 | 3.320221 |  | 27.78118 | 26.9229 | 26.49283 | 26.80785 | 39.23561 | 39.17863
1134.352 | 4.799416 | 909.5311 | 3.320271 |  | 27.79006 | 26.9326 | 26.49254 | 26.78531 | 39.23002 | 39.17123
1134.451 | 4.79908 | 906.7149 | 3.320269 |  | 27.79095 | 26.91552 | 26.47545 | 26.80424 | 39.25064 | 39.21238
1134.551 | 4.800497 | 907.1159 | 3.320266 |  | 27.7993 | 26.91423 | 26.49238 | 26.82476 | 39.21159 | 39.2377
1134.65 | 4.798953 | 908.5523 | 3.320152 |  | 27.79414 | 26.90858 | 26.49957 | 26.78863 | 39.21532 | 39.23427
1134.75 | 4.79928 | 906.3976 | 3.320144 |  | 27.75349 | 26.94149 | 26.48108 | 26.76761 | 39.1807 | 39.25216
1134.85 | 4.79948 | 910.8249 | 3.320219 |  | 27.77808 | 26.93774 | 26.4981 | 26.79873 | 39.21127 | 39.22919
1134.949 | 4.799044 | 909.5423 | 3.320189 |  | 27.81976 | 26.92742 | 26.46484375 | 26.79729 | 39.17419 | 39.23079
1135.049 | 4.799871 | 911.8436 | 3.320154 |  | 27.77528 | 26.92048 | 26.48935 | 26.81074 | 39.18004 | 39.19599
1135.148 | 4.800052 | 905.4613 | 3.320137 |  | 27.80348 | 26.89521 | 26.4978 | 26.80884 | 39.19273 | 39.18571
1135.248 | 4.799843 | 912.1546 | 3.320099 |  | 27.75673 | 26.9231 | 26.48478 | 26.80824 | 39.20504 | 39.16272
1135.348 | 4.800034 | 905.6233 | 3.32016 |  | 27.82036 | 26.91924 | 26.48118 | 26.83365 | 39.21259 | 39.17281
1135.447 | 4.800125 | 904.9153 | 3.320093 |  | 27.76551 | 26.89491 | 26.49835 | 26.81332 | 39.20753 | 39.16779
1135.546875 | 4.799171 | 916.6233 | 3.320124 |  | 27.83428 | 26.92728 | 26.48315 | 26.81214 | 39.25957 | 39.14331
1135.646 | 4.799553 | 907.9925 | 3.320131 |  | 27.81625 | 26.91945 | 26.48633 | 26.81666 | 39.27168 | 39.17802
1135.746 | 4.801033 | 908.7975 | 3.320086 |  | 27.80015 | 26.92473 | 26.49435 | 26.80701 | 39.27624 | 39.15853
1135.846 | 4.800551 | 907.4251 | 3.320113 |  | 27.79766 | 26.93963 | 26.49949 | 26.83174 | 39.26989 | 39.16925
1135.945 | 4.799871 | 913.7514 | 3.320103 |  | 27.80693 | 26.93023 | 26.50544 | 26.8424 | 39.27507 | 39.16228
1136.045 | 4.801278 | 911.2086 | 3.32006 |  | 27.82472 | 26.93359 | 26.45591 | 26.81814 | 39.30039 | 39.18328
1136.145 | 4.800079 | 911.397 | 3.320127 |  | 27.78986 | 26.9001 | 26.48335 | 26.83227 | 39.30332 | 39.15323
1136.244 | 4.801114 | 912.8382 | 3.320128 |  | 27.74078 | 26.9089 | 26.48581 | 26.82304 | 39.31876 | 39.17145
1136.34375 | 4.800797 | 905.8598 | 3.3201 |  | 27.81382 | 26.91639 | 26.45687 | 26.84328 | 39.31332 | 39.17232
1136.443 | 4.799934 | 910.2074 | 3.320101 |  | 27.78946 | 26.93759 | 26.46595 | 26.83865 | 39.2969 | 39.20323
1136.543 | 4.800606 | 909.8069 | 3.32012 |  | 27.72815 | 26.89796 | 26.50021 | 26.84027 | 39.32985 | 39.18783
1136.643 | 4.801169 | 906.4356 | 3.320173 |  | 27.80284 | 26.91415 | 26.50182 | 26.85867 | 39.3364 | 39.19053
1136.742 | 4.800551 | 906.1466 | 3.320143 |  | 27.76643 | 26.93867 | 26.48376 | 26.83866 | 39.34541 | 39.18724
1136.842 | 4.800461 | 907.398 | 3.320084 |  | 27.80611 | 26.92181 | 26.49955 | 26.86241 | 39.33565 | 39.20571
1136.941 | 4.800897 | 909.995 | 3.320072 |  | 27.78461 | 26.93095 | 26.48389 | 26.84167 | 39.33764 | 39.2274
1137.041 | 4.800688 | 915.8351 | 3.320114 |  | 27.78979 | 26.92062 | 26.46993 | 26.86248 | 39.34415 | 39.24679
1137.140625 | 4.800788 | 911.5675 | 3.320148 |  | 27.77587 | 26.93505 | 26.46756 | 26.88277 | 39.33442 | 39.22467
1137.24 | 4.800361 | 908.4347 | 3.320142 |  | 27.82478 | 26.9283 | 26.47624 | 26.84089 | 39.35043 | 39.23507
1137.34 | 4.800551 | 911.6772 | 3.32016 |  | 27.78115 | 26.91477 | 26.49428 | 26.84355 | 39.33349 | 39.2627
1137.439 | 4.799852 | 912.2576 | 3.32014 |  | 27.72855 | 26.90728 | 26.45989 | 26.89735 | 39.31215 | 39.22474
1137.539 | 4.800197 | 911.1598 | 3.320111 |  | 27.71001 | 26.91992 | 26.42917 | 26.89286 | 39.31906 | 39.22553
1137.639 | 4.801069 | 910.127 | 3.320137 |  | 27.75263 | 26.92424 | 26.42705 | 26.86114 | 39.34025 | 39.22637
1137.738 | 4.80087 | 912.7042 | 3.320173 |  | 27.70691 | 26.93781 | 26.44685 | 26.89571 | 39.34054 | 39.24051
1137.838 | 4.800715 | 913.4078 | 3.320217 |  | 27.78913 | 26.91413 | 26.43076 | 26.87147 | 39.33748 | 39.26143
1137.9375 | 4.799952 | 911.2762 | 3.320182 |  | 27.71803 | 26.91118 | 26.46926 | 26.87471 | 39.32358 | 39.22829
1138.037 | 4.800215 | 910.7506 | 3.320196 |  | 27.73676 | 26.92118 | 26.44731 | 26.89789 | 39.34736 | 39.26035
1138.137 | 4.800879 | 912.9879 | 3.32023 |  | 27.75282 | 26.8966 | 26.49376 | 26.9139 | 39.33888 | 39.24405
1138.236 | 4.799843 | 910.1067 | 3.320105 |  | 27.75911 | 26.936 | 26.45597 | 26.90609 | 39.34404 | 39.26641
1138.336 | 4.800688 | 912.5779 | 3.32017 |  | 27.74434 | 26.92652 | 26.43133 | 26.89237 | 39.34167 | 39.24552
1138.436 | 4.800706 | 909.5211 | 3.32021 |  | 27.74742 | 26.92092 | 26.43042 | 26.90605 | 39.33348 | 39.27936
1138.535 | 4.800452 | 914.3429 | 3.320197 |  | 27.73942 | 26.91239 | 26.45297 | 26.91892 | 39.34114 | 39.27949
1138.635 | 4.800524 | 909.2764 | 3.320219 |  | 27.71996 | 26.94599 | 26.47676 | 26.92208 | 39.32184 | 39.27217
1138.734375 | 4.801124 | 911.2113 | 3.320194 |  | 27.74533 | 26.91815 | 26.43116 | 26.8969 | 39.28826 | 39.28028
1138.834 | 4.800425 | 912.47 | 3.320186 |  | 27.776 | 26.89366 | 26.44485 | 26.89442 | 39.28082 | 39.27044
1138.934 | 4.800797 | 914.3356 | 3.320166 |  | 27.73677 | 26.92111 | 26.46414 | 26.92769 | 39.24621 | 39.26042
1139.033 | 4.800225 | 918.7609 | 3.320124 |  | 27.74758 | 26.90339 | 26.453 | 26.92297 | 39.29664 | 39.27382
1139.133 | 4.800561 | 914.7223 | 3.320131 |  | 27.74428 | 26.91004 | 26.43237 | 26.89535 | 39.27084 | 39.23124
1139.232 | 4.80007 | 909.2026 | 3.320116 |  | 27.7795 | 26.88983 | 26.46779 | 26.92833 | 39.28335 | 39.2752
1139.332 | 4.800643 | 914.9955 | 3.320148 |  | 27.77912 | 26.89096 | 26.50916 | 26.93667 | 39.2554 | 39.25716
1139.432 | 4.800397 | 910.8269 | 3.320178 |  | 27.76756 | 26.91506 | 26.45374 | 26.94254 | 39.24838 | 39.28531
1139.53125 | 4.800578 | 914.5338 | 3.320183 |  | 27.78659 | 26.92558 | 26.44642 | 26.94271 | 39.23826 | 39.26995
1139.631 | 4.801442 | 915.0171 | 3.320186 |  | 27.75362 | 26.89017 | 26.43575 | 26.94969 | 39.2258 | 39.26264
1139.73 | 4.799925 | 906.9662 | 3.320107 |  | 27.75202 | 26.91074 | 26.46766 | 26.91537 | 39.21711 | 39.26718
1139.83 | 4.800915 | 911.5666 | 3.320138 |  | 27.76356 | 26.9296 | 26.44461 | 26.93841 | 39.19467 | 39.27755
1139.93 | 4.800706 | 915.3621 | 3.320181 |  | 27.75455 | 26.89816 | 26.45278 | 26.93601 | 39.19075 | 39.27845
1140.029 | 4.801678 | 913.0533 | 3.320132 |  | 27.77199 | 26.90447 | 26.44775 | 26.9471 | 39.20273 | 39.26435
1140.129 | 4.800543 | 914.98 | 3.320145 |  | 27.74736 | 26.9017 | 26.44465 | 26.94565 | 39.20367 | 39.29635
1140.229 | 4.800361 | 905.0717 | 3.320122 |  | 27.72935 | 26.91125 | 26.46311 | 26.92624 | 39.20074 | 39.28085
1140.328125 | 4.800434 | 908.8544 | 3.320148 |  | 27.77301 | 26.90944 | 26.44075 | 26.91297 | 39.17503 | 39.25181
1140.428 | 4.800779 | 910.1395 | 3.320128 |  | 27.7314 | 26.92575 | 26.46583 | 26.94654 | 39.21463 | 39.27439
1140.527 | 4.800034 | 910.6178 | 3.320114 |  | 27.76911 | 26.93419 | 26.4576 | 26.94469 | 39.22223 | 39.30201
1140.627 | 4.800206 | 911.2849 | 3.320149 |  | 27.764 | 26.9015 | 26.45544 | 26.9289 | 39.2387 | 39.27119
1140.727 | 4.800833 | 908.3595 | 3.320196 |  | 27.75965 | 26.91626 | 26.47072 | 26.92274 | 39.24672 | 39.26824
1140.826 | 4.801015 | 909.9629 | 3.320156 |  | 27.74833 | 26.88772 | 26.46445 | 26.94913 | 39.28373 | 39.24824
1140.926 | 4.801015 | 908.6508 | 3.320189 |  | 27.76261 | 26.93162 | 26.42572 | 26.94806 | 39.26583 | 39.26463
1141.025 | 4.801533 | 908.5855 | 3.32017 |  | 27.70838 | 26.92126 | 26.48842 | 26.92845 | 39.31156 | 39.24824
1141.125 | 4.800851 | 906.8881 | 3.320155 |  | 27.75527 | 26.89466 | 26.4486 | 26.95453 | 39.30782 | 39.20655
1141.225 | 4.80057 | 909.0178 | 3.320159 |  | 27.74201 | 26.93728 | 26.45586 | 26.95205 | 39.32691 | 39.19739
1141.324 | 4.800715 | 905.5707 | 3.320176 |  | 27.73295 | 26.92973 | 26.43708 | 26.91177 | 39.37331 | 39.16135
1141.424 | 4.800515 | 911.5146 | 3.320174 |  | 27.74219 | 26.90314 | 26.46379 | 26.93519 | 39.33908 | 39.15121
1141.523 | 4.800434 | 907.9759 | 3.320157 |  | 27.72597 | 26.90892 | 26.43022 | 26.93907 | 39.36593 | 39.17116
1141.623 | 4.800107 | 911.0131 | 3.320132 |  | 27.70803 | 26.92042 | 26.4662 | 26.93589 | 39.3387 | 39.12108
1141.723 | 4.801778 | 904.1204 | 3.320167 |  | 27.70147 | 26.91571 | 26.43906 | 26.9242 | 39.36177 | 39.10526
1141.822 | 4.80067 | 907.6643 | 3.320161 |  | 27.72348 | 26.90058 | 26.4617 | 26.95692 | 39.32126 | 39.11352
1141.921875 | 4.800679 | 903.1554 | 3.32015 |  | 27.70869 | 26.90504 | 26.45024 | 26.95917 | 39.325 | 39.0355
1142.021 | 4.801079 | 904.51 | 3.320117 |  | 27.71155 | 26.93555 | 26.47889 | 26.93479 | 39.3157 | 39.08473
1142.121 | 4.80047 | 909.1996 | 3.320087 |  | 27.7075 | 26.9142 | 26.42774 | 26.93015 | 39.26575 | 39.0936
1142.221 | 4.801605 | 907.1597 | 3.320147 |  | 27.70028 | 26.92674 | 26.48799 | 26.94942 | 39.24746 | 39.10328
1142.32 | 4.801188 | 907.1267 | 3.320107 |  | 27.67216 | 26.9122 | 26.46582 | 26.94438 | 39.20075 | 39.08418
1142.42 | 4.801814 | 902.7362 | 3.320158 |  | 27.70601 | 26.89277 | 26.43196 | 26.94631 | 39.24022 | 39.10723
1142.52 | 4.800915 | 902.5154 | 3.320156 |  | 27.71403 | 26.92545 | 26.45845 | 26.95101 | 39.19854 | 39.14261
1142.619 | 4.801814 | 910.3022 | 3.320134 |  | 27.72133 | 26.91354 | 26.48601 | 26.94896 | 39.22678 | 39.16832
1142.71875 | 4.801024 | 903.4806 | 3.320113 |  | 27.72413 | 26.918 | 26.44274 | 26.90547 | 39.19784 | 39.14377
1142.818 | 4.800606 | 909.7442 | 3.320103 |  | 27.73565 | 26.91371 | 26.48713 | 26.93081 | 39.20786 | 39.15578
1142.918 | 4.801287 | 905.7707 | 3.320102 |  | 27.74801 | 26.93725 | 26.50082 | 26.93125 | 39.23156 | 39.14231
1143.018 | 4.800452 | 907.4438 | 3.320156 |  | 27.72271 | 26.89667 | 26.48082 | 26.91232 | 39.24227 | 39.16468
1143.117 | 4.801432 | 903.9507 | 3.320114 |  | 27.75543 | 26.91056 | 26.47124 | 26.91242 | 39.21776 | 39.13351
1143.217 | 4.800343 | 907.8467 | 3.320137 |  | 27.72196 | 26.94433 | 26.50203 | 26.9208 | 39.2621 | 39.09768
1143.316 | 4.800243 | 908.0585 | 3.320102 |  | 27.71673 | 26.8963 | 26.50771 | 26.88704 | 39.25828 | 39.1278
1143.416 | 4.800297 | 909.7212 | 3.320173 |  | 27.72628 | 26.90224 | 26.4855 | 26.90905 | 39.29625 | 39.08824
1143.515625 | 4.800152 | 905.7195 | 3.320121 |  | 27.71763 | 26.90779 | 26.50787 | 26.90527 | 39.32103 | 39.08622
1143.615 | 4.800988 | 910.5624 | 3.320151 |  | 27.71874 | 26.94055 | 26.48906 | 26.89615 | 39.32872 | 39.06905
1143.715 | 4.801478 | 906.2845 | 3.320169 |  | 27.73038 | 26.93765 | 26.53378 | 26.91664 | 39.32345 | 39.04779
1143.814 | 4.80106 | 907.0296 | 3.320142 |  | 27.73829 | 26.90856 | 26.46928 | 26.91528 | 39.39402 | 39.00968
1143.914 | 4.800979 | 908.4131 | 3.320104 |  | 27.736 | 26.92426 | 26.51008 | 26.88231 | 39.35585 | 38.98346
1144.014 | 4.801197 | 906.6928 | 3.320193 |  | 27.72535 | 26.94126 | 26.50531 | 26.87526 | 39.39452 | 38.93727
1144.113 | 4.800915 | 910.2979 | 3.32018 |  | 27.73907 | 26.91254 | 26.50309 | 26.87682 | 39.41942 | 38.92501
1144.213 | 4.801142 | 906.7486 | 3.320129 |  | 27.75607 | 26.92419 | 26.50116 | 26.91723 | 39.40604 | 38.93169
1144.3125 | 4.801314 | 908.9517 | 3.320155 |  | 27.77564 | 26.92995 | 26.51461 | 26.91143 | 39.39503 | 38.91376
1144.412 | 4.801188 | 910.6455 | 3.320166 |  | 27.73314 | 26.92738 | 26.49796 | 26.90717 | 39.42447 | 38.91564
1144.512 | 4.801287 | 907.0501 | 3.320193 |  | 27.78969 | 26.92235 | 26.49795 | 26.89365 | 39.41 | 38.91241
1144.611 | 4.799871 | 905.2544 | 3.320184 |  | 27.76009 | 26.9384 | 26.50658 | 26.91641 | 39.42276 | 38.91403
1144.711 | 4.80087 | 906.1211 | 3.320163 |  | 27.73818 | 26.93894 | 26.49003 | 26.91625 | 39.41743 | 38.92455
1144.811 | 4.801333 | 901.2734 | 3.320143 |  | 27.77785 | 26.92482 | 26.49865 | 26.88152 | 39.40534 | 38.9289
1144.91 | 4.80126 | 907.9656 | 3.320158 |  | 27.75921 | 26.90672 | 26.53488 | 26.90734 | 39.39996 | 38.94365
1145.01 | 4.800761 | 906.9469 | 3.320144 |  | 27.73989 | 26.91059 | 26.52183 | 26.8916 | 39.44316 | 38.94521
1145.109375 | 4.800706 | 903.3566 | 3.320174 |  | 27.7583 | 26.91647 | 26.51015 | 26.88801 | 39.43271 | 38.96687
1145.209 | 4.800261 | 905.9359 | 3.32008 |  | 27.77072 | 26.93345 | 26.50522 | 26.86804 | 39.44529 | 38.95395
1145.309 | 4.800116 | 906.925 | 3.320137 |  | 27.75368 | 26.94594 | 26.52978 | 26.89259 | 39.45072 | 38.98317
1145.408 | 4.799979 | 902.8078 | 3.320145 |  | 27.76706 | 26.92389 | 26.53771 | 26.91514 | 39.44068 | 38.97561
1145.508 | 4.800578 | 901.2413 | 3.320131 |  | 27.75962 | 26.93065 | 26.48916 | 26.88268 | 39.49509 | 38.98447
1145.607 | 4.800179 | 905.0324 | 3.320135 |  | 27.75131 | 26.93063 | 26.52107 | 26.88516 | 39.47768 | 38.96986
1145.707 | 4.801251 | 903.7102 | 3.32016 |  | 27.76762 | 26.91803 | 26.53869 | 26.88728 | 39.48117 | 39.00306
1145.807 | 4.800942 | 903.9855 | 3.320172 |  | 27.74055 | 26.91828 | 26.50591 | 26.89573 | 39.483 | 38.98162
1145.90625 | 4.800488 | 904.389 | 3.320192 |  | 27.72301 | 26.94013 | 26.50624 | 26.87656 | 39.4663 | 39.04522
1146.006 | 4.801015 | 904.132 | 3.320148 |  | 27.76951 | 26.94662 | 26.51827 | 26.88786 | 39.47732 | 39.01023
1146.105 | 4.80097 | 907.172 | 3.320207 |  | 27.721 | 26.95178 | 26.54602 | 26.85902 | 39.47388 | 39.03143
1146.205 | 4.800733 | 908.4183 | 3.320192 |  | 27.72076 | 26.93499 | 26.51307 | 26.89484 | 39.4925 | 39.00125
1146.305 | 4.800116 | 907.8092 | 3.320155 |  | 27.73688 | 26.95265 | 26.52665 | 26.86427 | 39.49389 | 39.00259
1146.404 | 4.80057 | 905.5278 | 3.320172 |  | 27.73823 | 26.91298 | 26.47455 | 26.8587 | 39.46564 | 38.9901
1146.504 | 4.800915 | 905.9699 | 3.320148 |  | 27.72729 | 26.92927 | 26.53603 | 26.87893 | 39.50562 | 39.00702
1146.604 | 4.801324 | 903.1846 | 3.320117 |  | 27.72652 | 26.92044 | 26.52177 | 26.87844 | 39.4805 | 38.98763
1146.703125 | 4.800933 | 907.8061 | 3.320179 |  | 27.74557 | 26.9481 | 26.51594 | 26.85025 | 39.50819 | 39.0004
1146.803 | 4.80136 | 910.9291 | 3.320135 |  | 27.74888 | 26.9211 | 26.53009 | 26.89511 | 39.48903 | 38.99397
1146.902 | 4.801124 | 907.0105 | 3.320136 |  | 27.76658 | 26.93406 | 26.52408 | 26.87446 | 39.51672 | 39.00331
1147.002 | 4.800833 | 906.6657 | 3.320116 |  | 27.74707 | 26.95835 | 26.51917 | 26.8397 | 39.51093 | 39.00432
1147.102 | 4.800215 | 907.28 | 3.320124 |  | 27.7589 | 26.94067 | 26.4979 | 26.89069 | 39.50616 | 39.03156
1147.201 | 4.800661 | 903.8739 | 3.320152 |  | 27.74303 | 26.9291 | 26.51685 | 26.84611 | 39.53625 | 38.97691
1147.301 | 4.800715 | 907.615 | 3.320162 |  | 27.76841 | 26.96321 | 26.52858 | 26.84585 | 39.50456 | 38.98632
1147.4 | 4.799543 | 904.6549 | 3.320137 |  | 27.76419 | 26.95881 | 26.52139 | 26.85593 | 39.56147 | 38.95893
1147.5 | 4.799798 | 906.8879 | 3.320226 |  | 27.78971 | 26.94596 | 26.50854 | 26.88241 | 39.52592 | 38.94506
1147.6 | 4.800733 | 905.7907 | 3.320175 |  | 27.83232 | 26.93708 | 26.51548 | 26.90318 | 39.5285 | 38.96467
1147.699 | 4.800533 | 904.1439 | 3.320113 |  | 27.75435 | 26.95332 | 26.52055 | 26.89576 | 39.50925 | 38.93936
1147.799 | 4.799843 | 903.3045 | 3.320157 |  | 27.796 | 26.95586 | 26.49253 | 26.89539 | 39.5162 | 38.98034
1147.898 | 4.800479 | 906.9396 | 3.320157 |  | 27.78045 | 26.96531 | 26.49192 | 26.89968 | 39.50371 | 38.98151
1147.998 | 4.801378 | 901.1873 | 3.320233 |  | 27.8 | 26.9363 | 26.52789 | 26.8944 | 39.51386 | 38.96421
1148.098 | 4.799761 | 897.6877 | 3.320225 |  | 27.7852 | 26.94821 | 26.5004 | 26.89699 | 39.49423 | 38.95999
1148.197 | 4.800116 | 899.5281 | 3.320168 |  | 27.80306 | 26.92807 | 26.47998 | 26.89291 | 39.50232 | 38.99062
1148.296875 | 4.800688 | 898.9077 | 3.32019 |  | 27.83595 | 26.94283 | 26.50646 | 26.88326 | 39.49255 | 39.00163
1148.396 | 4.800524 | 903.8053 | 3.320183 |  | 27.82313 | 26.98764 | 26.54124 | 26.92486 | 39.49719 | 38.98174
1148.496 | 4.801169 | 904.5912 | 3.320193 |  | 27.80069 | 26.963 | 26.49907 | 26.87566 | 39.4922 | 38.9918
1148.596 | 4.800315 | 904.8283 | 3.320148 |  | 27.84203 | 26.95065 | 26.50847 | 26.90299 | 39.47668 | 38.98144
1148.695 | 4.800524 | 906.4019 | 3.320148 |  | 27.84788 | 26.95694 | 26.5136 | 26.90325 | 39.49757 | 38.99119
1148.795 | 4.799362 | 902.2055 | 3.320246 |  | 27.82063 | 26.96718 | 26.51172 | 26.89307 | 39.46717 | 38.99644
1148.895 | 4.800452 | 901.0674 | 3.32017 |  | 27.80263 | 26.95628 | 26.49788 | 26.90246 | 39.48163 | 38.96894
1148.994 | 4.800397 | 902.0149 | 3.320175 |  | 27.80752 | 26.94886 | 26.49614 | 26.88854 | 39.45745 | 38.99857
1149.09375 | 4.800788 | 901.9162 | 3.320199 |  | 27.78406 | 26.95711 | 26.48134 | 26.90925 | 39.431 | 39.0113
1149.193 | 4.800243 | 901.3197 | 3.320167 |  | 27.84012 | 26.957 | 26.51572 | 26.89152 | 39.45173 | 39.00875
1149.293 | 4.799934 | 899.7168 | 3.32016 |  | 27.82538 | 26.97265 | 26.49426 | 26.92953 | 39.46463 | 38.97448
1149.393 | 4.800061 | 902.3717 | 3.320194 |  | 27.84672 | 26.97072 | 26.51142 | 26.93041 | 39.4707 | 38.99643
1149.492 | 4.799816 | 899.5392 | 3.320119 |  | 27.85319 | 26.9542 | 26.53147 | 26.9437 | 39.44007 | 38.99831
1149.592 | 4.800661 | 897.4334 | 3.320111 |  | 27.839 | 26.96254 | 26.51548 | 26.94252 | 39.42522 | 39.08064
1149.691 | 4.800025 | 894.9724 | 3.32013 |  | 27.83584 | 26.95477 | 26.51727 | 26.91527 | 39.42894 | 39.02005
1149.791 | 4.800506 | 902.7002 | 3.320107 |  | 27.85975 | 26.97575 | 26.49776 | 26.91589 | 39.44389 | 38.9949
1149.890625 | 4.801133 | 900.2839 | 3.320123 |  | 27.84447 | 26.93932 | 26.54635 | 26.94519 | 39.42348 | 39.00964
1149.99 | 4.800307 | 903.1819 | 3.320155 |  | 27.84151 | 26.96381 | 26.5259 | 26.94579 | 39.41634 | 39.00425
1150.09 | 4.800343 | 896.4872 | 3.320129 |  | 27.85605 | 26.94131 | 26.52118 | 26.92373 | 39.43818 | 39.02605
1150.189 | 4.80067 | 900.4502 | 3.320138 |  | 27.82921 | 26.93955 | 26.50429 | 26.93821 | 39.42626 | 39.01904
1150.289 | 4.799934 | 896.8561 | 3.320162 |  | 27.85333 | 26.95574 | 26.49404 | 26.95703 | 39.39829 | 39.01984
1150.389 | 4.799871 | 897.284 | 3.320181 |  | 27.85168 | 26.96115 | 26.51731 | 26.93828 | 39.38478 | 39.02466
1150.488 | 4.799679 | 895.1057 | 3.32011 |  | 27.84755 | 26.94917 | 26.50372 | 26.95114 | 39.40731 | 39.03094
1150.588 | 4.799752 | 903.5521 | 3.320116 |  | 27.86956 | 26.94899 | 26.47371 | 26.93569 | 39.37833 | 39.07533
1150.6875 | 4.800343 | 897.034 | 3.320124 |  | 27.8411 | 26.94172 | 26.50801 | 26.93559 | 39.37887 | 39.04154
1150.787 | 4.799679 | 899.3811 | 3.320157 |  | 27.81063 | 26.97018 | 26.49773 | 26.95592 | 39.41367 | 39.06152
1150.887 | 4.799216 | 897.9988 | 3.320116 |  | 27.85551 | 26.94733 | 26.51649 | 26.93139 | 39.43501 | 39.11318
1150.986 | 4.799044 | 897.543 | 3.320125 |  | 27.82198 | 26.96964 | 26.51038 | 26.96894 | 39.40831 | 39.10827
1151.086 | 4.80037 | 900.3786 | 3.32014 |  | 27.85595 | 26.95488 | 26.50734 | 26.95209 | 39.42218 | 39.09675
1151.186 | 4.799834 | 898.9457 | 3.320135 |  | 27.88659 | 26.96214 | 26.47905 | 26.96375 | 39.42657 | 39.13077
1151.285 | 4.799952 | 892.2829 | 3.320114 |  | 27.84422 | 26.92633 | 26.49808 | 26.94041 | 39.4337 | 39.09726
1151.385 | 4.799707 | 896.1315 | 3.32014 |  | 27.83642 | 26.96256 | 26.51186 | 26.9709 | 39.43099 | 39.10236
1151.484375 | 4.799207 | 894.6917 | 3.320114 |  | 27.85516 | 26.95032 | 26.48401 | 26.9111 | 39.42955 | 39.11855
1151.584 | 4.799298 | 899.0391 | 3.320125 |  | 27.85625 | 26.96164 | 26.48583 | 26.94518 | 39.44307 | 39.12732
1151.684 | 4.800688 | 896.6346 | 3.320125 |  | 27.83854 | 26.97634 | 26.49352 | 26.91849 | 39.42226 | 39.13551
1151.783 | 4.799698 | 896.9882 | 3.320135 |  | 27.81634 | 26.96307 | 26.49569 | 26.93105 | 39.45058 | 39.11861
1151.883 | 4.799979 | 898.6828 | 3.320148 |  | 27.86264 | 26.96787 | 26.4737 | 26.92889 | 39.4594 | 39.13902
1151.982 | 4.79967 | 893.7148 | 3.320179 |  | 27.84429 | 26.94583 | 26.48296 | 26.94402 | 39.4629 | 39.09984
1152.082 | 4.800116 | 897.1764 | 3.320155 |  | 27.84124 | 26.95345 | 26.53696 | 26.93707 | 39.46114 | 39.10712
1152.182 | 4.799471 | 888.1593 | 3.320141 |  | 27.84958 | 26.94069 | 26.49665 | 26.93286 | 39.45961 | 39.12791
1152.28125 | 4.800406 | 897.0317 | 3.32015 |  | 27.8452 | 26.96204 | 26.50768 | 26.92433 | 39.47881 | 39.11263
1152.381 | 4.799389 | 894.6803 | 3.320095 |  | 27.87377 | 26.95721 | 26.47795 | 26.9686 | 39.47849 | 39.07976
1152.48 | 4.800015 | 891.1917 | 3.320163 |  | 27.84167 | 26.95724 | 26.52579 | 26.94545 | 39.43066 | 39.09704
1152.58 | 4.799689 | 889.4325 | 3.320156 |  | 27.82007 | 26.95063 | 26.48365 | 26.96884 | 39.47116 | 39.08717
1152.68 | 4.800261 | 895.2272 | 3.320113 |  | 27.82591 | 26.9567 | 26.48526 | 26.92004 | 39.48865 | 39.10815
1152.779 | 4.800134 | 896.6378 | 3.320155 |  | 27.83403 | 26.95822 | 26.47754 | 26.93188 | 39.45943 | 39.10709
1152.879 | 4.800097 | 892.9309 | 3.320135 |  | 27.83251 | 26.95576 | 26.53885 | 26.95537 | 39.48463 | 39.10456
1152.979 | 4.799743 | 890.1202 | 3.320153 |  | 27.81941 | 26.93478 | 26.49853 | 26.92545 | 39.4988 | 39.07171
1153.078125 | 4.798962 | 898.2574 | 3.320149 |  | 27.79716 | 26.96132 | 26.48052 | 26.92567 | 39.50027 | 39.04123
1153.178 | 4.799362 | 892.8562 | 3.320188 |  | 27.80125 | 26.924 | 26.50652 | 26.92735 | 39.49237 | 39.0713
1153.277 | 4.800225 | 895.6945 | 3.32013 |  | 27.77544 | 26.95045 | 26.48567 | 26.92724 | 39.4888 | 39.04151
1153.377 | 4.798699 | 899.2966 | 3.320141 |  | 27.78343 | 26.95737 | 26.50053 | 26.933 | 39.46058 | 39.01013
1153.477 | 4.799125 | 883.5533 | 3.320131 |  | 27.81228 | 26.94556 | 26.48437 | 26.93935 | 39.50528 | 39.01148
1153.576 | 4.799198 | 902.0786 | 3.320164 |  | 27.81343 | 26.93624 | 26.51266 | 26.92636 | 39.49934 | 38.99891
1153.676 | 4.798862 | 899.1371 | 3.32014 |  | 27.80516 | 26.93751 | 26.50723 | 26.91339 | 39.48438 | 38.99589
1153.775 | 4.799807 | 904.2198 | 3.320143 |  | 27.76385 | 26.96591 | 26.53053 | 26.9224 | 39.50076 | 38.98423
1153.875 | 4.799507 | 897.3695 | 3.320143 |  | 27.80893 | 26.93123 | 26.47892 | 26.92014 | 39.48137 | 39.02675
1153.975 | 4.800252 | 903.2284 | 3.320162 |  | 27.80692 | 26.9449 | 26.51926 | 26.93083 | 39.50198 | 39.0021
1154.074 | 4.798917 | 898.7593 | 3.320128 |  | 27.79253 | 26.92696 | 26.50099 | 26.93041 | 39.46299 | 39.02594
1154.174 | 4.799344 | 895.1238 | 3.320158 |  | 27.80099 | 26.95854 | 26.50233 | 26.91009 | 39.46908 | 39.02599
1154.273 | 4.800034 | 892.8924 | 3.320148 |  | 27.78025 | 26.95315 | 26.46389 | 26.92649 | 39.51622 | 39.05235
1154.373 | 4.799461 | 893.431 | 3.320087 |  | 27.82479 | 26.94312 | 26.53757 | 26.9323 | 39.48994 | 39.01648
1154.473 | 4.799235 | 895.8241 | 3.320125 |  | 27.76758 | 26.94072 | 26.52571 | 26.94906 | 39.49041 | 39.03495
1154.572 | 4.799134 | 894.1342 | 3.320143 |  | 27.79821 | 26.93176 | 26.49035 | 26.89383 | 39.48542 | 39.03771
1154.671875 | 4.799816 | 894.411 | 3.320144 |  | 27.7961 | 26.93435 | 26.49157 | 26.93857 | 39.5124 | 39.06874
1154.771 | 4.799425 | 893.3716 | 3.32015 |  | 27.80321 | 26.97492 | 26.51993 | 26.92261 | 39.52758 | 39.08849
1154.871 | 4.799434 | 890.8454 | 3.320134 |  | 27.79171 | 26.96833 | 26.50403 | 26.93378 | 39.51627 | 39.08495
1154.971 | 4.799243 | 891.6986 | 3.320136 |  | 27.78616 | 26.95026 | 26.49862 | 26.90148 | 39.53958 | 39.11152
1155.07 | 4.799262 | 891.7263 | 3.320132 |  | 27.79499 | 26.94754 | 26.50158 | 26.91911 | 39.54565 | 39.08127
1155.17 | 4.799044 | 895.2142 | 3.32011 |  | 27.76621 | 26.93541 | 26.50951 | 26.9151 | 39.53575 | 39.11399
1155.27 | 4.799098 | 889.7428 | 3.320161 |  | 27.79353 | 26.95508 | 26.54686 | 26.94478 | 39.56167 | 39.15479
1155.369 | 4.799498 | 891.2926 | 3.320135 |  | 27.77345 | 26.95164 | 26.50377 | 26.92634 | 39.5516 | 39.13958
1155.46875 | 4.798808 | 891.1612 | 3.320142 |  | 27.79705 | 26.92749 | 26.513 | 26.91666 | 39.55558 | 39.09999
1155.568 | 4.799116 | 892.7546 | 3.320117 |  | 27.77997 | 26.94916 | 26.51719 | 26.95572 | 39.57946 | 39.13071
1155.668 | 4.799044 | 895.2865 | 3.320116 |  | 27.79395 | 26.95497 | 26.51572 | 26.94591 | 39.54602 | 39.13181
1155.768 | 4.799761 | 893.9693 | 3.320144 |  | 27.81553 | 26.93789 | 26.52132 | 26.9103 | 39.5599 | 39.13953
1155.867 | 4.799134 | 895.3623 | 3.320116 |  | 27.81824 | 26.92901 | 26.53321 | 26.92828 | 39.56544 | 39.13649
1155.967 | 4.800089 | 891.4335 | 3.320077 |  | 27.81004 | 26.94921 | 26.54628 | 26.93667 | 39.56063 | 39.10352
1156.066 | 4.799625 | 897.8989 | 3.320127 |  | 27.81553 | 26.94457 | 26.50288 | 26.92968 | 39.56211 | 39.09953
1156.166 | 4.799153 | 890.5223 | 3.320148 |  | 27.80128 | 26.95568 | 26.51275 | 26.91253 | 39.55507 | 39.0946
1156.265625 | 4.798626 | 895.3315 | 3.320073 |  | 27.82665 | 26.94072 | 26.51613 | 26.90986 | 39.56368 | 39.07873
1156.365 | 4.798835 | 894.2365 | 3.320112 |  | 27.80593 | 26.94255 | 26.52358 | 26.92843 | 39.55767 | 39.12397
1156.465 | 4.799407 | 894.5899 | 3.320108 |  | 27.8061 | 26.94164 | 26.52026 | 26.92972 | 39.5568 | 39.09553
1156.564 | 4.798426 | 893.1521 | 3.320128 |  | 27.84651 | 26.9655 | 26.4853 | 26.94194 | 39.56874 | 39.12076
1156.664 | 4.799144 | 895.4469 | 3.320135 |  | 27.84301 | 26.96614 | 26.52399 | 26.944 | 39.58172 | 39.12057
1156.764 | 4.799516 | 888.6093 | 3.320089 |  | 27.82042 | 26.95928 | 26.52168 | 26.93999 | 39.5708 | 39.08789
1156.863 | 4.798907 | 887.9649 | 3.320093 |  | 27.83464 | 26.95898 | 26.54337 | 26.9362 | 39.58374 | 39.08296
1156.963 | 4.799652 | 890.6255 | 3.320141 |  | 27.81504 | 26.94407 | 26.5162 | 26.9618 | 39.56973 | 39.1145
1157.0625 | 4.799389 | 891.7542 | 3.320135 |  | 27.86601 | 26.95572 | 26.5317 | 26.94328 | 39.53785 | 39.09579
1157.162 | 4.80057 | 892.9168 | 3.32011 |  | 27.85793 | 26.97541 | 26.50605 | 26.94702 | 39.56435 | 39.10543
1157.262 | 4.798753 | 894.6744 | 3.320109 |  | 27.82556 | 26.93598 | 26.54292 | 26.95146 | 39.57413 | 39.08186
1157.361 | 4.799298 | 888.705 | 3.320117 |  | 27.83749 | 26.95185 | 26.5249 | 26.94945 | 39.56449 | 39.10592
1157.461 | 4.798589 | 889.7239 | 3.320129 |  | 27.84971 | 26.95225 | 26.53434 | 26.93463 | 39.56805 | 39.11717
1157.561 | 4.799489 | 888.4746 | 3.320146 |  | 27.83082 | 26.97154 | 26.50983 | 26.93344 | 39.58213 | 39.11607
1157.66 | 4.799398 | 893.1918 | 3.320139 |  | 27.81699 | 26.95032 | 26.54513 | 26.93056 | 39.5741 | 39.13213
1157.76 | 4.798245 | 893.9013 | 3.320148 |  | 27.85011 | 26.95425 | 26.54143 | 26.95131 | 39.58643 | 39.12918
1157.859375 | 4.799389 | 887.4812 | 3.320113 |  | 27.84758 | 26.96614 | 26.52756 | 26.9352 | 39.5771 | 39.17408
1157.959 | 4.799298 | 888.8761 | 3.320113 |  | 27.81025 | 26.95426 | 26.52015 | 26.92679 | 39.57188 | 39.17722
1158.059 | 4.800361 | 890.5971 | 3.32013 |  | 27.86925 | 26.96316 | 26.53489 | 26.95083 | 39.55818 | 39.15272
1158.158 | 4.798689 | 887.1701 | 3.320144 |  | 27.84865 | 26.94962 | 26.54955 | 26.93223 | 39.55813 | 39.17516
1158.258 | 4.79928 | 889.9978 | 3.320141 |  | 27.86626 | 26.96842 | 26.5542 | 26.94032 | 39.57521 | 39.18943
1158.357 | 4.799025 | 890.1279 | 3.32014 |  | 27.89499 | 26.98289 | 26.54918 | 26.94594 | 39.56009 | 39.17064
1158.457 | 4.799134 | 886.9081 | 3.320173 |  | 27.88123 | 26.98775 | 26.56614 | 26.92047 | 39.58799 | 39.18208
1158.557 | 4.798644 | 889.4138 | 3.320142 |  | 27.89242 | 26.94687 | 26.561 | 26.92934 | 39.56507 | 39.17899
1158.65625 | 4.799089 | 888.6441 | 3.320133 |  | 27.84837 | 26.96683 | 26.53385 | 26.946 | 39.57322 | 39.17964
1158.756 | 4.799689 | 890.0509 | 3.320128 |  | 27.87496 | 27.0117 | 26.54446 | 26.9339 | 39.56701 | 39.13399
1158.855 | 4.799543 | 889.6892 | 3.320173 |  | 27.88536 | 26.98775 | 26.56378 | 26.93764 | 39.58977 | 39.14898
1158.955 | 4.799216 | 895.8704 | 3.320157 |  | 27.87481 | 26.96433 | 26.57052 | 26.92104 | 39.59161 | 39.14314
1159.055 | 4.79958 | 891.3683 | 3.320145 |  | 27.8831 | 26.96737 | 26.53147 | 26.93352 | 39.5754 | 39.18145
1159.154 | 4.800025 | 893.6527 | 3.320153 |  | 27.88044 | 26.98654 | 26.57721 | 26.92367 | 39.5738 | 39.1255
1159.254 | 4.799371 | 889.214 | 3.320152 |  | 27.86803 | 26.96141 | 26.54823 | 26.95838 | 39.57727 | 39.14586
1159.354 | 4.799834 | 893.3276 | 3.320097 |  | 27.87734 | 26.9931 | 26.56262 | 26.94183 | 39.55058 | 39.14169
1159.453125 | 4.799307 | 894.5728 | 3.32016 |  | 27.89837 | 26.99628 | 26.54446 | 26.95362 | 39.58626 | 39.13191
1159.553 | 4.798608 | 891.8634 | 3.32019 |  | 27.91624 | 26.99248 | 26.56625 | 26.93976 | 39.58706 | 39.14609
1159.652 | 4.799307 | 891.7789 | 3.320175 |  | 27.88377 | 26.99185 | 26.555 | 26.94972 | 39.58668 | 39.14893
1159.752 | 4.798799 | 893.5965 | 3.320145 |  | 27.90824 | 26.95694 | 26.57515 | 26.94053 | 39.57177 | 39.13667
1159.852 | 4.798989 | 893.0286 | 3.320157 |  | 27.89893 | 26.99627 | 26.54456 | 26.91681 | 39.56726 | 39.11327
1159.951 | 4.799925 | 895.9606 | 3.32009 |  | 27.8925 | 26.99422 | 26.59657 | 26.94359 | 39.60499 | 39.13228
1160.051 | 4.799362 | 893.7594 | 3.320141 |  | 27.87848 | 26.9808 | 26.5631 | 26.9425 | 39.60165 | 39.121
1160.15 | 4.798617 | 891.9669 | 3.320176 |  | 27.90622 | 26.98975 | 26.56411 | 26.93889 | 39.57946 | 39.11346
1160.25 | 4.800007 | 890.9743 | 3.320202 |  | 27.90944 | 26.98604 | 26.55287 | 26.93382 | 39.60384 | 39.1624
1160.35 | 4.799952 | 894.6564 | 3.320167 |  | 27.89017 | 26.97854 | 26.5745 | 26.92846 | 39.5976 | 39.11769
1160.449 | 4.799298 | 892.5793 | 3.320183 |  | 27.88655 | 26.97211 | 26.5627 | 26.95331 | 39.60935 | 39.10887
1160.549 | 4.799398 | 888.3898 | 3.320137 |  | 27.89921 | 26.98363 | 26.57105 | 26.9327 | 39.58654 | 39.09343
1160.648 | 4.798381 | 892.5591 | 3.320144 |  | 27.91193 | 27.00251 | 26.55016 | 26.92266 | 39.59843 | 39.10376
1160.748 | 4.799698 | 891.8415 | 3.320123 |  | 27.8974 | 26.99138 | 26.5637 | 26.95089 | 39.5641 | 39.13282
1160.848 | 4.799007 | 891.8885 | 3.320155 |  | 27.895 | 26.99966 | 26.56078 | 26.94153 | 39.58788 | 39.09237
1160.947 | 4.798699 | 885.7842 | 3.32012 |  | 27.89764 | 26.97619 | 26.55939 | 26.91839 | 39.56538 | 39.10801
1161.046875 | 4.798944 | 894.7927 | 3.320187 |  | 27.92826 | 26.98307 | 26.55137 | 26.92369 | 39.6018 | 39.09526
1161.146 | 4.798853 | 886.761 | 3.320173 |  | 27.88622 | 26.99685 | 26.57121 | 26.93261 | 39.58572 | 39.12029
1161.246 | 4.798935 | 892.5935 | 3.320141 |  | 27.89109 | 26.96901 | 26.55847 | 26.93435 | 39.56823 | 39.1539
1161.346 | 4.799134 | 894.6325 | 3.320088 |  | 27.91205 | 26.98899 | 26.57965 | 26.90447 | 39.59355 | 39.10307
1161.445 | 4.798308 | 885.9737 | 3.320136 |  | 27.90823 | 26.99988 | 26.57287 | 26.93223 | 39.5782 | 39.18366
1161.545 | 4.798226 | 886.6147 | 3.320144 |  | 27.87968 | 26.96222 | 26.56459 | 26.92567 | 39.58408 | 39.15337
1161.645 | 4.79819 | 888.962 | 3.320158 |  | 27.8848 | 26.98815 | 26.5474 | 26.9264 | 39.59809 | 39.13881
1161.744 | 4.797745 | 888.437 | 3.320149 |  | 27.88524 | 26.99519 | 26.54542 | 26.9158 | 39.58766 | 39.13801
1161.84375 | 4.797945 | 891.7151 | 3.320115 |  | 27.90741 | 26.98609 | 26.54912 | 26.90847 | 39.58374 | 39.14516
1161.943 | 4.798762 | 889.8351 | 3.320149 |  | 27.86436 | 26.98623 | 26.57422 | 26.93242 | 39.58541 | 39.11419
1162.043 | 4.798126 | 889.1285 | 3.320168 |  | 27.89397 | 26.99793 | 26.53119 | 26.90609 | 39.58012 | 39.10847
1162.143 | 4.798671 | 886.2941 | 3.320133 |  | 27.87696 | 27.00331 | 26.55235 | 26.92526 | 39.5882 | 39.11411
1162.242 | 4.798953 | 892.7898 | 3.320189 |  | 27.88093 | 26.9796 | 26.55198 | 26.93102 | 39.60132 | 39.0915
1162.342 | 4.798426 | 891.5813 | 3.320197 |  | 27.88247 | 26.99711 | 26.55734 | 26.92845 | 39.57808 | 39.09291
1162.441 | 4.798653 | 892.4477 | 3.320122 |  | 27.88109 | 27.01148 | 26.56308 | 26.92436 | 39.58514 | 39.04838
1162.541 | 4.79908 | 891.4872 | 3.320185 |  | 27.85523 | 27.0257 | 26.53775 | 26.92367 | 39.58168 | 39.04146
1162.640625 | 4.799098 | 888.3707 | 3.320191 |  | 27.91639 | 26.97815 | 26.54703 | 26.91206 | 39.57566 | 39.0163
1162.74 | 4.797935 | 884.7242 | 3.320155 |  | 27.90169 | 27.00939 | 26.56636 | 26.92021 | 39.57718 | 39.0573
1162.84 | 4.79868 | 888.7751 | 3.320162 |  | 27.87446 | 27.01072 | 26.57726 | 26.9254 | 39.58911 | 39.06305
1162.939 | 4.799425 | 894.5673 | 3.320143 |  | 27.8874 | 27.00484 | 26.52456 | 26.93083 | 39.58527 | 39.04248
1163.039 | 4.798553 | 887.0658 | 3.320171 |  | 27.88798 | 26.99724 | 26.56719 | 26.91901 | 39.57285 | 39.03532
1163.139 | 4.798236 | 885.2859 | 3.320163 |  | 27.88002 | 27.0376 | 26.5654 | 26.92878 | 39.55904 | 39.00108
1163.238 | 4.798044 | 889.8864 | 3.320179 |  | 27.8934 | 27.0062 | 26.55353 | 26.91678 | 39.55761 | 39.03764
1163.338 | 4.798217 | 888.923 | 3.320164 |  | 27.84398 | 26.9826 | 26.52222 | 26.90793 | 39.51748 | 38.99003
1163.4375 | 4.798925 | 887.3666 | 3.320125 |  | 27.86832 | 26.96482 | 26.55474 | 26.91319 | 39.51892 | 38.98949
1163.537 | 4.798117 | 883.5715 | 3.320134 |  | 27.88571 | 26.97315 | 26.52634 | 26.90847 | 39.51797 | 39.01295
1163.637 | 4.798562 | 884.1056 | 3.320159 |  | 27.86835 | 26.95151 | 26.5176 | 26.91705 | 39.52909 | 39.03957
1163.736 | 4.798626 | 882.4026 | 3.320166 |  | 27.87962 | 26.98068 | 26.51941 | 26.92078 | 39.52584 | 38.99017
1163.836 | 4.798599 | 885.7876 | 3.320138 |  | 27.87668 | 26.97287 | 26.51465 | 26.92901 | 39.51072 | 39.07724
1163.936 | 4.798508 | 882.4978 | 3.320155 |  | 27.8745 | 26.99141 | 26.51702 | 26.92235 | 39.51722 | 39.07783
1164.035 | 4.798944 | 886.2351 | 3.320158 |  | 27.86146 | 26.98622 | 26.55196 | 26.90718 | 39.53348 | 39.04202
1164.135 | 4.798971 | 884.8306 | 3.32014 |  | 27.85456 | 26.95808 | 26.54241 | 26.92549 | 39.52843 | 39.09838
1164.234375 | 4.7979 | 884.1801 | 3.320183 |  | 27.85003 | 26.98368 | 26.54149 | 26.92478 | 39.50739 | 39.10089
1164.334 | 4.798871 | 888.4343 | 3.320145 |  | 27.84319 | 27.00172 | 26.53983 | 26.93299 | 39.55524 | 39.10319
1164.434 | 4.798399 | 884.935 | 3.320148 |  | 27.84814 | 26.99945 | 26.50299 | 26.92843 | 39.52764 | 39.12308
1164.533 | 4.798236 | 885.1582 | 3.320166 |  | 27.88533 | 26.97594 | 26.54753 | 26.95872 | 39.52994 | 39.12349
1164.633 | 4.798562 | 884.2961 | 3.320153 |  | 27.84547 | 26.98881 | 26.53361 | 26.9364 | 39.54473 | 39.14064
1164.732 | 4.79849 | 885.2759 | 3.320141 |  | 27.85288 | 26.99349 | 26.52655 | 26.92786 | 39.50238 | 39.14986
1164.832 | 4.798462 | 882.8725 | 3.320141 |  | 27.87986 | 26.96425 | 26.53101 | 26.96115 | 39.53482 | 39.16053
1164.932 | 4.798898 | 884.5226 | 3.32014 |  | 27.84156 | 26.97264 | 26.52806 | 26.91476 | 39.51608 | 39.20309
1165.03125 | 4.798353 | 882.6391 | 3.320165 |  | 27.87176 | 26.99873 | 26.51394 | 26.95533 | 39.54871 | 39.15352
1165.131 | 4.799643 | 879.4497 | 3.320171 |  | 27.86736 | 26.96879 | 26.54435 | 26.93993 | 39.52243 | 39.1839
1165.23 | 4.798435 | 886.5212 | 3.320159 |  | 27.85118 | 26.98103 | 26.55367 | 26.92552 | 39.50316 | 39.19995
1165.33 | 4.798171 | 885.7682 | 3.320195 |  | 27.85038 | 26.99068 | 26.54766 | 26.92871 | 39.49819 | 39.20976
1165.43 | 4.798362 | 883.4731 | 3.320175 |  | 27.82692 | 26.97797 | 26.52565 | 26.94601 | 39.46428 | 39.23943
1165.529 | 4.798344 | 883.3753 | 3.320186 |  | 27.84445 | 26.98924 | 26.54362 | 26.9349 | 39.40967 | 39.23603
1165.629 | 4.799825 | 883.7011 | 3.320155 |  | 27.863 | 26.97803 | 26.50476 | 26.95901 | 39.40404 | 39.23666
1165.729 | 4.798617 | 884.2031 | 3.320157 |  | 27.87751 | 26.98097 | 26.53455 | 26.92788 | 39.34961 | 39.24168
1165.828125 | 4.798707 | 884.4998 | 3.320173 |  | 27.85078 | 27.00899 | 26.53559 | 26.96898 | 39.32136 | 39.26611
1165.928 | 4.798108 | 884.0102 | 3.320187 |  | 27.85756 | 26.9881 | 26.56513 | 26.97353 | 39.32896 | 39.25697
1166.027 | 4.798072 | 886.8888 | 3.320157 |  | 27.84788 | 26.988 | 26.52572 | 26.93199 | 39.28727 | 39.26691
1166.127 | 4.798399 | 878.3833 | 3.320154 |  | 27.8442 | 27.01833 | 26.54367 | 26.93508 | 39.25138 | 39.25021
1166.227 | 4.799325 | 886.1337 | 3.320177 |  | 27.84131 | 27.00124 | 26.53715 | 26.96211 | 39.24476 | 39.22446
1166.326 | 4.79809 | 881.1784 | 3.320179 |  | 27.85149 | 26.99227 | 26.56376 | 26.94973 | 39.25336 | 39.29128
1166.426 | 4.798508 | 885.3307 | 3.320209 |  | 27.87414 | 26.98168 | 26.5356 | 26.93904 | 39.23075 | 39.23466
1166.525 | 4.798917 | 876.0272 | 3.320184 |  | 27.81909 | 26.97124 | 26.53258 | 26.9336 | 39.21573 | 39.26344
1166.625 | 4.798517 | 882.1757 | 3.320215 |  | 27.81702 | 27.00594 | 26.53901 | 26.93063 | 39.2375 | 39.24799
1166.725 | 4.798335 | 882.1791 | 3.320186 |  | 27.84214 | 26.97724 | 26.54906 | 26.96867 | 39.23123 | 39.24764
1166.824 | 4.798308 | 877.6684 | 3.320163 |  | 27.84407 | 26.9913 | 26.54212 | 26.95294 | 39.24662 | 39.23238
1166.924 | 4.79868 | 881.4414 | 3.320171 |  | 27.8122 | 26.98705 | 26.53623 | 26.94918 | 39.25472 | 39.21874
1167.023 | 4.798435 | 881.0225 | 3.320156 |  | 27.82747 | 26.96872 | 26.53644 | 26.95329 | 39.24072 | 39.23757
1167.123 | 4.799007 | 879.1865 | 3.32018 |  | 27.84726 | 27.00577 | 26.52874 | 26.93915 | 39.25042 | 39.20791
1167.223 | 4.798998 | 883.5369 | 3.320133 |  | 27.84026 | 26.99541 | 26.55247 | 26.94745 | 39.2438 | 39.21537
1167.322 | 4.798662 | 883.3045 | 3.320163 |  | 27.82466 | 26.98744 | 26.53407 | 26.91813 | 39.23626 | 39.24798
1167.421875 | 4.79898 | 881.3048 | 3.320147 |  | 27.83886 | 26.97375 | 26.53806 | 26.97716 | 39.24727 | 39.21214
1167.521 | 4.799007 | 874.9866 | 3.320161 |  | 27.81889 | 26.98224 | 26.53012 | 26.9609 | 39.23893 | 39.26958
1167.621 | 4.797954 | 878.2018 | 3.320188 |  | 27.83567 | 27.00952 | 26.53469 | 26.93996 | 39.22356 | 39.24602
1167.721 | 4.798453 | 879.5178 | 3.320206 |  | 27.85716 | 26.98355 | 26.52975 | 26.94655 | 39.21269 | 39.22062
1167.82 | 4.798171 | 880.4728 | 3.320182 |  | 27.8296 | 26.97773 | 26.5362 | 26.95375 | 39.21017 | 39.22396
1167.92 | 4.798317 | 881.7613 | 3.320176 |  | 27.81379 | 27.00052 | 26.54672 | 26.95306 | 39.19525 | 39.25279
1168.02 | 4.798426 | 886.2834 | 3.320217 |  | 27.82763 | 27.0209 | 26.52145 | 26.96671 | 39.19894 | 39.20243
1168.119 | 4.799007 | 885.2396 | 3.320246 |  | 27.84891 | 27.01045 | 26.53443 | 26.94643 | 39.24265 | 39.21265
1168.21875 | 4.798699 | 886.7304 | 3.320155 |  | 27.80376 | 26.97988 | 26.54282 | 26.98682 | 39.24981 | 39.20937
1168.318 | 4.798017 | 881.4213 | 3.320189 |  | 27.81721 | 27.00675 | 26.54769 | 26.957 | 39.22866 | 39.18149
1168.418 | 4.79819 | 885.6639 | 3.320209 |  | 27.78758 | 27.0007 | 26.5468 | 26.97282 | 39.24708 | 39.2175
1168.518 | 4.79769 | 892.5579 | 3.320199 |  | 27.80145 | 26.98812 | 26.55127 | 26.9565 | 39.26388 | 39.23028
1168.617 | 4.798199 | 890.5025 | 3.320192 |  | 27.81177 | 27.01807 | 26.57876 | 26.96932 | 39.28044 | 39.24215
1168.717 | 4.798126 | 883.6989 | 3.32021 |  | 27.83681 | 26.97238 | 26.54869 | 26.9561 | 39.25237 | 39.18331
1168.816 | 4.797427 | 887.3008 | 3.320208 |  | 27.79827 | 26.97597 | 26.55359 | 26.98558 | 39.26377 | 39.21962
1168.916 | 4.798236 | 889.6039 | 3.320179 |  | 27.81295 | 26.98195 | 26.56748 | 26.96723 | 39.30058 | 39.20802
1169.015625 | 4.797463 | 885.7429 | 3.320227 |  | 27.81813 | 26.98665 | 26.58373 | 26.93743 | 39.3097 | 39.18606
1169.115 | 4.798544 | 888.1004 | 3.320199 |  | 27.82111 | 27.0047 | 26.57167 | 26.94992 | 39.29832 | 39.18732
1169.215 | 4.797445 | 886.1863 | 3.320167 |  | 27.80087 | 27.00812 | 26.56414 | 26.94386 | 39.31053 | 39.18419
1169.314 | 4.797863 | 883.872 | 3.320172 |  | 27.79771 | 26.99458 | 26.57495 | 26.96691 | 39.31784 | 39.15097
1169.414 | 4.797963 | 887.1057 | 3.320163 |  | 27.81357 | 26.99853 | 26.5766 | 26.92967 | 39.30904 | 39.14854
1169.514 | 4.798444 | 889.0082 | 3.320181 |  | 27.76379 | 26.98881 | 26.58489 | 26.94845 | 39.31974 | 39.15069
1169.613 | 4.798371 | 890.5503 | 3.320165 |  | 27.78694 | 26.99647 | 26.57745 | 26.95823 | 39.36186 | 39.14136
1169.713 | 4.798471 | 889.0121 | 3.320179 |  | 27.82322 | 26.97407 | 26.57577 | 26.922 | 39.34564 | 39.15055
1169.8125 | 4.798371 | 889.4707 | 3.320101 |  | 27.82006 | 27.00176 | 26.59792 | 26.92573 | 39.34724 | 39.15232
1169.912 | 4.798081 | 888.6416 | 3.320217 |  | 27.82547 | 26.97499 | 26.58463 | 26.93973 | 39.35168 | 39.15457
1170.012 | 4.798217 | 890.3279 | 3.320173 |  | 27.81905 | 26.98141 | 26.55038 | 26.93913 | 39.36545 | 39.17572
1170.111 | 4.798389 | 886.2644 | 3.320148 |  | 27.80544 | 27.00567 | 26.59094 | 26.9326 | 39.35765 | 39.19225
1170.211 | 4.798208 | 889.4988 | 3.320152 |  | 27.84648 | 27.01332 | 26.56987 | 26.95697 | 39.35351 | 39.18294
1170.311 | 4.798008 | 888.6532 | 3.320206 |  | 27.81702 | 27.00678 | 26.58474 | 26.96276 | 39.345 | 39.20481
1170.41 | 4.798326 | 886.1214 | 3.320192 |  | 27.82369 | 27.01044 | 26.58342 | 26.93384 | 39.36551 | 39.19737
1170.51 | 4.798054 | 886.995 | 3.320177 |  | 27.81856 | 27.00311 | 26.60165 | 26.93395 | 39.3731 | 39.2279
1170.609375 | 4.79858 | 884.2876 | 3.32019 |  | 27.82549 | 27.00277 | 26.57932 | 26.9363 | 39.36405 | 39.24695
1170.709 | 4.798544 | 887.8633 | 3.320219 |  | 27.86264 | 27.00611 | 26.58574 | 26.93164 | 39.35666 | 39.2639
1170.809 | 4.799189 | 887.9553 | 3.32017 |  | 27.86338 | 27.00611 | 26.57873 | 26.94191 | 39.34127 | 39.26836
1170.908 | 4.798272 | 882.6917 | 3.320164 |  | 27.85913 | 27.00819 | 26.58717 | 26.95708 | 39.28442 | 39.26756
1171.008 | 4.798944 | 881.8713 | 3.320126 |  | 27.85928 | 27.00136 | 26.59172 | 26.91726 | 39.27475 | 39.2817
1171.107 | 4.798589 | 888.2148 | 3.319856 |  | 27.8548 | 26.98895 | 26.58302 | 26.97109 | 39.31906 | 39.26179
1171.207 | 4.798335 | 886.5855 | 3.319615 |  | 27.83458 | 27.01811 | 26.59676 | 26.98136 | 39.294 | 39.30108
1171.307 | 4.798562 | 884.7055 | 3.319621 |  | 27.88196 | 27.01933 | 26.57414 | 26.96849 | 39.28254 | 39.28876
1171.40625 | 4.798335 | 879.8667 | 3.319635 |  | 27.8658 | 27.0065 | 26.58351 | 26.96873 | 39.2713 | 39.2826
1171.506 | 4.798245 | 881.2613 | 3.319595 |  | 27.82898 | 26.99548 | 26.60497 | 26.97357 | 39.30223 | 39.33409
1171.605 | 4.798326 | 891.7618 | 3.319684 |  | 27.84511 | 26.99529 | 26.5928 | 26.97884 | 39.24094 | 39.3178
1171.705 | 4.799489 | 884.8384 | 3.319716 |  | 27.82248 | 27.00117 | 26.60913 | 26.96067 | 39.23875 | 39.27893
1171.805 | 4.799125 | 890.3642 | 3.319794 |  | 27.85985 | 27.00282 | 26.56031 | 26.95782 | 39.27073 | 39.3419
1171.904 | 4.798435 | 887.174 | 3.319808 |  | 27.81888 | 27.00022 | 26.6136 | 26.98772 | 39.24379 | 39.35579
1172.004 | 4.798553 | 891.1134 | 3.319736 |  | 27.82523 | 27.02345 | 26.57265 | 26.99394 | 39.29638 | 39.31934
1172.104 | 4.798744 | 890.3662 | 3.319725 |  | 27.86476 | 27.01267 | 26.59538 | 26.96526 | 39.27291 | 39.35122
1172.203125 | 4.79938 | 889.3741 | 3.31978 |  | 27.84255 | 26.99623 | 26.59399 | 26.97019 | 39.27385 | 39.35782
1172.303 | 4.798544 | 889.1523 | 3.319972 |  | 27.80707 | 26.9892 | 26.62187 | 27.0045 | 39.26546 | 39.34678
1172.402 | 4.798799 | 888.6446 | 3.319949 |  | 27.84088 | 27.01269 | 26.5785 | 27.01118 | 39.28679 | 39.39697
1172.502 | 4.798236 | 883.3006 | 3.319955 |  | 27.84065 | 27.03012 | 26.60171 | 26.98723 | 39.30174 | 39.33897
1172.602 | 4.799235 | 893.2866 | 3.319989 |  | 27.86522 | 27.01606 | 26.59329 | 26.98816 | 39.31392 | 39.37455
1172.701 | 4.799235 | 898.0589 | 3.319996 |  | 27.80387 | 27.04114 | 26.58241 | 27.00069 | 39.28608 | 39.38364
1172.801 | 4.799507 | 892.9482 | 3.320034 |  | 27.82775 | 27.01042 | 26.59066 | 27.00896 | 39.30645 | 39.37317
1172.9 | 4.798353 | 887.3215 | 3.320026 |  | 27.85881 | 27.01698 | 26.6035 | 26.99588 | 39.30635 | 39.39244
1173 | 4.799452 | 889.8771 | 3.320065 |  | 27.83389 | 27.00377 | 26.59083 | 26.99927 | 39.2634 | 39.3743
1173.1 | 4.79918 | 889.8415 | 3.320035 |  | 27.852 | 27.03377 | 26.59674 | 26.99901 | 39.27704 | 39.42385
1173.199 | 4.798589 | 884.5478 | 3.320018 |  | 27.87357 | 27.00488 | 26.59855 | 26.99474 | 39.2486 | 39.40513
1173.299 | 4.798226 | 885.9731 | 3.32002 |  | 27.86506 | 27.00286 | 26.59663 | 27.00546 | 39.25468 | 39.38881
1173.398 | 4.798817 | 890.8151 | 3.320004 |  | 27.85942 | 27.00842 | 26.57641 | 26.99867 | 39.26255 | 39.41103
1173.498 | 4.798862 | 888.0198 | 3.319985 |  | 27.86071 | 27.0266 | 26.59095 | 27.00835 | 39.2621 | 39.38924
1173.598 | 4.798199 | 884.687 | 3.319988 |  | 27.87462 | 27.03885 | 26.57112 | 27.01011 | 39.25779 | 39.40972
1173.697 | 4.798553 | 885.7577 | 3.320016 |  | 27.87087 | 27.03263 | 26.57286 | 27.01026 | 39.26172 | 39.4246
1173.796875 | 4.798935 | 887.3308 | 3.320019 |  | 27.86468 | 27.04545 | 26.59221 | 27.01604 | 39.25831 | 39.42185
1173.896 | 4.798853 | 889.9103 | 3.319999 |  | 27.88216 | 27.01187 | 26.55631 | 27.00361 | 39.27959 | 39.40771
1173.996 | 4.798671 | 881.7049 | 3.32003 |  | 27.88983 | 27.04502 | 26.57343 | 26.9866 | 39.28848 | 39.427
1174.096 | 4.798935 | 892.9464 | 3.320037 |  | 27.91349 | 27.01872 | 26.59526 | 26.98513 | 39.28107 | 39.40702
1174.195 | 4.799816 | 885.3734 | 3.320072 |  | 27.88148 | 27.02324 | 26.58192 | 27.01057 | 39.28174 | 39.40126
1174.295 | 4.798726 | 885.0072 | 3.320015 |  | 27.90791 | 27.03771 | 26.57146 | 27.00174 | 39.26522 | 39.417
1174.395 | 4.798471 | 885.2514 | 3.320067 |  | 27.88957 | 27.0208 | 26.55026 | 26.99596 | 39.25493 | 39.39417
1174.494 | 4.798817 | 885.6636 | 3.320039 |  | 27.8942 | 27.03681 | 26.56329 | 27.00929 | 39.26899 | 39.42329
1174.59375 | 4.798272 | 884.5278 | 3.320042 |  | 27.90124 | 27.04099 | 26.58728 | 26.98882 | 39.24951 | 39.43764
1174.693 | 4.799362 | 882.5056 | 3.320043 |  | 27.88863 | 27.03022 | 26.59768 | 27.02761 | 39.24825 | 39.38414
1174.793 | 4.799389 | 881.057 | 3.320023 |  | 27.84494 | 27.03448 | 26.57442 | 27.01053 | 39.27616 | 39.42081
1174.893 | 4.798471 | 889.1158 | 3.320049 |  | 27.8721 | 27.03249 | 26.59193 | 26.9944 | 39.25937 | 39.40884
1174.992 | 4.799743 | 885.4665 | 3.320074 |  | 27.86763 | 27.04101 | 26.57967 | 27.02454 | 39.24434 | 39.3907
1175.092 | 4.799643 | 889.6462 | 3.320065 |  | 27.86054 | 27.02466 | 26.55934 | 27.0309 | 39.24158 | 39.40104
1175.191 | 4.799144 | 890.068 | 3.320068 |  | 27.8747 | 27.06149 | 26.55946 | 27.00508 | 39.26033 | 39.3925
1175.291 | 4.79938 | 888.6891 | 3.320043 |  | 27.836 | 27.04549 | 26.60042 | 27.01176 | 39.26811 | 39.38032
1175.390625 | 4.798962 | 891.8181 | 3.319955 |  | 27.8681 | 27.0493 | 26.58141 | 27.0104 | 39.27286 | 39.39147
1175.49 | 4.799416 | 892.1407 | 3.320069 |  | 27.86301 | 27.03416 | 26.61247 | 27.01105 | 39.31432 | 39.39218
1175.59 | 4.799743 | 892.7846 | 3.320062 |  | 27.86936 | 27.01872 | 26.5724 | 27.01447 | 39.3104 | 39.38472
1175.689 | 4.799398 | 884.5235 | 3.320009 |  | 27.86074 | 27.03812 | 26.57549 | 26.99919 | 39.33328 | 39.38713
1175.789 | 4.799507 | 888.6748 | 3.320032 |  | 27.87146 | 27.03197 | 26.57936 | 27.00119 | 39.34808 | 39.40918
1175.889 | 4.799652 | 885.328 | 3.319959 |  | 27.84308 | 27.01465 | 26.61602 | 26.98576 | 39.3668 | 39.38889
1175.988 | 4.799425 | 889.2935 | 3.320042 |  | 27.86232 | 27.05718 | 26.56764 | 26.99632 | 39.36866 | 39.37794
1176.088 | 4.799834 | 888.7519 | 3.320009 |  | 27.86462 | 27.01161 | 26.54887 | 27.00071 | 39.37324 | 39.41262
1176.1875 | 4.799162 | 887.6013 | 3.320023 |  | 27.87203 | 27.00286 | 26.60969 | 27.00769 | 39.39468 | 39.34015
1176.287 | 4.799089 | 894.3543 | 3.320023 |  | 27.82037 | 27.01872 | 26.60665 | 26.99516 | 39.41705 | 39.37103
1176.387 | 4.79958 | 891.0404 | 3.320011 |  | 27.8692 | 27.02402 | 26.59101 | 27.01127 | 39.40935 | 39.38676
1176.486 | 4.799561 | 891.9238 | 3.319962 |  | 27.84662 | 27.01691 | 26.59077 | 26.98638 | 39.40775 | 39.34155
1176.586 | 4.798471 | 888.2119 | 3.319983 |  | 27.83483 | 27.03113 | 26.58485 | 27.00913 | 39.45352 | 39.34555
1176.686 | 4.798499 | 885.0204 | 3.320038 |  | 27.89533 | 27.01087 | 26.56651 | 27.00354 | 39.45383 | 39.33858
1176.785 | 4.799353 | 891.1988 | 3.320031 |  | 27.88066 | 27.0171 | 26.56792 | 26.98021 | 39.46881 | 39.34612
1176.885 | 4.798707 | 891.7782 | 3.320016 |  | 27.88882 | 27.05135 | 26.55365 | 26.99825 | 39.47869 | 39.30922
1176.984375 | 4.798471 | 887.0202 | 3.32 |  | 27.87314 | 27.00664 | 26.58198 | 27.00304 | 39.49487 | 39.31899
1177.084 | 4.798653 | 890.901 | 3.320043 |  | 27.85416 | 27.04664 | 26.59009 | 27.00927 | 39.5109 | 39.31669
1177.184 | 4.799443 | 894.9303 | 3.320026 |  | 27.88341 | 27.02446 | 26.60614 | 27.00348 | 39.52294 | 39.30368
1177.283 | 4.798998 | 893.1314 | 3.319972 |  | 27.87741 | 27.04089 | 26.56431 | 27.01285 | 39.49985 | 39.29744
1177.383 | 4.799298 | 888.3174 | 3.320002 |  | 27.88777 | 27.03829 | 26.57837 | 27.03758 | 39.55613 | 39.27523
1177.482 | 4.798653 | 891.4005 | 3.320017 |  | 27.87404 | 27.01296 | 26.56346 | 27.00746 | 39.54877 | 39.28041
1177.582 | 4.799889 | 892.1106 | 3.319993 |  | 27.89349 | 27.03265 | 26.57446 | 26.98588 | 39.5498 | 39.25024
1177.682 | 4.799053 | 894.9369 | 3.320045 |  | 27.88344 | 27.03058 | 26.58633 | 26.99495 | 39.56177 | 39.24454
1177.78125 | 4.798508 | 892.7003 | 3.32 |  | 27.88217 | 27.01948 | 26.55207 | 26.98697 | 39.57006 | 39.23886
1177.881 | 4.799816 | 892.0412 | 3.320029 |  | 27.89423 | 27.03473 | 26.58675 | 26.98826 | 39.56893 | 39.23042
1177.98 | 4.799516 | 890.0039 | 3.320031 |  | 27.90916 | 27.04341 | 26.57631 | 27.00272 | 39.57602 | 39.1755
1178.08 | 4.79948 | 888.4584 | 3.319987 |  | 27.89701 | 27.04535 | 26.571 | 26.99568 | 39.59452 | 39.21665
1178.18 | 4.800315 | 887.6482 | 3.319966 |  | 27.90125 | 27.03469 | 26.60056 | 26.96741 | 39.59373 | 39.19247
1178.279 | 4.800007 | 891.2161 | 3.319998 |  | 27.86787 | 27.0492 | 26.59168 | 27.02307 | 39.585 | 39.21762
1178.379 | 4.799171 | 886.2718 | 3.320043 |  | 27.91369 | 27.03597 | 26.56857 | 27.00062 | 39.58235 | 39.19308
1178.479 | 4.799834 | 888.0586 | 3.320051 |  | 27.90378 | 27.04952 | 26.58602 | 26.98829 | 39.58802 | 39.17878
1178.578125 | 4.79938 | 892.6021 | 3.320024 |  | 27.90368 | 27.04712 | 26.56952 | 26.98174 | 39.61471 | 39.20309
1178.678 | 4.799779 | 889.3776 | 3.320019 |  | 27.90986 | 27.02535 | 26.57043 | 26.9827 | 39.57124 | 39.21268
1178.777 | 4.798808 | 890.178 | 3.320001 |  | 27.89811 | 27.02586 | 26.56758 | 26.9417 | 39.60504 | 39.17929
1178.877 | 4.798871 | 890.9042 | 3.320045 |  | 27.92914 | 26.98513 | 26.54843 | 26.98557 | 39.62797 | 39.17847
1178.977 | 4.799243 | 893.6589 | 3.320057 |  | 27.89771 | 27.0094 | 26.56901 | 26.97205 | 39.63681 | 39.16602
1179.076 | 4.799952 | 889.2719 | 3.320019 |  | 27.89552 | 27.03295 | 26.55648 | 26.97639 | 39.61322 | 39.18683
1179.176 | 4.799389 | 890.952 | 3.320048 |  | 27.91 | 27.00222 | 26.57296 | 26.94927 | 39.59424 | 39.18323
1179.275 | 4.798925 | 899.6076 | 3.319994 |  | 27.88302 | 27.0217 | 26.61205 | 26.96598 | 39.61395 | 39.17858
1179.375 | 4.798944 | 897.4282 | 3.320023 |  | 27.88379 | 27.02175 | 26.56113 | 27.00426 | 39.65525 | 39.21458
1179.475 | 4.799198 | 897.0957 | 3.32003 |  | 27.91949 | 27.00922 | 26.58482 | 26.96436 | 39.63754 | 39.19532
1179.574 | 4.799362 | 892.712 | 3.320034 |  | 27.89942 | 27.01452 | 26.55853 | 26.94347 | 39.64776 | 39.20838
1179.674 | 4.798853 | 892.2132 | 3.31999 |  | 27.85976 | 26.98586 | 26.57601 | 26.94554 | 39.63533 | 39.22218
1179.773 | 4.799389 | 893.046 | 3.320034 |  | 27.89437 | 27.02802 | 26.57761 | 26.96519 | 39.64488 | 39.23807
1179.873 | 4.799262 | 894.8797 | 3.320014 |  | 27.88776 | 27.00727 | 26.58093 | 26.9497 | 39.61728 | 39.23584
1179.973 | 4.799216 | 883.957 | 3.320017 |  | 27.90336 | 27.02148 | 26.56431 | 26.93063 | 39.63618 | 39.22237
1180.072 | 4.79948 | 889.1506 | 3.319988 |  | 27.88746 | 27.0097 | 26.55309 | 26.9813 | 39.61353 | 39.22969
1180.171875 | 4.79988 | 890.3828 | 3.319974 |  | 27.84125 | 27.04186 | 26.54057 | 26.95168 | 39.64646 | 39.22253
1180.271 | 4.799434 | 896.9197 | 3.319988 |  | 27.86135 | 27.01813 | 26.57706 | 26.95903 | 39.65593 | 39.19487
1180.371 | 4.799571 | 890.4444 | 3.319998 |  | 27.84641 | 27.01906 | 26.55926 | 26.95488 | 39.61544 | 39.18349
1180.471 | 4.799098 | 891.8657 | 3.31998 |  | 27.89437 | 27.05652 | 26.59009 | 26.95621 | 39.64913 | 39.19341
1180.57 | 4.799607 | 894.5033 | 3.319983 |  | 27.88481 | 27.01847 | 26.54315 | 26.95507 | 39.6904 | 39.19308
1180.67 | 4.799816 | 897.808 | 3.320037 |  | 27.87939 | 27.00423 | 26.5695 | 26.94846 | 39.62724 | 39.16637
1180.77 | 4.799125 | 888.2712 | 3.320009 |  | 27.87587 | 27.04826 | 26.56964 | 26.95884 | 39.62952 | 39.15894
1180.869 | 4.799834 | 887.4315 | 3.320022 |  | 27.89049 | 27.03493 | 26.55299 | 26.97474 | 39.66101 | 39.14829
1180.96875 | 4.799834 | 888.3288 | 3.319964 |  | 27.90018 | 27.00476 | 26.55477 | 26.95979 | 39.64784 | 39.14725
1181.068 | 4.799779 | 892.6139 | 3.320001 |  | 27.90752 | 27.02943 | 26.59218 | 26.95654 | 39.6548 | 39.14585
1181.168 | 4.800015 | 882.2828 | 3.320032 |  | 27.8903 | 27.02562 | 26.60085 | 26.96585 | 39.61972 | 39.14084
1181.268 | 4.799634 | 887.6655 | 3.320057 |  | 27.89059 | 27.02365 | 26.56696 | 26.93221 | 39.61516 | 39.09466
1181.367 | 4.799898 | 888.4828 | 3.320029 |  | 27.89135 | 27.01663 | 26.57953 | 26.97002 | 39.62953 | 39.08375
1181.467 | 4.799543 | 894.2281 | 3.320012 |  | 27.87524 | 27.01524 | 26.61091 | 26.96033 | 39.63918 | 39.07734
1181.566 | 4.79938 | 888.9351 | 3.320024 |  | 27.90182 | 27.00469 | 26.57978 | 26.96672 | 39.64666 | 39.06113
1181.666 | 4.799089 | 889.3103 | 3.320028 |  | 27.87965 | 27.02181 | 26.57931 | 26.91776 | 39.62046 | 39.06435
1181.765625 | 4.799207 | 889.7219 | 3.320058 |  | 27.89649 | 27.01582 | 26.58185 | 26.9575 | 39.62835 | 39.11127
1181.865 | 4.799961 | 886.5076 | 3.320025 |  | 27.86199 | 26.98601 | 26.62464 | 26.93305 | 39.61191 | 39.09624
1181.965 | 4.799534 | 887.2996 | 3.320014 |  | 27.8936 | 27.00105 | 26.59407 | 26.94801 | 39.6437 | 39.09421
1182.064 | 4.800425 | 895.1073 | 3.320008 |  | 27.85741 | 27.01211 | 26.56622 | 26.92926 | 39.60882 | 39.06997
1182.164 | 4.799616 | 889.6275 | 3.320025 |  | 27.89035 | 27.03404 | 26.61866 | 26.95546 | 39.62001 | 39.0665
1182.264 | 4.79967 | 892.6869 | 3.320007 |  | 27.89252 | 27.02549 | 26.60289 | 26.95515 | 39.61032 | 39.05484
1182.363 | 4.799461 | 894.7364 | 3.320042 |  | 27.87988 | 27.04043 | 26.59406 | 26.96552 | 39.62951 | 39.04154
1182.463 | 4.799098 | 893.203 | 3.320024 |  | 27.89033 | 27.01677 | 26.58745 | 26.92384 | 39.63515 | 39.0815
1182.5625 | 4.800225 | 890.9583 | 3.320038 |  | 27.91055 | 27.01301 | 26.58494 | 26.92566 | 39.59694 | 39.0573
1182.662 | 4.800406 | 889.2467 | 3.32001 |  | 27.86555 | 27.02999 | 26.57123 | 26.94678 | 39.63871 | 39.01741
1182.762 | 4.799898 | 891.2954 | 3.320072 |  | 27.89946 | 27.00212 | 26.60399 | 26.95162 | 39.639 | 39.07724
1182.861 | 4.80017 | 897.1001 | 3.320082 |  | 27.88342 | 26.98668 | 26.60905 | 26.97169 | 39.63631 | 39.02976
1182.961 | 4.799516 | 890.9787 | 3.320047 |  | 27.90484 | 27.03161 | 26.6055 | 26.94483 | 39.66629 | 39.08044
1183.061 | 4.799262 | 891.0425 | 3.320005 |  | 27.89492 | 26.98886 | 26.5855 | 26.94341 | 39.64618 | 39.04235
1183.16 | 4.799062 | 888.9966 | 3.320084 |  | 27.88476 | 27.01252 | 26.6193 | 26.93833 | 39.64109 | 39.10345
1183.26 | 4.800551 | 892.019 | 3.320007 |  | 27.90063 | 27.03172 | 26.59759 | 26.90355 | 39.67608 | 39.13393
1183.359375 | 4.799235 | 894.3923 | 3.320019 |  | 27.907 | 27.01785 | 26.60921 | 26.93542 | 39.65865 | 39.16832
1183.459 | 4.800252 | 891.5329 | 3.32008 |  | 27.89812 | 27.01374 | 26.58172 | 26.92982 | 39.66684 | 39.15821
1183.559 | 4.799561 | 895.3636 | 3.320043 |  | 27.92115 | 27.02064 | 26.59957 | 26.93199 | 39.69391 | 39.17325
1183.658 | 4.799997 | 892.9318 | 3.320021 |  | 27.88868 | 27.04082 | 26.62671 | 26.95731 | 39.67033 | 39.19097
1183.758 | 4.799761 | 894.2331 | 3.320022 |  | 27.89569 | 27.03347 | 26.58844 | 26.92859 | 39.66679 | 39.18126
1183.857 | 4.80037 | 890.6585 | 3.320037 |  | 27.88071 | 27.0276 | 26.58216 | 26.95888 | 39.66314 | 39.18124
1183.957 | 4.800179 | 898.0293 | 3.320036 |  | 27.95385 | 27.04109 | 26.63474 | 26.96856 | 39.67849 | 39.21876
1184.057 | 4.799289 | 895.519 | 3.320038 |  | 27.96031 | 27.03693 | 26.62883 | 26.95274 | 39.67409 | 39.20612
1184.15625 | 4.79958 | 893.8117 | 3.320074 |  | 27.95797 | 27.06641 | 26.61437 | 26.92295 | 39.69677 | 39.18903
1184.256 | 4.799625 | 896.023 | 3.320068 |  | 27.98113 | 27.02804 | 26.61521 | 26.96335 | 39.68837 | 39.20709
1184.355 | 4.799507 | 894.9945 | 3.320046 |  | 27.95949 | 27.0287 | 26.59021 | 26.96005 | 39.65277 | 39.20187
1184.455 | 4.799871 | 899.4957 | 3.320035 |  | 27.94791 | 27.04369 | 26.63034 | 26.94989 | 39.65396 | 39.18143
1184.555 | 4.799461 | 892.8158 | 3.319999 |  | 27.96809 | 27.03774 | 26.62301 | 26.95929 | 39.68875 | 39.18303
1184.654 | 4.800225 | 889.541 | 3.320055 |  | 27.98981 | 27.0683 | 26.64675 | 26.97045 | 39.6671 | 39.16436
1184.754 | 4.799661 | 890.8536 | 3.320049 |  | 27.98454 | 27.03539 | 26.61626 | 26.9702 | 39.67924 | 39.16437
1184.854 | 4.800315 | 892.8338 | 3.319986 |  | 27.9498 | 27.05187 | 26.60992 | 26.93645 | 39.70379 | 39.17004
1184.953125 | 4.799979 | 888.9501 | 3.320047 |  | 27.9762 | 27.03874 | 26.64254 | 26.97948 | 39.6435 | 39.19843
1185.053 | 4.799916 | 893.1335 | 3.32005 |  | 27.96859 | 27.04666 | 26.63282 | 26.96108 | 39.68048 | 39.20567
1185.152 | 4.799779 | 888.3028 | 3.320055 |  | 27.9857 | 27.05519 | 26.61946 | 26.9825 | 39.67332 | 39.232
1185.252 | 4.799553 | 890.9926 | 3.32006 |  | 27.99472 | 27.05706 | 26.60482 | 26.96303 | 39.66898 | 39.22164
1185.352 | 4.799961 | 890.2468 | 3.320046 |  | 27.98324 | 27.03358 | 26.62189 | 26.96501 | 39.67469 | 39.27696
1185.451 | 4.799843 | 895.3578 | 3.320097 |  | 27.98297 | 27.05632 | 26.65035 | 26.98059 | 39.65012 | 39.28773
1185.551 | 4.799816 | 892.2154 | 3.320049 |  | 28.00878 | 27.06398 | 26.62872 | 26.98804 | 39.66556 | 39.30208
1185.65 | 4.799825 | 894.5848 | 3.320045 |  | 27.99043 | 27.05288 | 26.62727 | 26.93652 | 39.632 | 39.33448
1185.75 | 4.800524 | 889.8624 | 3.320023 |  | 27.97626 | 27.0652 | 26.63192 | 26.96245 | 39.65401 | 39.31204
1185.85 | 4.799443 | 894.1237 | 3.320068 |  | 28.00573 | 27.06109 | 26.64637 | 26.962 | 39.68184 | 39.33346
1185.949 | 4.800488 | 892.5255 | 3.320024 |  | 27.99889 | 27.05077 | 26.63956 | 26.95801 | 39.6245 | 39.31651
1186.049 | 4.800052 | 888.4568 | 3.32002 |  | 27.98604 | 27.09729 | 26.60931 | 26.97221 | 39.66433 | 39.31566
1186.148 | 4.800125 | 890.9391 | 3.320069 |  | 27.98622 | 27.0414 | 26.6367 | 26.96735 | 39.66852 | 39.32505
1186.248 | 4.799934 | 882.9453 | 3.32006 |  | 28.00945 | 27.04335 | 26.63432 | 26.96074 | 39.66717 | 39.34241
1186.348 | 4.799689 | 887.8572 | 3.320069 |  | 28.00267 | 27.05646 | 26.63881 | 26.9876 | 39.67667 | 39.29617
1186.447 | 4.800715 | 894.3305 | 3.320029 |  | 27.97909 | 27.05053 | 26.63646 | 26.98838 | 39.65288 | 39.30597
1186.546875 | 4.800125 | 893.4869 | 3.320083 |  | 27.97416 | 27.04728 | 26.62991 | 26.97785 | 39.66772 | 39.3173
1186.646 | 4.800452 | 896.1609 | 3.319988 |  | 27.98022 | 27.07258 | 26.6522 | 26.98508 | 39.67919 | 39.29248
1186.746 | 4.800615 | 892.3973 | 3.320019 |  | 28.01546 | 27.0222 | 26.64902 | 26.96801 | 39.67312 | 39.3071
1186.846 | 4.801124 | 890.1922 | 3.320037 |  | 27.99309 | 27.05943 | 26.63731 | 26.95622 | 39.67123 | 39.28048
1186.945 | 4.800152 | 902.2427 | 3.320056 |  | 27.98656 | 27.03554 | 26.64261 | 26.97435 | 39.69233 | 39.26599
1187.045 | 4.800243 | 899.6065 | 3.320033 |  | 27.96477 | 27.07038 | 26.59534 | 26.95475 | 39.68159 | 39.2851
1187.145 | 4.799934 | 889.8764 | 3.320018 |  | 27.99498 | 27.05157 | 26.62299 | 26.97767 | 39.67138 | 39.24532
1187.244 | 4.800533 | 898.3073 | 3.320008 |  | 28.01721 | 27.07472 | 26.66444 | 26.98135 | 39.68624 | 39.26472
1187.34375 | 4.800325 | 900.9533 | 3.320014 |  | 28.00411 | 27.06042 | 26.64078 | 26.98913 | 39.68585 | 39.24346
1187.443 | 4.800007 | 897.7219 | 3.320012 |  | 28.00043 | 27.08539 | 26.6265 | 26.97289 | 39.68407 | 39.26018
1187.543 | 4.800406 | 897.6394 | 3.320004 |  | 27.98987 | 27.06148 | 26.6463 | 26.98547 | 39.71112 | 39.23397
1187.643 | 4.800097 | 903.1543 | 3.320013 |  | 27.98408 | 27.08611 | 26.64263 | 26.98213 | 39.73045 | 39.21999
1187.742 | 4.800161 | 896.5116 | 3.320021 |  | 28.0243 | 27.05698 | 26.61653 | 26.98871 | 39.68145 | 39.21459
1187.842 | 4.800924 | 898.2954 | 3.320046 |  | 27.99033 | 27.07522 | 26.62361 | 26.98104 | 39.69652 | 39.22615
1187.941 | 4.80017 | 895.6706 | 3.320042 |  | 28.02059 | 27.04189 | 26.63396 | 26.99925 | 39.68859 | 39.22221
1188.041 | 4.800197 | 896.0852 | 3.320024 |  | 27.97766 | 27.06179 | 26.66924 | 26.9787 | 39.67208 | 39.20782
1188.140625 | 4.79988 | 897.4788 | 3.320036 |  | 27.98705 | 27.07703 | 26.65361 | 26.99243 | 39.68988 | 39.2225
1188.24 | 4.800597 | 891.6866 | 3.320022 |  | 28.00201 | 27.06334 | 26.63474 | 27.02683 | 39.7007 | 39.22333
1188.34 | 4.799616 | 899.0304 | 3.320032 |  | 27.99245 | 27.05177 | 26.66631 | 26.99323 | 39.67526 | 39.24183
1188.439 | 4.799153 | 899.6479 | 3.319998 |  | 27.97043 | 27.07441 | 26.62869 | 26.98633 | 39.68623 | 39.23955
1188.539 | 4.800897 | 896.1332 | 3.320008 |  | 27.98516 | 27.08247 | 26.6766 | 27.00145 | 39.69807 | 39.20312
1188.639 | 4.800415 | 899.9991 | 3.320018 |  | 27.99384 | 27.05168 | 26.64521 | 26.99361 | 39.69841 | 39.22309
1188.738 | 4.800561 | 892.8553 | 3.319984 |  | 27.98837 | 27.06 | 26.67499 | 26.99347 | 39.68105 | 39.23352
1188.838 | 4.800652 | 900.6021 | 3.319991 |  | 27.98422 | 27.05382 | 26.66449 | 27.01055 | 39.69858 | 39.21664
1188.9375 | 4.80027 | 906.0949 | 3.320037 |  | 28.00436 | 27.07788 | 26.64607 | 27.00226 | 39.68392 | 39.23005
1189.037 | 4.80007 | 896.3423 | 3.320041 |  | 27.98438 | 27.07045 | 26.66136 | 27.00791 | 39.6854 | 39.20554
1189.137 | 4.800097 | 897.9725 | 3.320031 |  | 27.94494 | 27.04814 | 26.58135 | 26.99467 | 39.66135 | 39.20105
1189.236 | 4.800434 | 901.0486 | 3.320043 |  | 27.95351 | 27.04379 | 26.60537 | 26.99988 | 39.66922 | 39.20268
1189.336 | 4.800379 | 900.5511 | 3.32006 |  | 27.94145 | 27.08098 | 26.60392 | 27.02106 | 39.65939 | 39.18162
1189.436 | 4.800706 | 898.3949 | 3.320054 |  | 27.95683 | 27.07159 | 26.61321 | 27.01644 | 39.6913 | 39.18541
1189.535 | 4.800042 | 895.2907 | 3.320011 |  | 27.93325 | 27.078 | 26.59171 | 27.03092 | 39.6736 | 39.1825
1189.635 | 4.801079 | 899.9576 | 3.320033 |  | 27.95625 | 27.07408 | 26.5952 | 26.99168 | 39.6809 | 39.1802
1189.734375 | 4.800615 | 899.1913 | 3.320022 |  | 27.98596 | 27.05316 | 26.63852 | 27.02269 | 39.67204 | 39.17562
1189.834 | 4.800906 | 900.0644 | 3.32005 |  | 27.96316 | 27.04551 | 26.61546 | 27.03531 | 39.66787 | 39.16725
1189.934 | 4.800769 | 903.2058 | 3.320047 |  | 27.94468 | 27.0845 | 26.61449 | 27.00028 | 39.67322 | 39.18272
1190.033 | 4.800578 | 897.3104 | 3.320017 |  | 27.94832 | 27.0583 | 26.60982 | 27.02886 | 39.69005 | 39.19232
1190.133 | 4.800488 | 901.0406 | 3.320062 |  | 27.95724 | 27.04925 | 26.59276 | 27.01664 | 39.69477 | 39.17349
1190.232 | 4.80027 | 902.3769 | 3.320025 |  | 27.96297 | 27.07784 | 26.63689 | 27.04268 | 39.65883 | 39.18582
1190.332 | 4.801179 | 896.3013 | 3.320076 |  | 27.97576 | 27.07279 | 26.61034 | 27.04542 | 39.70575 | 39.18512
1190.432 | 4.79938 | 896.0404 | 3.320034 |  | 27.98073 | 27.04809 | 26.58616 | 27.02952 | 39.65668 | 39.20461
1190.53125 | 4.800315 | 899.5021 | 3.320057 |  | 27.94956 | 27.05374 | 26.60036 | 27.02634 | 39.68434 | 39.208
1190.631 | 4.801169 | 898.5876 | 3.320009 |  | 27.98655 | 27.0421 | 26.6285 | 27.04879 | 39.67298 | 39.20946
1190.73 | 4.80097 | 895.0091 | 3.320035 |  | 27.97904 | 27.04471 | 26.60606 | 27.02921 | 39.6711 | 39.19727
1190.83 | 4.800779 | 907.7494 | 3.319996 |  | 27.94958 | 27.06 | 26.6072 | 27.02456 | 39.69873 | 39.18265
1190.93 | 4.799925 | 903.7298 | 3.320042 |  | 27.98293 | 27.02231 | 26.61389 | 27.03618 | 39.67553 | 39.18369
1191.029 | 4.800879 | 907.0929 | 3.32007 |  | 27.94559 | 27.07669 | 26.6191 | 27.03607 | 39.70993 | 39.16005
1191.129 | 4.800815 | 907.1221 | 3.320012 |  | 27.94857 | 27.0745 | 26.57829 | 27.0411 | 39.67741 | 39.15656
1191.229 | 4.801605 | 904.6123 | 3.320052 |  | 27.9572 | 27.07069 | 26.58026 | 27.02146 | 39.68438 | 39.16248
1191.328125 | 4.801142 | 905.0605 | 3.320083 |  | 27.9722 | 27.05491 | 26.61097 | 27.03043 | 39.6949 | 39.13342
1191.428 | 4.800761 | 897.3355 | 3.320052 |  | 27.94319 | 27.05505 | 26.61498 | 27.01567 | 39.70063 | 39.14083
1191.527 | 4.799761 | 903.7335 | 3.320032 |  | 27.93617 | 27.06826 | 26.62192 | 27.0093 | 39.67152 | 39.14009
1191.627 | 4.801215 | 900.1914 | 3.32002 |  | 27.95911 | 27.05456 | 26.61784 | 27.02779 | 39.69807 | 39.15396
1191.727 | 4.800188 | 900.8043 | 3.320098 |  | 27.96939 | 27.06793 | 26.59591 | 27.02019 | 39.67718 | 39.16804
1191.826 | 4.800361 | 905.9452 | 3.320061 |  | 27.95028 | 27.08667 | 26.58303 | 27.00284 | 39.65702 | 39.16677
1191.926 | 4.800679 | 900.9645 | 3.320045 |  | 27.9493 | 27.06543 | 26.60654 | 27.04363 | 39.67002 | 39.16431
1192.025 | 4.800116 | 899.7641 | 3.320091 |  | 27.97712 | 27.09073 | 26.61909 | 27.0531 | 39.69578 | 39.20096
1192.125 | 4.800406 | 904.5501 | 3.320082 |  | 27.95771 | 27.04786 | 26.62015 | 27.04406 | 39.64483 | 39.20406
1192.225 | 4.800742 | 900.6202 | 3.320047 |  | 27.98252 | 27.04985 | 26.58385 | 27.0264 | 39.6724 | 39.2242
1192.324 | 4.800152 | 895.8695 | 3.320024 |  | 27.96481 | 27.06906 | 26.6101 | 27.00237 | 39.64917 | 39.2248
1192.424 | 4.800307 | 899.0599 | 3.320031 |  | 27.96891 | 27.03974 | 26.60398 | 27.03198 | 39.63241 | 39.21122
1192.523 | 4.800625 | 900.2192 | 3.32007 |  | 27.96331 | 27.08405 | 26.60662 | 27.02672 | 39.64062 | 39.18628
1192.623 | 4.800706 | 902.3503 | 3.320055 |  | 27.9765 | 27.05256 | 26.59402 | 27.03049 | 39.56729 | 39.24362
1192.723 | 4.801206 | 897.6675 | 3.320071 |  | 27.95897 | 27.03436 | 26.6216 | 27.02215 | 39.60284 | 39.24003
1192.822 | 4.800034 | 900.0084 | 3.320074 |  | 27.96946 | 27.0814 | 26.61448 | 27.04737 | 39.5863 | 39.22452
1192.921875 | 4.800116 | 901.8651 | 3.319999 |  | 27.96276 | 27.05151 | 26.60803 | 27.0284 | 39.56661 | 39.23503
1193.021 | 4.800125 | 899.8207 | 3.320061 |  | 27.96748 | 27.05356 | 26.61176 | 27.0409 | 39.54691 | 39.22316
1193.121 | 4.800715 | 899.0375 | 3.320033 |  | 27.94682 | 27.07202 | 26.62208 | 27.02536 | 39.56292 | 39.22662
1193.221 | 4.799307 | 902.7719 | 3.320036 |  | 27.93689 | 27.07628 | 26.597 | 27.04057 | 39.55267 | 39.22608
1193.32 | 4.800806 | 903.0798 | 3.320028 |  | 27.93867 | 27.0568 | 26.60614 | 27.02522 | 39.56981 | 39.26099
1193.42 | 4.801278 | 900.4725 | 3.319984 |  | 27.91187 | 27.05412 | 26.59023 | 27.05213 | 39.52453 | 39.2294
1193.52 | 4.800679 | 900.0031 | 3.320076 |  | 27.96085 | 27.06527 | 26.61064 | 27.03462 | 39.57148 | 39.21332
1193.619 | 4.800188 | 898.0003 | 3.320083 |  | 27.97251 | 27.03245 | 26.59387 | 27.05543 | 39.5556 | 39.23252
1193.71875 | 4.800225 | 898.0042 | 3.320048 |  | 27.98418 | 27.08703 | 26.62309 | 27.04895 | 39.55918 | 39.20713
1193.818 | 4.800234 | 899.6452 | 3.320014 |  | 27.95889 | 27.06174 | 26.60062 | 27.03015 | 39.56913 | 39.2017
1193.918 | 4.800988 | 901.407 | 3.320003 |  | 27.95075 | 27.06232 | 26.61716 | 27.026 | 39.55605 | 39.21205
1194.018 | 4.800215 | 903.6006 | 3.320011 |  | 27.96131 | 27.05455 | 26.59326 | 27.03745 | 39.57509 | 39.25304
1194.117 | 4.801161 | 903.1819 | 3.319939 |  | 27.97143 | 27.06274 | 26.60177 | 27.01105 | 39.59222 | 39.21003
1194.217 | 4.800388 | 901.1114 | 3.320036 |  | 27.94842 | 27.03001 | 26.62344 | 27.0167 | 39.5984 | 39.22334
1194.316 | 4.80057 | 906.7069 | 3.320002 |  | 27.97158 | 27.02554 | 26.61817 | 27.04731 | 39.63351 | 39.24192
1194.416 | 4.800325 | 900.0838 | 3.319963 |  | 27.97055 | 27.05625 | 26.63159 | 27.01674 | 39.65817 | 39.21469
1194.515625 | 4.801206 | 901.5446 | 3.319987 |  | 27.94968 | 27.04404 | 26.61529 | 27.02175 | 39.64654 | 39.2356
1194.615 | 4.800515 | 902.5517 | 3.319974 |  | 27.96426 | 27.02218 | 26.6469 | 27.02296 | 39.62574 | 39.19662
1194.715 | 4.801305 | 905.0116 | 3.319985 |  | 27.95537 | 27.04581 | 26.62426 | 27.01875 | 39.63404 | 39.19024
1194.814 | 4.800779 | 900.028 | 3.319992 |  | 27.9802 | 27.05281 | 26.62502 | 27.01747 | 39.64076 | 39.19433
1194.914 | 4.800397 | 902.8175 | 3.319973 |  | 27.98557 | 27.06972 | 26.63365 | 27.00682 | 39.65361 | 39.18662
1195.014 | 4.800851 | 897.4975 | 3.31996 |  | 27.9453 | 27.07047 | 26.64008 | 27.02257 | 39.65809 | 39.12777
1195.113 | 4.80047 | 896.8157 | 3.320037 |  | 27.95358 | 27.05216 | 26.64513 | 26.99846 | 39.65795 | 39.17594
1195.213 | 4.800578 | 900.3629 | 3.319952 |  | 27.9649 | 27.05825 | 26.61814 | 27.00291 | 39.66346 | 39.15116
1195.3125 | 4.800307 | 900.9284 | 3.320012 |  | 27.97015 | 27.02976 | 26.60933 | 27.01717 | 39.65177 | 39.14388
1195.412 | 4.800715 | 903.1721 | 3.319952 |  | 27.97223 | 27.03888 | 26.63512 | 27.02098 | 39.63747 | 39.13552
1195.512 | 4.80067 | 901.6473 | 3.320016 |  | 27.97773 | 27.08853 | 26.63104 | 27.00168 | 39.62979 | 39.1139
1195.611 | 4.799861 | 901.8943 | 3.319988 |  | 27.984 | 27.04665 | 26.62197 | 27.02321 | 39.62704 | 39.13378
1195.711 | 4.800252 | 902.527 | 3.320022 |  | 27.94696 | 27.0388 | 26.61972 | 27.00378 | 39.62019 | 39.12623
1195.811 | 4.80047 | 899.2146 | 3.319999 |  | 27.96357 | 27.06567 | 26.65718 | 27.00867 | 39.63819 | 39.08889
1195.91 | 4.800661 | 892.1606 | 3.31993 |  | 27.98764 | 27.04745 | 26.62311 | 27.02794 | 39.65652 | 39.07692
1196.01 | 4.801069 | 898.3444 | 3.319979 |  | 27.97272 | 27.06565 | 26.63366 | 26.99588 | 39.62534 | 39.11112
1196.109375 | 4.800179 | 896.5346 | 3.319983 |  | 27.9447 | 27.04725 | 26.62926 | 27.03682 | 39.64196 | 39.1024
1196.209 | 4.802168 | 900.8186 | 3.320005 |  | 27.94666 | 27.04071 | 26.6606 | 27.04054 | 39.62033 | 39.0878
1196.309 | 4.800951 | 897.1969 | 3.319989 |  | 27.94584 | 27.07038 | 26.65067 | 27.00804 | 39.61305 | 39.07246
1196.408 | 4.801142 | 897.1892 | 3.319971 |  | 27.91325 | 27.03848 | 26.64351 | 27.00395 | 39.61945 | 39.13585
1196.508 | 4.800397 | 894.2083 | 3.319992 |  | 27.95166 | 27.04771 | 26.63101 | 27.01133 | 39.67131 | 39.15959
1196.607 | 4.801269 | 896.9586 | 3.31999 |  | 27.95161 | 27.06204 | 26.64171 | 27.01365 | 39.67155 | 39.15601
1196.707 | 4.800833 | 897.8488 | 3.319992 |  | 27.9635 | 27.05651 | 26.63849 | 27.02539 | 39.64495 | 39.14083
1196.807 | 4.800879 | 897.1156 | 3.31999 |  | 27.94175 | 27.03829 | 26.63305 | 27.01021 | 39.69725 | 39.1901
1196.90625 | 4.800733 | 896.7629 | 3.319964 |  | 27.94252 | 27.05315 | 26.64138 | 26.98985 | 39.67046 | 39.17206
1197.006 | 4.801087 | 893.1285 | 3.320043 |  | 27.96657 | 27.06543 | 26.64284 | 27.00361 | 39.66529 | 39.20946
1197.105 | 4.800879 | 895.8374 | 3.319997 |  | 27.9821 | 27.07545 | 26.66806 | 27.03788 | 39.69469 | 39.17879
1197.205 | 4.801632 | 896.9679 | 3.319993 |  | 27.93703 | 27.07335 | 26.64977 | 27.02154 | 39.66254 | 39.17647
1197.305 | 4.801079 | 893.1571 | 3.319988 |  | 27.95383 | 27.04889 | 26.64817 | 27.01393 | 39.67118 | 39.20034
1197.404 | 4.800533 | 897.2134 | 3.319984 |  | 27.95426 | 27.08163 | 26.65329 | 27.02823 | 39.6624 | 39.2057
1197.504 | 4.80126 | 899.2083 | 3.320028 |  | 27.985 | 27.07545 | 26.66553 | 27.01656 | 39.65512 | 39.18641
1197.604 | 4.801496 | 894.0456 | 3.319986 |  | 27.93158 | 27.0561 | 26.70148 | 27.01401 | 39.66232 | 39.20753
1197.703125 | 4.800479 | 897.6814 | 3.320018 |  | 27.95093 | 27.0751 | 26.66476 | 27.02375 | 39.66908 | 39.199
1197.803 | 4.800488 | 889.376 | 3.319964 |  | 27.97137 | 27.06391 | 26.65884 | 27.03265 | 39.67942 | 39.23994
1197.902 | 4.800788 | 896.9402 | 3.32005 |  | 27.99313 | 27.0739 | 26.63414 | 27.01628 | 39.65198 | 39.22363
1198.002 | 4.800379 | 899.1778 | 3.320003 |  | 27.96945 | 27.06666 | 26.6662 | 27.04202 | 39.68211 | 39.18225
1198.102 | 4.801314 | 896.8837 | 3.319987 |  | 27.97609 | 27.0554 | 26.63693 | 27.01676 | 39.6583 | 39.1935
1198.201 | 4.800833 | 898.4225 | 3.319978 |  | 27.92648 | 27.08041 | 26.63085 | 27.02581 | 39.68391 | 39.21302
1198.301 | 4.801015 | 894.1745 | 3.32002 |  | 27.97244 | 27.06878 | 26.65521 | 27.02537 | 39.67446 | 39.17467
1198.4 | 4.801278 | 900.5728 | 3.319946 |  | 27.9396 | 27.08355 | 26.66239 | 27.01975 | 39.68095 | 39.18201
1198.5 | 4.801278 | 894.6311 | 3.319942 |  | 27.91745 | 27.07954 | 26.66437 | 27.0155 | 39.66626 | 39.18666
1198.6 | 4.800551 | 898.9463 | 3.31997 |  | 27.97929 | 27.05424 | 26.65078 | 27.01316 | 39.6664 | 39.14249
1198.699 | 4.801314 | 899.9486 | 3.31998 |  | 27.96038 | 27.0604 | 26.64408 | 26.98995 | 39.68439 | 39.16029
1198.799 | 4.801224 | 897.0545 | 3.319964 |  | 27.94325 | 27.06418 | 26.64113 | 27.00982 | 39.64767 | 39.19679
1198.898 | 4.800706 | 902.3482 | 3.319987 |  | 27.95859 | 27.08672 | 26.64818 | 26.9948 | 39.68881 | 39.16435
1198.998 | 4.801133 | 900.2992 | 3.319941 |  | 27.96892 | 27.08102 | 26.6709 | 27.03563 | 39.66085 | 39.1981
1199.098 | 4.800724 | 895.8677 | 3.320006 |  | 27.95409 | 27.07511 | 26.65535 | 27.00912 | 39.65236 | 39.21311
1199.197 | 4.801478 | 893.9439 | 3.319981 |  | 27.96964 | 27.10284 | 26.68726 | 27.03316 | 39.63692 | 39.20676
1199.296875 | 4.801506 | 902.247 | 3.319975 |  | 27.96888 | 27.08381 | 26.66849 | 27.03716 | 39.63497 | 39.201
1199.396 | 4.800897 | 901.9055 | 3.320009 |  | 27.98452 | 27.08661 | 26.65193 | 27.03079 | 39.64932 | 39.22988
1199.496 | 4.801106 | 900.9722 | 3.319962 |  | 28.00122 | 27.08949 | 26.69132 | 27.05889 | 39.62988 | 39.26997
1199.596 | 4.801151 | 900.8777 | 3.319992 |  | 27.98833 | 27.09496 | 26.68585 | 27.02556 | 39.68769 | 39.25884
1199.695 | 4.800961 | 903.4942 | 3.320001 |  | 27.99538 | 27.10872 | 26.68889 | 27.04723 | 39.66941 | 39.32468
1199.795 | 4.801432 | 895.2326 | 3.319993 |  | 27.99715 | 27.10976 | 26.67453 | 27.04081 | 39.68545 | 39.26474
1199.895 | 4.801424 | 899.8621 | 3.319998 |  | 28.00172 | 27.12152 | 26.65342 | 27.05473 | 39.68186 | 39.27665
1199.994 | 4.801778 | 896.1614 | 3.32001 |  | 27.9872 | 27.10879 | 26.68167 | 27.03691 | 39.64383 | 39.28458
1200.09375 | 4.801733 | 900.7617 | 3.319996 |  | 28.00987 | 27.07024 | 26.65285 | 27.06754 | 39.69024 | 39.2962
1200.193 | 4.801678 | 896.247 | 3.319991 |  | 27.99017 | 27.09985 | 26.65733 | 27.06061 | 39.63796 | 39.29102
1200.293 | 4.800452 | 894.3798 | 3.319976 |  | 28.02731 | 27.09082 | 26.68184 | 27.07287 | 39.67491 | 39.27098
1200.393 | 4.800661 | 894.5058 | 3.319982 |  | 27.99602 | 27.09283 | 26.66025 | 27.04676 | 39.63276 | 39.26689
1200.492 | 4.801269 | 898.338 | 3.320008 |  | 27.99323 | 27.08146 | 26.68401 | 27.04339 | 39.66029 | 39.27481
1200.592 | 4.802523 | 895.1064 | 3.319984 |  | 28.01018 | 27.08175 | 26.69937 | 27.05191 | 39.68207 | 39.32838
1200.691 | 4.801114 | 897.2172 | 3.319985 |  | 28.00595 | 27.1115 | 26.69423 | 27.05615 | 39.69887 | 39.2981
1200.791 | 4.80126 | 900.1909 | 3.319962 |  | 27.99408 | 27.10008 | 26.68303 | 27.0355 | 39.67196 | 39.27324
1200.890625 | 4.801823 | 895.3684 | 3.319972 |  | 28.02348 | 27.08659 | 26.65278 | 27.03485 | 39.65169 | 39.29998
1200.99 | 4.802623 | 898.1484 | 3.319981 |  | 28.0113 | 27.09768 | 26.66299 | 27.0437 | 39.69358 | 39.29263
1201.09 | 4.801796 | 901.0276 | 3.319955 |  | 28.03376 | 27.13262 | 26.67264 | 27.0332 | 39.68477 | 39.30119
1201.189 | 4.801878 | 896.7711 | 3.320007 |  | 28.01284 | 27.098 | 26.6481 | 27.01887 | 39.67198 | 39.31696
1201.289 | 4.800625 | 891.87 | 3.319983 |  | 28.02724 | 27.08486 | 26.66029 | 27.03448 | 39.67686 | 39.29252
1201.389 | 4.800851 | 893.7981 | 3.320017 |  | 28.00337 | 27.11405 | 26.6725 | 27.02522 | 39.64705 | 39.28079
1201.488 | 4.801269 | 898.5278 | 3.319972 |  | 27.99823 | 27.10509 | 26.67761 | 27.04958 | 39.67937 | 39.28696
1201.588 | 4.800606 | 901.1927 | 3.320034 |  | 28.01062 | 27.08706 | 26.6481 | 27.01433 | 39.65569 | 39.32881
1201.6875 | 4.801978 | 892.505 | 3.319969 |  | 28.03192 | 27.08882 | 26.67197 | 27.03855 | 39.66912 | 39.36756
1201.787 | 4.801669 | 893.4174 | 3.319982 |  | 27.99919 | 27.10449 | 26.66271 | 27.00708 | 39.65273 | 39.33388
1201.887 | 4.801615 | 895.2563 | 3.319993 |  | 28.01064 | 27.10807 | 26.66509 | 27.00229 | 39.6525 | 39.33008
1201.986 | 4.801742 | 893.5016 | 3.320006 |  | 28.01896 | 27.089 | 26.65735 | 27.01765 | 39.64941 | 39.33524
1202.086 | 4.801569 | 899.0945 | 3.319988 |  | 27.98631 | 27.08719 | 26.64103 | 27.01212 | 39.64603 | 39.34769
1202.186 | 4.802504 | 892.0323 | 3.319993 |  | 27.98224 | 27.08744 | 26.66015 | 27.02386 | 39.66369 | 39.3523
1202.285 | 4.801923 | 892.8453 | 3.320009 |  | 28.01181 | 27.09072 | 26.67986 | 27.01929 | 39.69261 | 39.35641
1202.385 | 4.801478 | 895.1549 | 3.319941 |  | 28.01382 | 27.12999 | 26.66535 | 27.00044 | 39.65575 | 39.37709
1202.484375 | 4.801387 | 902.5644 | 3.320006 |  | 28.00847 | 27.10834 | 26.67025 | 27.02939 | 39.68699 | 39.35527
1202.584 | 4.802268 | 891.9669 | 3.32 |  | 28.00068 | 27.0993 | 26.66788 | 26.99812 | 39.67253 | 39.32868
1202.684 | 4.801615 | 894.1978 | 3.319963 |  | 28.00348 | 27.10507 | 26.64702 | 27.02408 | 39.67645 | 39.33289
1202.783 | 4.801542 | 890.6458 | 3.319978 |  | 27.97448 | 27.07896 | 26.67414 | 27.01799 | 39.6789 | 39.31736
1202.883 | 4.801859 | 889.242 | 3.319977 |  | 28.00205 | 27.09142 | 26.65335 | 27.04623 | 39.70176 | 39.31727
1202.982 | 4.801369 | 894.6498 | 3.319989 |  | 28.01789 | 27.12184 | 26.6485 | 27.01639 | 39.68197 | 39.31563
1203.082 | 4.801496 | 892.6971 | 3.319996 |  | 28.01366 | 27.09693 | 26.655 | 27.01472 | 39.71417 | 39.3027
1203.182 | 4.801451 | 895.838 | 3.320001 |  | 27.9841 | 27.11259 | 26.67426 | 27.02269 | 39.67095 | 39.29467
1203.28125 | 4.800551 | 894.887 | 3.319962 |  | 28.00758 | 27.12101 | 26.67295 | 27.02345 | 39.6885 | 39.31645
1203.381 | 4.801305 | 893.5536 | 3.319955 |  | 28.00747 | 27.10277 | 26.65376 | 27.0199 | 39.70773 | 39.31146
1203.48 | 4.80146 | 894.4261 | 3.319976 |  | 28.02262 | 27.11549 | 26.68614 | 27.03066 | 39.70478 | 39.30543
1203.58 | 4.801587 | 895.7555 | 3.319995 |  | 28.01068 | 27.10021 | 26.64566 | 27.03445 | 39.64889 | 39.3115
1203.68 | 4.801623 | 895.5703 | 3.32002 |  | 27.96759 | 27.10125 | 26.66252 | 27.00212 | 39.68518 | 39.31063
1203.779 | 4.801878 | 892.0475 | 3.319984 |  | 27.9848 | 27.10105 | 26.65085 | 27.00106 | 39.70888 | 39.30281
1203.879 | 4.801179 | 897.4487 | 3.320016 |  | 27.99648 | 27.10915 | 26.66029 | 27.02003 | 39.67113 | 39.32597
1203.979 | 4.801424 | 897.7675 | 3.320025 |  | 27.977 | 27.08657 | 26.66741 | 27.00533 | 39.68764 | 39.28996
1204.078125 | 4.801506 | 896.4093 | 3.320023 |  | 27.99815 | 27.12472 | 26.67796 | 27.03992 | 39.67191 | 39.26497
1204.178 | 4.801578 | 899.2401 | 3.320043 |  | 28.02072 | 27.11394 | 26.63303 | 27.03672 | 39.66749 | 39.27697
1204.277 | 4.801287 | 898.3882 | 3.320035 |  | 28.01813 | 27.09773 | 26.65565 | 27.02262 | 39.68978 | 39.28374
1204.377 | 4.801451 | 891.51 | 3.320029 |  | 27.99326 | 27.09921 | 26.67284 | 26.9907 | 39.67958 | 39.29053
1204.477 | 4.801378 | 896.7848 | 3.320054 |  | 28.01003 | 27.10659 | 26.64532 | 27.01944 | 39.6742 | 39.27358
1204.576 | 4.801415 | 894.1515 | 3.319967 |  | 27.97874 | 27.09975 | 26.65069 | 27.01001 | 39.6642 | 39.22391
1204.676 | 4.801742 | 890.9691 | 3.319994 |  | 27.93268 | 27.08458 | 26.63919 | 26.9993 | 39.65964 | 39.23361
1204.775 | 4.800861 | 891.518 | 3.320041 |  | 27.94776 | 27.08216 | 26.63586 | 27.00364 | 39.67171 | 39.23835
1204.875 | 4.801605 | 895.2087 | 3.320012 |  | 27.9417 | 27.08808 | 26.64381 | 27.0087 | 39.66235 | 39.22521
1204.975 | 4.800988 | 895.4405 | 3.320004 |  | 27.95515 | 27.0817 | 26.64936 | 27.03787 | 39.67374 | 39.22054
1205.074 | 4.802078 | 893.2075 | 3.320037 |  | 27.93124 | 27.09803 | 26.64759 | 27.02929 | 39.68163 | 39.21787
1205.174 | 4.801314 | 901.1755 | 3.320081 |  | 27.96688 | 27.10106 | 26.66901 | 27.02717 | 39.65847 | 39.19033
1205.273 | 4.801197 | 893.992 | 3.320037 |  | 27.92631 | 27.10375 | 26.63251 | 27.03649 | 39.66469 | 39.22622
1205.373 | 4.801751 | 898.3651 | 3.320057 |  | 27.95619 | 27.08054 | 26.62941 | 27.02912 | 39.68468 | 39.2009
1205.473 | 4.801079 | 897.2295 | 3.320003 |  | 27.95151 | 27.09797 | 26.66207 | 27.02218 | 39.63053 | 39.19292
1205.572 | 4.801333 | 899.8453 | 3.319973 |  | 27.93434 | 27.06907 | 26.63969 | 27.02356 | 39.7012 | 39.19799
1205.671875 | 4.801905 | 895.1955 | 3.319988 |  | 27.94246 | 27.08537 | 26.61062 | 27.042 | 39.64396 | 39.19801
1205.771 | 4.80165 | 893.043 | 3.319984 |  | 27.93978 | 27.11632 | 26.66491 | 27.03467 | 39.67022 | 39.20472
1205.871 | 4.802178 | 893.508 | 3.319993 |  | 27.91407 | 27.08684 | 26.61588 | 27.04275 | 39.66024 | 39.18713
1205.971 | 4.801405 | 893.8154 | 3.320024 |  | 27.9421 | 27.08723 | 26.6284 | 27.04068 | 39.68412 | 39.18734
1206.07 | 4.802014 | 898.0844 | 3.319978 |  | 27.9533 | 27.10159 | 26.65058 | 27.05641 | 39.68574 | 39.21294
1206.17 | 4.800443 | 899.8548 | 3.319994 |  | 27.94876 | 27.07973 | 26.67956 | 27.0541 | 39.67621 | 39.2034
1206.27 | 4.800915 | 902.8686 | 3.320011 |  | 27.93601 | 27.10678 | 26.63797 | 27.02319 | 39.6546 | 39.20515
1206.369 | 4.80165 | 900.8061 | 3.319993 |  | 27.93646 | 27.10984 | 26.65203 | 27.06384 | 39.68085 | 39.21901
1206.46875 | 4.801551 | 891.5736 | 3.320011 |  | 27.92637 | 27.07369 | 26.64331 | 27.042 | 39.67668 | 39.1924
1206.568 | 4.801142 | 897.1099 | 3.320046 |  | 27.96029 | 27.09676 | 26.67433 | 27.06464 | 39.67855 | 39.22448
1206.668 | 4.801133 | 896.8937 | 3.320043 |  | 27.92352 | 27.12427 | 26.66554 | 27.04863 | 39.68844 | 39.20692
1206.768 | 4.801733 | 896.6722 | 3.320029 |  | 27.94272 | 27.07281 | 26.63362 | 27.03263 | 39.70197 | 39.20842
1206.867 | 4.801605 | 894.4598 | 3.32008 |  | 27.95889 | 27.08771 | 26.62513 | 27.03467 | 39.69262 | 39.22426
1206.967 | 4.801342 | 897.3695 | 3.320038 |  | 27.944 | 27.07867 | 26.6527 | 27.0863 | 39.67702 | 39.20856
1207.066 | 4.800879 | 891.4615 | 3.320022 |  | 27.96395 | 27.11042 | 26.6403 | 27.04416 | 39.69423 | 39.19229
1207.166 | 4.800897 | 896.6257 | 3.320026 |  | 27.98859 | 27.0996 | 26.67405 | 27.05468 | 39.67054 | 39.27222
1207.265625 | 4.800588 | 897.9443 | 3.319992 |  | 27.96639 | 27.08422 | 26.61337 | 27.08361 | 39.67759 | 39.23342
1207.365 | 4.800352 | 896.3341 | 3.32002 |  | 27.97376 | 27.10968 | 26.65593 | 27.09373 | 39.70934 | 39.25691
1207.465 | 4.801905 | 897.1083 | 3.320036 |  | 27.95472 | 27.09285 | 26.66024 | 27.07118 | 39.69527 | 39.2594
1207.564 | 4.802196 | 900.8844 | 3.320044 |  | 27.97066 | 27.0836 | 26.62161 | 27.0488 | 39.69231 | 39.23481
1207.664 | 4.801587 | 893.8425 | 3.320062 |  | 27.97985 | 27.089 | 26.65402 | 27.07593 | 39.67634 | 39.24126
1207.764 | 4.802005 | 891.1682 | 3.320054 |  | 27.96484 | 27.08322 | 26.64477 | 27.10201 | 39.68381 | 39.25885
1207.863 | 4.801206 | 891.155 | 3.320012 |  | 27.98322 | 27.10882 | 26.64128 | 27.08 | 39.67225 | 39.2917
1207.963 | 4.802178 | 893.1909 | 3.320023 |  | 27.97746 | 27.09069 | 26.62679 | 27.06598 | 39.66169 | 39.28915
1208.0625 | 4.801151 | 891.4956 | 3.320042 |  | 27.9841 | 27.09866 | 26.63104 | 27.08108 | 39.67389 | 39.2937
1208.162 | 4.801133 | 890.8359 | 3.320085 |  | 27.95425 | 27.08069 | 26.6921 | 27.06054 | 39.6796 | 39.31777
1208.262 | 4.802196 | 888.8733 | 3.320045 |  | 27.95761 | 27.10077 | 26.63452 | 27.06736 | 39.65197 | 39.34093
1208.361 | 4.801642 | 886.9535 | 3.32005 |  | 27.98759 | 27.10616 | 26.6464 | 27.0706 | 39.63783 | 39.33386
1208.461 | 4.801397 | 892.1047 | 3.320093 |  | 27.96353 | 27.08711 | 26.65777 | 27.08387 | 39.63568 | 39.31752
1208.561 | 4.801432 | 889.9231 | 3.32005 |  | 27.96775 | 27.1022 | 26.68449 | 27.06726 | 39.60843 | 39.31721
1208.66 | 4.801869 | 890.3532 | 3.320029 |  | 27.98161 | 27.12928 | 26.65914 | 27.09938 | 39.59705 | 39.30358
1208.76 | 4.800679 | 892.3647 | 3.320055 |  | 27.9751 | 27.10488 | 26.64327 | 27.08193 | 39.58828 | 39.31638
1208.859375 | 4.800788 | 894.1385 | 3.320036 |  | 27.99915 | 27.10436 | 26.68923 | 27.10538 | 39.60138 | 39.32283
1208.959 | 4.80196 | 899.5636 | 3.320012 |  | 27.95004 | 27.10635 | 26.65751 | 27.10581 | 39.59869 | 39.27584
1209.059 | 4.801287 | 895.8271 | 3.320005 |  | 27.9544 | 27.0928 | 26.65143 | 27.08685 | 39.6158 | 39.30214
1209.158 | 4.802268 | 892.4707 | 3.320052 |  | 27.96452 | 27.09317 | 26.63743 | 27.07871 | 39.59412 | 39.27934
1209.258 | 4.801569 | 890.8285 | 3.320026 |  | 27.98289 | 27.11081 | 26.65239 | 27.07123 | 39.63249 | 39.28682
1209.357 | 4.800942 | 890.3594 | 3.320005 |  | 27.9918 | 27.10043 | 26.68734 | 27.07554 | 39.63999 | 39.31882
1209.457 | 4.801415 | 890.6504 | 3.32004 |  | 27.99947 | 27.1109 | 26.67065 | 27.06115 | 39.66048 | 39.29916
1209.557 | 4.801751 | 896.6303 | 3.320009 |  | 27.98179 | 27.11191 | 26.67484 | 27.07475 | 39.62818 | 39.31589
1209.65625 | 4.801905 | 894.0993 | 3.320061 |  | 27.97121 | 27.0861 | 26.68435 | 27.03907 | 39.62264 | 39.30988
1209.756 | 4.802069 | 893.7826 | 3.31999 |  | 28.00927 | 27.12647 | 26.69959 | 27.05714 | 39.63768 | 39.29598
1209.855 | 4.801778 | 890.674 | 3.320012 |  | 27.98631 | 27.12452 | 26.70562 | 27.06973 | 39.63459 | 39.34906
1209.955 | 4.801869 | 888.7391 | 3.320019 |  | 27.9943 | 27.13588 | 26.71465 | 27.06167 | 39.6209 | 39.33011
1210.055 | 4.801968 | 892.4789 | 3.320007 |  | 27.98486 | 27.11761 | 26.7058 | 27.05589 | 39.61538 | 39.2989
1210.154 | 4.801941 | 886.1838 | 3.320017 |  | 28.01255 | 27.12395 | 26.70564 | 27.08835 | 39.63273 | 39.33619
1210.254 | 4.801324 | 890.1919 | 3.320068 |  | 28.00818 | 27.12392 | 26.68368 | 27.0424 | 39.64489 | 39.31824
1210.354 | 4.800824 | 897.703 | 3.320076 |  | 27.98112 | 27.12013 | 26.72448 | 27.04318 | 39.627 | 39.31612
1210.453125 | 4.801042 | 896.0443 | 3.320044 |  | 27.99007 | 27.16327 | 26.70708 | 27.04487 | 39.66331 | 39.31975
1210.553 | 4.801432 | 894.905 | 3.320024 |  | 27.99328 | 27.11413 | 26.66875 | 27.04677 | 39.64193 | 39.3169
1210.652 | 4.800633 | 893.6126 | 3.320005 |  | 28.00162 | 27.12935 | 26.70785 | 27.03995 | 39.66434 | 39.28691
1210.752 | 4.800724 | 894.5074 | 3.320043 |  | 28.01052 | 27.11984 | 26.70871 | 27.03962 | 39.64442 | 39.29341
1210.852 | 4.800425 | 889.6291 | 3.320076 |  | 28.00416 | 27.13588 | 26.68191 | 27.04068 | 39.70617 | 39.30265
1210.951 | 4.800933 | 896.3088 | 3.320089 |  | 28.0011 | 27.09013 | 26.73092 | 27.04334 | 39.68764 | 39.28025
1211.051 | 4.80126 | 892.8897 | 3.320059 |  | 27.99394 | 27.10787 | 26.69005 | 27.0335 | 39.67413 | 39.27962
1211.15 | 4.801587 | 890.4328 | 3.320044 |  | 28.02551 | 27.10735 | 26.70862 | 27.039 | 39.67449 | 39.26076
1211.25 | 4.801006 | 895.1144 | 3.320086 |  | 28.02178 | 27.14697 | 26.68147 | 27.02533 | 39.69222 | 39.27948
1211.35 | 4.801778 | 889.5045 | 3.320101 |  | 28.00407 | 27.12769 | 26.7005 | 27.04014 | 39.73291 | 39.24511
1211.449 | 4.800497 | 892.2193 | 3.320073 |  | 28.05524 | 27.10689 | 26.71259 | 27.0467 | 39.69294 | 39.27377
1211.549 | 4.800443 | 890.0053 | 3.320063 |  | 27.98822 | 27.12745 | 26.72895 | 27.02307 | 39.66547 | 39.24581
1211.648 | 4.800861 | 889.9743 | 3.320052 |  | 28.00445 | 27.14661 | 26.7032 | 27.0393 | 39.69339 | 39.24979
1211.748 | 4.801142 | 894.5393 | 3.320087 |  | 27.99748 | 27.12431 | 26.71453 | 27.03563 | 39.71726 | 39.23941
1211.848 | 4.801415 | 890.4104 | 3.320117 |  | 28.00724 | 27.14026 | 26.70321 | 27.04617 | 39.73666 | 39.25
1211.947 | 4.801678 | 890.9741 | 3.32005 |  | 27.98377 | 27.13782 | 26.70668 | 27.04078 | 39.71945 | 39.26743
1212.046875 | 4.801397 | 889.5665 | 3.320059 |  | 27.99262 | 27.1273 | 26.71296 | 27.02848 | 39.71148 | 39.26122
1212.146 | 4.800779 | 891.2892 | 3.320095 |  | 27.99571 | 27.12132 | 26.69119 | 27.02983 | 39.71805 | 39.23149
1212.246 | 4.800897 | 885.5616 | 3.320083 |  | 27.99521 | 27.13332 | 26.6953 | 27.01549 | 39.7001 | 39.2135
1212.346 | 4.800425 | 887.5819 | 3.320045 |  | 27.98098 | 27.15403 | 26.70185 | 27.01327 | 39.7155 | 39.24346
1212.445 | 4.800888 | 890.8194 | 3.320055 |  | 27.99245 | 27.10872 | 26.69921 | 27.03118 | 39.68531 | 39.21461
1212.545 | 4.801006 | 886.0246 | 3.320071 |  | 28.00408 | 27.09352 | 26.71097 | 27.03248 | 39.71203 | 39.175
1212.645 | 4.800533 | 888.7006 | 3.32008 |  | 28.01992 | 27.12191 | 26.69676 | 27.02212 | 39.68992 | 39.18255
1212.744 | 4.801305 | 889.7859 | 3.320079 |  | 28.0255 | 27.11963 | 26.68919 | 27.01299 | 39.70749 | 39.20971
1212.84375 | 4.801515 | 892.6602 | 3.3201 |  | 28.00025 | 27.1404 | 26.72628 | 26.98848 | 39.69986 | 39.17414
1212.943 | 4.80097 | 895.1894 | 3.320098 |  | 27.98371 | 27.13298 | 26.73371 | 27.01808 | 39.67975 | 39.19114
1213.043 | 4.800197 | 889.0597 | 3.32008 |  | 27.98631 | 27.12261 | 26.68987 | 27.00266 | 39.73497 | 39.19109
1213.143 | 4.801188 | 894.3017 | 3.320054 |  | 28.01297 | 27.10083 | 26.70882 | 26.99662 | 39.69792 | 39.12531
1213.242 | 4.801878 | 893.249 | 3.320076 |  | 27.99689 | 27.1515 | 26.71473 | 27.0013 | 39.70595 | 39.12809
1213.342 | 4.801869 | 889.7344 | 3.320097 |  | 28.01468 | 27.13459 | 26.7095 | 27.01994 | 39.6789 | 39.13914
1213.441 | 4.801715 | 892.714 | 3.320023 |  | 28.00381 | 27.14857 | 26.70816 | 27.02094 | 39.67639 | 39.14238
1213.541 | 4.801051 | 885.9083 | 3.320118 |  | 28.02841 | 27.11938 | 26.70553 | 26.97775 | 39.71079 | 39.136
1213.640625 | 4.80047 | 890.9372 | 3.320069 |  | 28.01981 | 27.15113 | 26.71741 | 26.97697 | 39.67579 | 39.14911
1213.74 | 4.801342 | 896.1745 | 3.320143 |  | 28.00822 | 27.12379 | 26.72909 | 27.01501 | 39.65503 | 39.14758
1213.84 | 4.80146 | 891.1229 | 3.320036 |  | 28.00429 | 27.15402 | 26.74012 | 27.00339 | 39.66106 | 39.15765
1213.939 | 4.800315 | 890.7723 | 3.320108 |  | 28.02354 | 27.1349 | 26.69701 | 27.02688 | 39.64718 | 39.13474
1214.039 | 4.800715 | 889.4829 | 3.320113 |  | 28.02064 | 27.11386 | 26.69752 | 27.02914 | 39.68175 | 39.13662
1214.139 | 4.801042 | 891.7441 | 3.3201 |  | 28.0269 | 27.12631 | 26.7119 | 27.0232 | 39.64901 | 39.12918
1214.238 | 4.801069 | 884.92 | 3.320088 |  | 28.02374 | 27.14837 | 26.71537 | 27.00089 | 39.61028 | 39.0988
1214.338 | 4.801387 | 893.5472 | 3.320079 |  | 28.04802 | 27.13276 | 26.72875 | 27.0019 | 39.64452 | 39.11043
1214.4375 | 4.800234 | 885.7365 | 3.320098 |  | 28.04494 | 27.14977 | 26.72051 | 27.00462 | 39.61226 | 39.13448
1214.537 | 4.800924 | 888.5229 | 3.320107 |  | 28.01634 | 27.12523 | 26.7059 | 26.99519 | 39.62779 | 39.14943
1214.637 | 4.801397 | 891.2915 | 3.320082 |  | 28.03264 | 27.13385 | 26.72807 | 27.00237 | 39.59436 | 39.12092
1214.736 | 4.800706 | 894.4809 | 3.320119 |  | 28.07273 | 27.14414 | 26.69016 | 26.99132 | 39.6121 | 39.11392
1214.836 | 4.800861 | 883.615 | 3.320127 |  | 28.06205 | 27.13635 | 26.70587 | 27.02827 | 39.56437 | 39.14312
1214.936 | 4.801161 | 885.264 | 3.320097 |  | 28.03917 | 27.14205 | 26.66877 | 27.04314 | 39.58556 | 39.05003
1215.035 | 4.800334 | 885.0935 | 3.32014 |  | 28.04757 | 27.14545 | 26.67832 | 27.00324 | 39.55721 | 39.11143
1215.135 | 4.800688 | 880.9501 | 3.320092 |  | 28.01683 | 27.13137 | 26.69017 | 27.01198 | 39.54556 | 39.11884
1215.234375 | 4.801224 | 886.9981 | 3.320067 |  | 28.02739 | 27.10367 | 26.70572 | 26.99173 | 39.54908 | 39.10332
1215.334 | 4.800452 | 886.7837 | 3.320121 |  | 28.0482 | 27.13562 | 26.66731 | 27.00406 | 39.5351 | 39.11862
1215.434 | 4.800933 | 889.3258 | 3.320099 |  | 28.0509 | 27.13136 | 26.68753 | 27.01005 | 39.50811 | 39.11312
1215.533 | 4.800352 | 890.4054 | 3.320122 |  | 28.02334 | 27.13578 | 26.67276 | 27.04096 | 39.48223 | 39.0811
1215.633 | 4.800706 | 891.3507 | 3.320096 |  | 28.05473 | 27.12587 | 26.69641 | 27.03011 | 39.50692 | 39.08546
1215.732 | 4.801469 | 885.5629 | 3.320152 |  | 28.02314 | 27.13851 | 26.67106 | 27.00864 | 39.49575 | 39.14368
1215.832 | 4.80057 | 889.0412 | 3.320069 |  | 28.05243 | 27.13989 | 26.67661 | 27.03246 | 39.50773 | 39.10445
1215.932 | 4.800715 | 892.329 | 3.320118 |  | 28.04042 | 27.13098 | 26.66878 | 27.03134 | 39.45762 | 39.15292
1216.03125 | 4.800597 | 893.4402 | 3.320124 |  | 28.01244 | 27.15427 | 26.66952 | 27.03469 | 39.49662 | 39.14376
1216.131 | 4.799807 | 893.4454 | 3.320113 |  | 28.00384 | 27.13733 | 26.67731 | 27.01838 | 39.48147 | 39.12694
1216.23 | 4.800461 | 887.0036 | 3.32015 |  | 28.00155 | 27.14426 | 26.67416 | 27.03278 | 39.47893 | 39.15838
1216.33 | 4.80126 | 892.4194 | 3.320124 |  | 28.04048 | 27.12919 | 26.68964 | 27.03408 | 39.46969 | 39.12468
1216.43 | 4.800652 | 890.2849 | 3.320097 |  | 28.0016 | 27.16247 | 26.67537 | 27.00748 | 39.46283 | 39.13537
1216.529 | 4.800842 | 886.9596 | 3.320134 |  | 28.02113 | 27.12405 | 26.65817 | 27.03833 | 39.46756 | 39.13989
1216.629 | 4.800697 | 890.2386 | 3.320105 |  | 28.01357 | 27.11543 | 26.69784 | 27.04466 | 39.4616 | 39.14575
1216.729 | 4.801233 | 888.5824 | 3.320088 |  | 28.02041 | 27.10522 | 26.69098 | 27.0549 | 39.44936 | 39.13478
1216.828125 | 4.800715 | 891.2541 | 3.320139 |  | 27.99578 | 27.13742 | 26.6441 | 27.03744 | 39.47409 | 39.14587
1216.928 | 4.802051 | 890.3186 | 3.320101 |  | 27.99651 | 27.13671 | 26.673 | 27.01411 | 39.44087 | 39.16142
1217.027 | 4.801405 | 887.7899 | 3.32009 |  | 28.01161 | 27.13709 | 26.67248 | 27.04208 | 39.42231 | 39.1602
1217.127 | 4.800888 | 887.2144 | 3.320122 |  | 27.97348 | 27.14384 | 26.67587 | 27.03758 | 39.44382 | 39.18591
1217.227 | 4.800742 | 883.0672 | 3.320141 |  | 27.97314 | 27.12599 | 26.67142 | 27.06747 | 39.43318 | 39.19121
1217.326 | 4.800833 | 884.4884 | 3.320086 |  | 27.98049 | 27.1245 | 26.70443 | 27.03982 | 39.42793 | 39.19706
1217.426 | 4.80087 | 883.8527 | 3.320198 |  | 27.98535 | 27.11679 | 26.65295 | 27.03 | 39.41138 | 39.17379
1217.525 | 4.800742 | 888.8323 | 3.320067 |  | 27.97841 | 27.1308 | 26.66549 | 27.04037 | 39.40972 | 39.2165
1217.625 | 4.801968 | 888.2397 | 3.320099 |  | 27.95838 | 27.12534 | 26.66279 | 27.03636 | 39.37932 | 39.24876
1217.725 | 4.801151 | 887.9084 | 3.32011 |  | 27.97141 | 27.13566 | 26.68139 | 27.05651 | 39.38366 | 39.25415
1217.824 | 4.80166 | 884.9627 | 3.320104 |  | 27.9734 | 27.10045 | 26.69235 | 27.04658 | 39.38292 | 39.28167
1217.924 | 4.799961 | 885.5235 | 3.320137 |  | 27.95917 | 27.13881 | 26.67601 | 27.05396 | 39.36498 | 39.28817
1218.023 | 4.801051 | 887.0827 | 3.320073 |  | 27.93566 | 27.13222 | 26.67143 | 27.04039 | 39.3631 | 39.31377
1218.123 | 4.801305 | 882.9834 | 3.320104 |  | 27.95502 | 27.11536 | 26.68556 | 27.04915 | 39.36868 | 39.31237
1218.223 | 4.800924 | 883.9912 | 3.320109 |  | 27.95878 | 27.13872 | 26.69852 | 27.07724 | 39.35672 | 39.35125
1218.322 | 4.80146 | 886.0213 | 3.320119 |  | 27.96747 | 27.1535 | 26.67943 | 27.07733 | 39.36449 | 39.34876
1218.421875 | 4.801124 | 883.091 | 3.320137 |  | 27.9353 | 27.11987 | 26.67174 | 27.0592 | 39.34579 | 39.37951
1218.521 | 4.80087 | 886.7397 | 3.320127 |  | 27.92004 | 27.15025 | 26.72072 | 27.07698 | 39.33001 | 39.36257
1218.621 | 4.801233 | 884.2487 | 3.320135 |  | 27.91188 | 27.14449 | 26.68546 | 27.11018 | 39.29543 | 39.35951
1218.721 | 4.800979 | 886.4699 | 3.320088 |  | 27.92007 | 27.16989 | 26.6765 | 27.11823 | 39.28439 | 39.36213
1218.82 | 4.800479 | 886.3271 | 3.320134 |  | 27.90863 | 27.11258 | 26.66889 | 27.09243 | 39.29074 | 39.35036
1218.92 | 4.801251 | 884.8965 | 3.320104 |  | 27.90918 | 27.15482 | 26.66679 | 27.07288 | 39.26408 | 39.35761
1219.02 | 4.801369 | 882.4981 | 3.320072 |  | 27.94642 | 27.13497 | 26.68028 | 27.11524 | 39.26999 | 39.37786
1219.119 | 4.800179 | 885.0783 | 3.32007 |  | 27.90634 | 27.14624 | 26.65839 | 27.10551 | 39.2672 | 39.3544
1219.21875 | 4.800879 | 880.4445 | 3.320097 |  | 27.92258 | 27.13161 | 26.67817 | 27.1142 | 39.25127 | 39.40743
1219.318 | 4.800997 | 886.7978 | 3.320101 |  | 27.91877 | 27.12238 | 26.67922 | 27.10038 | 39.27596 | 39.38854
1219.418 | 4.801415 | 883.6952 | 3.320096 |  | 27.9358 | 27.13803 | 26.6787 | 27.12217 | 39.25259 | 39.36459
1219.518 | 4.801642 | 880.2248 | 3.320141 |  | 27.90386 | 27.12327 | 26.68184 | 27.08859 | 39.26645 | 39.34367
1219.617 | 4.800615 | 885.4294 | 3.320106 |  | 27.91839 | 27.13447 | 26.68187 | 27.10891 | 39.2691 | 39.37926
1219.717 | 4.801415 | 886.7641 | 3.320115 |  | 27.94546 | 27.1475 | 26.67613 | 27.13001 | 39.25494 | 39.41804
1219.816 | 4.800915 | 883.3658 | 3.320131 |  | 27.88944 | 27.14915 | 26.682 | 27.09439 | 39.25699 | 39.39915
1219.916 | 4.801106 | 884.2808 | 3.320141 |  | 27.93196 | 27.11823 | 26.67122 | 27.12183 | 39.23792 | 39.40949
1220.015625 | 4.801179 | 879.9273 | 3.320099 |  | 27.89174 | 27.1279 | 26.69993 | 27.13599 | 39.22979 | 39.40824
1220.115 | 4.800942 | 881.2215 | 3.320097 |  | 27.93528 | 27.11391 | 26.71701 | 27.12416 | 39.2312 | 39.40259
1220.215 | 4.800361 | 881.1754 | 3.320116 |  | 27.92076 | 27.12768 | 26.70152 | 27.11535 | 39.24437 | 39.43172
1220.314 | 4.800933 | 880.1289 | 3.320068 |  | 27.9267 | 27.11613 | 26.70926 | 27.10402 | 39.23268 | 39.42332
1220.414 | 4.80176 | 882.8387 | 3.320123 |  | 27.9191 | 27.12822 | 26.71695 | 27.126 | 39.24428 | 39.42092
1220.514 | 4.801242 | 883.4264 | 3.320148 |  | 27.92164 | 27.12782 | 26.71966 | 27.12355 | 39.23746 | 39.4166
1220.613 | 4.800025 | 882.0055 | 3.320158 |  | 27.92905 | 27.11233 | 26.67936 | 27.12724 | 39.23575 | 39.41986
1220.713 | 4.800715 | 879.5456 | 3.320123 |  | 27.93912 | 27.107 | 26.68811 | 27.14659 | 39.24205 | 39.43691
1220.8125 | 4.801351 | 879.5381 | 3.320117 |  | 27.91704 | 27.14706 | 26.71612 | 27.12916 | 39.25023 | 39.42547
1220.912 | 4.800688 | 881.6131 | 3.320111 |  | 27.93695 | 27.15693 | 26.6804 | 27.14286 | 39.2159 | 39.41029
1221.012 | 4.801069 | 876.9623 | 3.320127 |  | 27.94806 | 27.12329 | 26.71143 | 27.13137 | 39.25571 | 39.43818
1221.111 | 4.800397 | 883.9434 | 3.320094 |  | 27.93567 | 27.12214 | 26.69522 | 27.1341 | 39.22592 | 39.41494
1221.211 | 4.800551 | 878.2731 | 3.320135 |  | 27.92475 | 27.14949 | 26.68386 | 27.16273 | 39.24409 | 39.43086
1221.311 | 4.800724 | 875.0862 | 3.320154 |  | 27.94703 | 27.13537 | 26.69877 | 27.13407 | 39.23676 | 39.44922
1221.41 | 4.800615 | 880.4853 | 3.320141 |  | 27.93507 | 27.14637 | 26.70301 | 27.13595 | 39.25246 | 39.42077
1221.51 | 4.801197 | 874.234 | 3.320118 |  | 27.9241 | 27.15174 | 26.71032 | 27.12213 | 39.23912 | 39.41939
1221.609375 | 4.800706 | 877.153 | 3.320098 |  | 27.94729 | 27.14836 | 26.71118 | 27.16316 | 39.23445 | 39.43207
1221.709 | 4.800697 | 880.7862 | 3.320045 |  | 27.95717 | 27.112 | 26.71981 | 27.13374 | 39.23286 | 39.41967
1221.809 | 4.800561 | 880.866 | 3.320062 |  | 27.95554 | 27.15185 | 26.68192 | 27.12162 | 39.22264 | 39.43013
1221.908 | 4.800625 | 875.3623 | 3.320121 |  | 27.95224 | 27.13423 | 26.71096 | 27.12049 | 39.25788 | 39.43236
1222.008 | 4.801188 | 873.1028 | 3.32011 |  | 27.98314 | 27.15298 | 26.69489 | 27.15431 | 39.25307 | 39.43321
1222.107 | 4.801251 | 874.0255 | 3.320125 |  | 27.97675 | 27.14046 | 26.715 | 27.11652 | 39.27135 | 39.43526
1222.207 | 4.800779 | 877.6805 | 3.320127 |  | 27.97005 | 27.15104 | 26.7124 | 27.14669 | 39.27216 | 39.4043
1222.307 | 4.800543 | 879.9273 | 3.320144 |  | 27.96305 | 27.15134 | 26.70218 | 27.09942 | 39.25443 | 39.42941
1222.40625 | 4.801314 | 873.8697 | 3.320123 |  | 27.98313 | 27.1388 | 26.73166 | 27.14348 | 39.30484 | 39.43676
1222.506 | 4.800951 | 873.4214 | 3.320157 |  | 27.9714 | 27.13232 | 26.71766 | 27.12914 | 39.31744 | 39.43857
1222.605 | 4.800652 | 871.1254 | 3.320156 |  | 28.00634 | 27.13271 | 26.70913 | 27.10494 | 39.29853 | 39.44038
1222.705 | 4.800697 | 877.7602 | 3.320158 |  | 27.97651 | 27.12663 | 26.70703 | 27.10605 | 39.35804 | 39.41096
1222.805 | 4.800742 | 875.1142 | 3.320112 |  | 27.98722 | 27.14595 | 26.72789 | 27.12433 | 39.3196 | 39.41708
1222.904 | 4.800988 | 879.3697 | 3.320178 |  | 28.00621 | 27.15252 | 26.74656 | 27.1241 | 39.35585 | 39.37907
1223.004 | 4.800706 | 874.7651 | 3.320129 |  | 28.00362 | 27.14047 | 26.74835 | 27.12889 | 39.35933 | 39.36128
1223.104 | 4.800851 | 878.0523 | 3.320184 |  | 28.02708 | 27.1393 | 26.72521 | 27.12473 | 39.37014 | 39.40954
1223.203125 | 4.800706 | 880.0226 | 3.320094 |  | 27.99057 | 27.1394 | 26.72291 | 27.13578 | 39.35352 | 39.37801
1223.303 | 4.800679 | 878.1557 | 3.320147 |  | 28.02856 | 27.17096 | 26.72448 | 27.11654 | 39.38306 | 39.38633
1223.402 | 4.800443 | 881.2242 | 3.320159 |  | 28.01475 | 27.14496 | 26.72799 | 27.09646 | 39.37578 | 39.3882
1223.502 | 4.800461 | 875.4539 | 3.32015 |  | 28.0071 | 27.12745 | 26.73095 | 27.12145 | 39.42036 | 39.40426
1223.602 | 4.80007 | 874.6015 | 3.320127 |  | 28.01196 | 27.12946 | 26.75558 | 27.11341 | 39.41562 | 39.40317
1223.701 | 4.800506 | 877.5198 | 3.320114 |  | 28.03702 | 27.12174 | 26.75044 | 27.11621 | 39.3999 | 39.40682
1223.801 | 4.800779 | 874.4108 | 3.320123 |  | 27.98218 | 27.14977 | 26.72437 | 27.12952 | 39.44333 | 39.4039
1223.9 | 4.801042 | 871.1769 | 3.320117 |  | 28.01144 | 27.14092 | 26.72325 | 27.09349 | 39.46351 | 39.40973
1224 | 4.800551 | 878.6789 | 3.320122 |  | 27.99215 | 27.12594 | 26.72854 | 27.0826 | 39.4689 | 39.4257
1224.1 | 4.799771 | 869.432 | 3.320136 |  | 27.99568 | 27.14865 | 26.74105 | 27.09708 | 39.42962 | 39.4216
1224.199 | 4.799153 | 872.0651 | 3.320151 |  | 28.01668 | 27.12699 | 26.74235 | 27.11007 | 39.43003 | 39.42361
1224.299 | 4.799598 | 871.7424 | 3.320115 |  | 27.99476 | 27.14318 | 26.7199 | 27.09689 | 39.4136 | 39.43859
1224.398 | 4.800597 | 872.2706 | 3.320119 |  | 28.04157 | 27.14855 | 26.72112 | 27.1393 | 39.42434 | 39.41673
1224.498 | 4.801287 | 877.3341 | 3.320137 |  | 27.97794 | 27.1767 | 26.7322 | 27.13337 | 39.41645 | 39.39411
1224.598 | 4.800025 | 873.249 | 3.32015 |  | 28.00619 | 27.18073 | 26.74993 | 27.13723 | 39.44498 | 39.4047
1224.697 | 4.800988 | 876.78 | 3.320126 |  | 27.98776 | 27.15286 | 26.7304 | 27.11997 | 39.41988 | 39.42536
1224.796875 | 4.80057 | 871.0921 | 3.32015 |  | 27.99212 | 27.15237 | 26.7572 | 27.12115 | 39.43107 | 39.37426
1224.896 | 4.80047 | 872.0532 | 3.320189 |  | 27.99383 | 27.1529 | 26.73209 | 27.1524 | 39.4274 | 39.36217
1224.996 | 4.800788 | 871.9605 | 3.32014 |  | 27.98964 | 27.18204 | 26.73037 | 27.14859 | 39.44016 | 39.38984
1225.096 | 4.801042 | 872.8505 | 3.320132 |  | 27.98234 | 27.15465 | 26.73464 | 27.14956 | 39.44143 | 39.36698
1225.195 | 4.800334 | 869.7715 | 3.320128 |  | 28.03658 | 27.13379 | 26.73523 | 27.12284 | 39.44788 | 39.34161
1225.295 | 4.799843 | 866.8653 | 3.320131 |  | 28.00933 | 27.16385 | 26.7543 | 27.14674 | 39.47177 | 39.37865
1225.395 | 4.799625 | 870.1272 | 3.320121 |  | 27.99132 | 27.18765 | 26.73006 | 27.14361 | 39.49412 | 39.35138
1225.494 | 4.799889 | 870.9541 | 3.320124 |  | 27.9831 | 27.17097 | 26.76341 | 27.1519 | 39.48533 | 39.37267
1225.59375 | 4.800661 | 871.277 | 3.320113 |  | 27.98555 | 27.1993 | 26.74882 | 27.13665 | 39.50295 | 39.35378
1225.693 | 4.800025 | 869.1177 | 3.320127 |  | 28.00519 | 27.17649 | 26.74772 | 27.12318 | 39.51652 | 39.31929
1225.793 | 4.800452 | 870.2364 | 3.320128 |  | 28.01259 | 27.15896 | 26.74715 | 27.10958 | 39.55796 | 39.33808
1225.893 | 4.799916 | 873.1596 | 3.320131 |  | 28.00005 | 27.1457 | 26.73273 | 27.14186 | 39.51093 | 39.30398
1225.992 | 4.799107 | 871.3136 | 3.320125 |  | 28.02619 | 27.17558 | 26.73142 | 27.16172 | 39.53571 | 39.33549
1226.092 | 4.800152 | 869.5883 | 3.320081 |  | 28.03228 | 27.18753 | 26.73055 | 27.14882 | 39.5488 | 39.30922
1226.191 | 4.799425 | 874.2347 | 3.320149 |  | 28.00005 | 27.17534 | 26.73172 | 27.16015 | 39.56788 | 39.34383
1226.291 | 4.800243 | 870.6997 | 3.32009 |  | 27.99837 | 27.18306 | 26.74502 | 27.15789 | 39.57893 | 39.2956
1226.390625 | 4.800543 | 871.9163 | 3.320134 |  | 27.9863 | 27.16777 | 26.73845 | 27.14564 | 39.56046 | 39.34132
1226.49 | 4.799716 | 869.1988 | 3.320114 |  | 27.97744 | 27.16088 | 26.73431 | 27.12165 | 39.59411 | 39.32379
1226.59 | 4.80047 | 868.6831 | 3.320113 |  | 27.99894 | 27.1724 | 26.74995 | 27.14 | 39.57645 | 39.32047
1226.689 | 4.799834 | 870.4166 | 3.320136 |  | 28.01386 | 27.18971 | 26.75301 | 27.07186 | 39.58803 | 39.32283
1226.789 | 4.799634 | 869.8855 | 3.320191 |  | 27.99894 | 27.18066 | 26.72875 | 27.11302 | 39.58281 | 39.30432
1226.889 | 4.800388 | 866.3576 | 3.320118 |  | 27.96361 | 27.15182 | 26.76626 | 27.13519 | 39.60425 | 39.30187
1226.988 | 4.799852 | 874.5521 | 3.320114 |  | 27.98613 | 27.1721 | 26.73175 | 27.11175 | 39.58006 | 39.29914
1227.088 | 4.799907 | 868.6252 | 3.32011 |  | 28.00637 | 27.18467 | 26.75516 | 27.12622 | 39.61339 | 39.28394
1227.1875 | 4.800506 | 873.118 | 3.320115 |  | 28.02011 | 27.17149 | 26.75812 | 27.14409 | 39.56648 | 39.2404
1227.287 | 4.799652 | 869.9563 | 3.320097 |  | 28.02472 | 27.18269 | 26.74557 | 27.13839 | 39.61246 | 39.259
1227.387 | 4.800942 | 870.1174 | 3.320069 |  | 27.97933 | 27.20178 | 26.74212 | 27.11839 | 39.5453 | 39.20509
1227.486 | 4.799898 | 871.7005 | 3.320096 |  | 27.99113 | 27.1893 | 26.74762 | 27.15782 | 39.53252 | 39.21785
1227.586 | 4.79958 | 868.2627 | 3.320118 |  | 27.98351 | 27.1883 | 26.73331 | 27.13845 | 39.5012 | 39.21486
1227.686 | 4.800379 | 871.6845 | 3.320143 |  | 28.00655 | 27.18742 | 26.75141 | 27.12871 | 39.52479 | 39.2366
1227.785 | 4.800652 | 869.0761 | 3.320095 |  | 27.99823 | 27.20064 | 26.76679 | 27.13665 | 39.54213 | 39.1915
1227.885 | 4.799852 | 870.5465 | 3.320148 |  | 27.97433 | 27.18941 | 26.75679 | 27.11195 | 39.55849 | 39.17517
1227.984375 | 4.800007 | 867.321 | 3.320124 |  | 27.99546 | 27.18663 | 26.72311 | 27.11234 | 39.5436 | 39.21019
1228.084 | 4.800606 | 872.4226 | 3.320105 |  | 27.98836 | 27.1802 | 26.75998 | 27.13601 | 39.53698 | 39.16688
1228.184 | 4.799307 | 873.3003 | 3.320147 |  | 27.99821 | 27.15412 | 26.7304 | 27.14578 | 39.54249 | 39.17525
1228.283 | 4.799271 | 868.4295 | 3.320136 |  | 27.98216 | 27.20999 | 26.73553 | 27.09438 | 39.5482 | 39.22681
1228.383 | 4.800125 | 867.1007 | 3.320147 |  | 27.99129 | 27.16878 | 26.72374 | 27.14172 | 39.57146 | 39.19041
1228.482 | 4.800197 | 868.036 | 3.320082 |  | 27.97887 | 27.16335 | 26.75125 | 27.10254 | 39.56548 | 39.20055
1228.582 | 4.799289 | 864.2735 | 3.320131 |  | 27.99408 | 27.16301 | 26.72783 | 27.13036 | 39.58052 | 39.16346
1228.682 | 4.799398 | 866.9023 | 3.320158 |  | 27.96656 | 27.17542 | 26.71647 | 27.08405 | 39.5708 | 39.17256
1228.78125 | 4.799698 | 868.9986 | 3.320105 |  | 27.99894 | 27.15838 | 26.74781 | 27.13799 | 39.56886 | 39.19076
1228.881 | 4.799825 | 869.4566 | 3.320102 |  | 27.99141 | 27.19868 | 26.75336 | 27.09679 | 39.55242 | 39.19328
1228.98 | 4.799344 | 869.8059 | 3.320129 |  | 28.00167 | 27.19465 | 26.7186 | 27.13247 | 39.60038 | 39.15939
1229.08 | 4.799325 | 869.3967 | 3.320126 |  | 27.97859 | 27.18534 | 26.72175 | 27.10908 | 39.59097 | 39.18689
1229.18 | 4.800061 | 872.7671 | 3.320131 |  | 27.99231 | 27.18234 | 26.73924 | 27.10969 | 39.59593 | 39.17685
1229.279 | 4.798835 | 867.9922 | 3.320062 |  | 27.97111 | 27.18429 | 26.72686 | 27.11558 | 39.60857 | 39.1661
1229.379 | 4.799162 | 865.1949 | 3.32008 |  | 27.99024 | 27.163 | 26.75047 | 27.10159 | 39.61836 | 39.16825
1229.479 | 4.799534 | 870.1723 | 3.320107 |  | 27.98406 | 27.16067 | 26.72422 | 27.08448 | 39.59132 | 39.20221
1229.578125 | 4.79958 | 871.0493 | 3.320135 |  | 27.97805 | 27.14959 | 26.73906 | 27.09618 | 39.60252 | 39.21166
1229.678 | 4.799362 | 863.6032 | 3.320108 |  | 27.99024 | 27.20172 | 26.74131 | 27.08609 | 39.61884 | 39.19923
1229.777 | 4.799689 | 866.0822 | 3.320165 |  | 28.00345 | 27.17186 | 26.72838 | 27.10232 | 39.5979 | 39.20624
1229.877 | 4.798707 | 869.7068 | 3.320127 |  | 28.00331 | 27.17212 | 26.71946 | 27.08683 | 39.59282 | 39.22318
1229.977 | 4.798735 | 873.3203 | 3.320075 |  | 27.98235 | 27.15992 | 26.74357 | 27.10415 | 39.60076 | 39.19745
1230.076 | 4.799725 | 870.8476 | 3.320095 |  | 27.99847 | 27.19465 | 26.73494 | 27.08169 | 39.61528 | 39.21801
1230.176 | 4.798953 | 869.6036 | 3.320145 |  | 27.99403 | 27.16746 | 26.75649 | 27.08194 | 39.59 | 39.19109
1230.275 | 4.798153 | 867.9551 | 3.320138 |  | 27.98185 | 27.18791 | 26.71464 | 27.08899 | 39.607 | 39.16269
1230.375 | 4.800015 | 868.4753 | 3.320083 |  | 28.03447 | 27.18377 | 26.73318 | 27.06466 | 39.58354 | 39.16865
1230.475 | 4.79849 | 870.5622 | 3.32014 |  | 27.98472 | 27.15974 | 26.71159 | 27.08197 | 39.5792 | 39.1007
1230.574 | 4.799044 | 868.2119 | 3.320096 |  | 27.94706 | 27.1815 | 26.70997 | 27.06677 | 39.58142 | 39.10858
1230.674 | 4.799452 | 869.9768 | 3.320149 |  | 27.9538 | 27.15875 | 26.72188 | 27.06149 | 39.57277 | 39.10124
1230.773 | 4.799144 | 870.5808 | 3.320141 |  | 27.96229 | 27.16396 | 26.70886 | 27.12546 | 39.56816 | 39.08671
1230.873 | 4.800007 | 871.8244 | 3.320101 |  | 27.94929 | 27.15274 | 26.73116 | 27.1073 | 39.58015 | 39.10533
1230.973 | 4.798817 | 873.7635 | 3.320119 |  | 27.95784 | 27.14044 | 26.71525 | 27.08943 | 39.56105 | 39.10668
1231.072 | 4.799943 | 867.1866 | 3.320054 |  | 27.96255 | 27.17084 | 26.70296 | 27.07142 | 39.5681 | 39.1297
1231.171875 | 4.799807 | 868.3231 | 3.320112 |  | 27.97886 | 27.16436 | 26.69628 | 27.10431 | 39.57714 | 39.15869
1231.271 | 4.798917 | 869.9331 | 3.32011 |  | 27.96857 | 27.13352 | 26.70806 | 27.10241 | 39.56435 | 39.14278
1231.371 | 4.799262 | 874.8389 | 3.32011 |  | 27.96911 | 27.16919 | 26.70474 | 27.10502 | 39.5759 | 39.15339
1231.471 | 4.79918 | 875.3395 | 3.320117 |  | 27.97038 | 27.17029 | 26.71629 | 27.07457 | 39.56033 | 39.15403
1231.57 | 4.799925 | 877.5462 | 3.320131 |  | 27.98024 | 27.18712 | 26.70217 | 27.11604 | 39.50649 | 39.17528
1231.67 | 4.799335 | 873.326 | 3.320107 |  | 27.99959 | 27.17744 | 26.73532 | 27.11548 | 39.5589 | 39.17838
1231.77 | 4.799389 | 872.0357 | 3.320098 |  | 27.99506 | 27.15758 | 26.69755 | 27.10809 | 39.56629 | 39.18345
1231.869 | 4.799461 | 879.1927 | 3.320109 |  | 27.97951 | 27.17064 | 26.72309 | 27.10171 | 39.55976 | 39.15406
1231.96875 | 4.799498 | 881.2326 | 3.320107 |  | 27.95504 | 27.16931 | 26.69979 | 27.12533 | 39.57101 | 39.16514
1232.068 | 4.799053 | 872.2672 | 3.320107 |  | 27.95801 | 27.15461 | 26.71934 | 27.11829 | 39.59708 | 39.12422
1232.168 | 4.798862 | 875.2101 | 3.320107 |  | 27.96454 | 27.1642 | 26.73262 | 27.13356 | 39.57538 | 39.1279
1232.268 | 4.798835 | 871.7693 | 3.320103 |  | 27.97863 | 27.16217 | 26.71068 | 27.10721 | 39.5694 | 39.1077
1232.367 | 4.799416 | 878.5215 | 3.320116 |  | 27.94563 | 27.18154 | 26.7137 | 27.13717 | 39.57838 | 39.10614
1232.467 | 4.798889 | 876.4519 | 3.32012 |  | 27.99383 | 27.16611 | 26.71492 | 27.14541 | 39.59943 | 39.10211
1232.566 | 4.798017 | 871.3136 | 3.320121 |  | 27.98229 | 27.17482 | 26.70445 | 27.13484 | 39.5836 | 39.13171
1232.666 | 4.799225 | 872.6461 | 3.320123 |  | 27.97963 | 27.14789 | 26.69161 | 27.12534 | 39.59962 | 39.12938
1232.765625 | 4.798853 | 870.8629 | 3.320079 |  | 27.99245 | 27.14894 | 26.72631 | 27.12742 | 39.59584 | 39.14775
1232.865 | 4.798689 | 870.7317 | 3.320122 |  | 27.98651 | 27.14814 | 26.72586 | 27.14474 | 39.60698 | 39.18218
1232.965 | 4.799344 | 867.2447 | 3.320094 |  | 28.03435 | 27.17055 | 26.69254 | 27.14235 | 39.64147 | 39.19508
1233.064 | 4.798626 | 868.1559 | 3.32011 |  | 28.00887 | 27.15856 | 26.71253 | 27.14164 | 39.61653 | 39.19508
1233.164 | 4.798853 | 867.3085 | 3.320134 |  | 27.97167 | 27.17385 | 26.7417 | 27.13386 | 39.61045 | 39.17249
1233.264 | 4.799144 | 871.0714 | 3.320087 |  | 27.97582 | 27.15875 | 26.70396 | 27.13714 | 39.60827 | 39.24155
1233.363 | 4.798871 | 868.0392 | 3.32013 |  | 28.01778 | 27.16301 | 26.71536 | 27.13574 | 39.57164 | 39.2186
1233.463 | 4.799461 | 865.6044 | 3.32015 |  | 28.0114 | 27.16996 | 26.72091 | 27.15883 | 39.62083 | 39.26917
1233.5625 | 4.79908 | 863.5301 | 3.32014 |  | 27.98436 | 27.16101 | 26.71842 | 27.14527 | 39.57581 | 39.26446
1233.662 | 4.798871 | 867.2609 | 3.320145 |  | 27.99292 | 27.16741 | 26.72903 | 27.14459 | 39.61943 | 39.28117
1233.762 | 4.799053 | 867.9863 | 3.32017 |  | 28.03616 | 27.16583 | 26.72277 | 27.1367 | 39.58278 | 39.25612
1233.861 | 4.799035 | 868.9394 | 3.320136 |  | 27.9885 | 27.17137 | 26.69755 | 27.13856 | 39.60508 | 39.2756
1233.961 | 4.799634 | 868.7355 | 3.320186 |  | 27.99118 | 27.1503 | 26.70522 | 27.1855 | 39.60701 | 39.27019
1234.061 | 4.799053 | 872.3435 | 3.320193 |  | 27.98456 | 27.1969 | 26.68865 | 27.15706 | 39.62542 | 39.27304
1234.16 | 4.797781 | 862.6654 | 3.320155 |  | 27.97903 | 27.16773 | 26.72518 | 27.1573 | 39.59775 | 39.27652
1234.26 | 4.798653 | 868.5478 | 3.320134 |  | 27.97956 | 27.17131 | 26.73685 | 27.16195 | 39.61842 | 39.29126
1234.359375 | 4.798571 | 866.521 | 3.320122 |  | 28.00321 | 27.16958 | 26.70877 | 27.16037 | 39.60175 | 39.30651
1234.459 | 4.798935 | 865.0951 | 3.320139 |  | 27.98911 | 27.15057 | 26.69654 | 27.17831 | 39.58255 | 39.28498
1234.559 | 4.798417 | 864.5387 | 3.320096 |  | 27.98257 | 27.18484 | 26.73745 | 27.17774 | 39.59898 | 39.28959
1234.658 | 4.798953 | 866.2854 | 3.320113 |  | 27.99749 | 27.15581 | 26.73476 | 27.14969 | 39.55156 | 39.28917
1234.758 | 4.799007 | 864.9377 | 3.320143 |  | 27.99357 | 27.15316 | 26.74562 | 27.14239 | 39.57536 | 39.28129
1234.857 | 4.799353 | 863.7444 | 3.320097 |  | 27.97673 | 27.16574 | 26.72272 | 27.19843 | 39.53875 | 39.29293
1234.957 | 4.798635 | 866.1273 | 3.320169 |  | 28.00015 | 27.16066 | 26.73876 | 27.18231 | 39.53559 | 39.31489
1235.057 | 4.799752 | 866.033 | 3.320137 |  | 27.99138 | 27.18975 | 26.72924 | 27.18454 | 39.52132 | 39.34531
1235.15625 | 4.797091 | 866.1622 | 3.320067 |  | 27.97105 | 27.18324 | 26.7288 | 27.1543 | 39.52522 | 39.30306
1235.256 | 4.798644 | 866.6994 | 3.320115 |  | 28.00112 | 27.16042 | 26.7016 | 27.17158 | 39.50004 | 39.3525
1235.355 | 4.799035 | 870.0302 | 3.320148 |  | 27.97609 | 27.15585 | 26.72601 | 27.16744 | 39.50448 | 39.35369
1235.455 | 4.798462 | 867.4413 | 3.320114 |  | 28.01011 | 27.16053 | 26.7488 | 27.16107 | 39.48127 | 39.36535
1235.555 | 4.798753 | 870.3008 | 3.320143 |  | 28.03193 | 27.16662 | 26.74944 | 27.14987 | 39.50094 | 39.37976
1235.654 | 4.798871 | 867.1223 | 3.320147 |  | 28.01949 | 27.15975 | 26.76318 | 27.18579 | 39.47211 | 39.39429
1235.754 | 4.799871 | 867.4062 | 3.320146 |  | 28.02036 | 27.17236 | 26.74697 | 27.15627 | 39.44664 | 39.39597
1235.854 | 4.798226 | 862.9709 | 3.320155 |  | 28.04853 | 27.20478 | 26.78531 | 27.13375 | 39.43984 | 39.39693
1235.953125 | 4.798799 | 866.8165 | 3.320143 |  | 28.08922 | 27.16677 | 26.77536 | 27.14363 | 39.45336 | 39.40013
1236.053 | 4.799344 | 860.4247 | 3.320139 |  | 28.05832 | 27.21853 | 26.76954 | 27.15149 | 39.40543 | 39.4112
1236.152 | 4.799816 | 864.9559 | 3.320097 |  | 28.04306 | 27.16669 | 26.74773 | 27.14771 | 39.39338 | 39.40264
1236.252 | 4.798781 | 865.2535 | 3.320107 |  | 28.06185 | 27.1909 | 26.75474 | 27.15187 | 39.40704 | 39.42063
1236.352 | 4.798562 | 858.9539 | 3.32013 |  | 28.04894 | 27.19535 | 26.77973 | 27.17529 | 39.39791 | 39.42387
1236.451 | 4.799162 | 867.2791 | 3.320193 |  | 28.05894 | 27.21345 | 26.76452 | 27.10599 | 39.38665 | 39.42204
1236.551 | 4.798299 | 865.9696 | 3.320152 |  | 28.03682 | 27.18568 | 26.76047 | 27.12964 | 39.37571 | 39.43651
1236.65 | 4.798626 | 861.023 | 3.320096 |  | 28.07139 | 27.21051 | 26.76905 | 27.12637 | 39.37289 | 39.42614
1236.75 | 4.799389 | 865.5602 | 3.320112 |  | 28.0553 | 27.16505 | 26.77205 | 27.1187 | 39.39654 | 39.46951
1236.85 | 4.798917 | 867.8542 | 3.320161 |  | 28.05436 | 27.1969 | 26.78109 | 27.12788 | 39.41343 | 39.46189
1236.949 | 4.798399 | 863.4993 | 3.320113 |  | 28.05401 | 27.16456 | 26.78288 | 27.14229 | 39.39162 | 39.47313
1237.049 | 4.798717 | 872.5655 | 3.320147 |  | 28.06186 | 27.19074 | 26.7725 | 27.11454 | 39.41243 | 39.45676
1237.148 | 4.799125 | 865.2029 | 3.320186 |  | 28.07936 | 27.16696 | 26.75288 | 27.09505 | 39.4165 | 39.45354
1237.248 | 4.798626 | 862.7852 | 3.320148 |  | 28.06073 | 27.19402 | 26.76758 | 27.14716 | 39.43907 | 39.44752
1237.348 | 4.798781 | 864.323 | 3.320144 |  | 28.07873 | 27.19136 | 26.7747 | 27.10382 | 39.46522 | 39.45935
1237.447 | 4.798644 | 865.3578 | 3.320179 |  | 28.0759 | 27.17262 | 26.76116 | 27.12469 | 39.44364 | 39.46395
1237.546875 | 4.798035 | 860.6354 | 3.32019 |  | 28.0834 | 27.22388 | 26.77564 | 27.0945 | 39.45264 | 39.44433
1237.646 | 4.798526 | 863.9253 | 3.320125 |  | 28.07111 | 27.1745 | 26.76184 | 27.10539 | 39.43665 | 39.44621
1237.746 | 4.798417 | 865.0033 | 3.320138 |  | 28.07382 | 27.19047 | 26.76778 | 27.12226 | 39.44355 | 39.45459
1237.846 | 4.798253 | 861.4601 | 3.320149 |  | 28.05549 | 27.17333 | 26.77134 | 27.11794 | 39.46066 | 39.41678
1237.945 | 4.798799 | 863.2661 | 3.320148 |  | 28.06871 | 27.16496 | 26.78137 | 27.1117 | 39.46061 | 39.44095
1238.045 | 4.798381 | 866.6411 | 3.32014 |  | 28.08567 | 27.19201 | 26.76538 | 27.14312 | 39.48408 | 39.43803
1238.145 | 4.797863 | 862.1636 | 3.320149 |  | 28.08823 | 27.15955 | 26.78431 | 27.1252 | 39.4834 | 39.44877
1238.244 | 4.798662 | 863.2824 | 3.320146 |  | 28.10558 | 27.1648 | 26.79432 | 27.12284 | 39.52371 | 39.41645
1238.34375 | 4.798998 | 864.8734 | 3.320137 |  | 28.0742 | 27.1876 | 26.7829 | 27.11822 | 39.55174 | 39.37776
1238.443 | 4.798544 | 862.1458 | 3.320074 |  | 28.07804 | 27.17015 | 26.78267 | 27.11677 | 39.54057 | 39.37331
1238.543 | 4.799689 | 863.9894 | 3.320081 |  | 28.09519 | 27.20363 | 26.79707 | 27.15177 | 39.54773 | 39.36312
1238.643 | 4.79928 | 867.9002 | 3.320082 |  | 28.07775 | 27.19492 | 26.80429 | 27.11283 | 39.54903 | 39.38479
1238.742 | 4.798453 | 864.4904 | 3.320089 |  | 28.08572 | 27.18503 | 26.77737 | 27.13045 | 39.59939 | 39.36494
1238.842 | 4.798998 | 865.2701 | 3.320106 |  | 28.1239 | 27.20775 | 26.77857 | 27.1005 | 39.59441 | 39.36375
1238.941 | 4.798562 | 864.1443 | 3.320058 |  | 28.07685 | 27.19 | 26.80852 | 27.1172 | 39.60806 | 39.3376
1239.041 | 4.798526 | 876.3218 | 3.320108 |  | 28.08989 | 27.1794 | 26.77254 | 27.13106 | 39.59233 | 39.34079
1239.140625 | 4.798653 | 867.4327 | 3.320112 |  | 28.09114 | 27.18234 | 26.78981 | 27.13128 | 39.62598 | 39.36969
1239.24 | 4.799089 | 873.0881 | 3.320116 |  | 28.06788 | 27.16899 | 26.80267 | 27.12811 | 39.60282 | 39.37078
1239.34 | 4.799525 | 865.0555 | 3.32015 |  | 28.05605 | 27.19777 | 26.76087 | 27.14068 | 39.65604 | 39.34879
1239.439 | 4.798399 | 869.7182 | 3.320072 |  | 28.09264 | 27.18494 | 26.79287 | 27.12758 | 39.65686 | 39.32336
1239.539 | 4.798871 | 872.441 | 3.320069 |  | 28.11568 | 27.21489 | 26.77803 | 27.13159 | 39.64466 | 39.32475
1239.639 | 4.798508 | 871.101 | 3.320085 |  | 28.08034 | 27.15321 | 26.77568 | 27.12994 | 39.64449 | 39.29924
1239.738 | 4.798499 | 866.9836 | 3.320052 |  | 28.10155 | 27.23065 | 26.80722 | 27.12434 | 39.60424 | 39.33236
1239.838 | 4.798907 | 863.9999 | 3.3201 |  | 28.09993 | 27.20824 | 26.79214 | 27.14111 | 39.63396 | 39.27319
1239.9375 | 4.799543 | 866.2695 | 3.320078 |  | 28.10473 | 27.21324 | 26.78885 | 27.13161 | 39.6539 | 39.32349
1240.037 | 4.799779 | 866.4688 | 3.320057 |  | 28.07907 | 27.21146 | 26.78841 | 27.15655 | 39.64747 | 39.3168
1240.137 | 4.79868 | 868.5981 | 3.320052 |  | 28.10707 | 27.17285 | 26.76608 | 27.11739 | 39.67958 | 39.29826
1240.236 | 4.79967 | 866.0263 | 3.320109 |  | 28.11837 | 27.17264 | 26.76306 | 27.12611 | 39.6593 | 39.29874
1240.336 | 4.798844 | 865.5244 | 3.320077 |  | 28.11686 | 27.20767 | 26.78779 | 27.1556 | 39.6667 | 39.26783
1240.436 | 4.799216 | 860.9779 | 3.320075 |  | 28.12666 | 27.23107 | 26.77857 | 27.16425 | 39.62991 | 39.28204
1240.535 | 4.799289 | 855.6842 | 3.32005 |  | 28.12454 | 27.20933 | 26.7982 | 27.16021 | 39.67997 | 39.25356
1240.635 | 4.799116 | 864.5524 | 3.320047 |  | 28.10081 | 27.1971 | 26.80684 | 27.16389 | 39.66539 | 39.20382
1240.734375 | 4.799207 | 869.1178 | 3.320065 |  | 28.11019 | 27.2176 | 26.76899 | 27.17461 | 39.65093 | 39.22493
1240.834 | 4.799389 | 861.6261 | 3.320036 |  | 28.10121 | 27.22612 | 26.77191 | 27.16166 | 39.65813 | 39.19646
1240.934 | 4.799707 | 864.4469 | 3.320049 |  | 28.13044 | 27.21798 | 26.77687 | 27.12248 | 39.61707 | 39.22792
1241.033 | 4.798971 | 866.1296 | 3.32009 |  | 28.09429 | 27.20502 | 26.74826 | 27.14843 | 39.65662 | 39.20158
1241.133 | 4.799243 | 861.9717 | 3.320065 |  | 28.11844 | 27.20108 | 26.77911 | 27.16707 | 39.65105 | 39.22994
1241.232 | 4.799779 | 863.7937 | 3.320088 |  | 28.11606 | 27.23016 | 26.76351 | 27.15532 | 39.6424 | 39.20657
1241.332 | 4.799107 | 862.9707 | 3.320072 |  | 28.10549 | 27.24117 | 26.77799 | 27.14448 | 39.65131 | 39.19509
1241.432 | 4.799516 | 864.9404 | 3.320092 |  | 28.12648 | 27.18918 | 26.76452 | 27.1547 | 39.64013 | 39.19819
1241.53125 | 4.799452 | 860.7831 | 3.320108 |  | 28.11225 | 27.23354 | 26.77819 | 27.14371 | 39.67242 | 39.18879
1241.631 | 4.79967 | 860.5115 | 3.320044 |  | 28.13819 | 27.21908 | 26.77566 | 27.1616 | 39.66081 | 39.2103
1241.73 | 4.799553 | 864.4904 | 3.320081 |  | 28.11607 | 27.21586 | 26.77899 | 27.195 | 39.65718 | 39.19455
1241.83 | 4.799325 | 859.4222 | 3.320059 |  | 28.13926 | 27.22619 | 26.7752 | 27.183 | 39.66485 | 39.18745
1241.93 | 4.799389 | 861.5824 | 3.320121 |  | 28.12298 | 27.24249 | 26.77068 | 27.16994 | 39.6581 | 39.21788
1242.029 | 4.799761 | 865.1667 | 3.320062 |  | 28.14014 | 27.24028 | 26.76619 | 27.17891 | 39.66124 | 39.22423
1242.129 | 4.799353 | 864.088 | 3.320102 |  | 28.13367 | 27.19976 | 26.77474 | 27.15588 | 39.65895 | 39.20365
1242.229 | 4.799153 | 864.8683 | 3.320097 |  | 28.1351 | 27.22168 | 26.76532 | 27.17205 | 39.66394 | 39.2045
1242.328125 | 4.798781 | 865.6887 | 3.320067 |  | 28.13194 | 27.19992 | 26.74551 | 27.17455 | 39.67494 | 39.21084
1242.428 | 4.799271 | 869.7629 | 3.320143 |  | 28.15423 | 27.20149 | 26.77743 | 27.21704 | 39.65558 | 39.17942
1242.527 | 4.799807 | 870.4735 | 3.320026 |  | 28.10852 | 27.22879 | 26.76411 | 27.17261 | 39.66659 | 39.20398
1242.627 | 4.799098 | 868.3732 | 3.320101 |  | 28.15668 | 27.21434 | 26.77221 | 27.18521 | 39.68458 | 39.18283
1242.727 | 4.799362 | 861.9845 | 3.320045 |  | 28.12003 | 27.21406 | 26.76547 | 27.1949 | 39.67762 | 39.19213
1242.826 | 4.799235 | 862.5713 | 3.320073 |  | 28.11307 | 27.19413 | 26.76599 | 27.17517 | 39.65271 | 39.21463
1242.926 | 4.800107 | 865.0127 | 3.320055 |  | 28.14665 | 27.20292 | 26.76476 | 27.20722 | 39.69221 | 39.21309
1243.025 | 4.798444 | 860.9321 | 3.320046 |  | 28.12834 | 27.20864 | 26.75752 | 27.17242 | 39.69117 | 39.20566
1243.125 | 4.799044 | 866.0906 | 3.320066 |  | 28.11513 | 27.21917 | 26.77142 | 27.19824 | 39.65632 | 39.20415
1243.225 | 4.799207 | 868.0127 | 3.320064 |  | 28.11192 | 27.21434 | 26.73643 | 27.18382 | 39.67249 | 39.18763
1243.324 | 4.799398 | 862.5421 | 3.320101 |  | 28.09616 | 27.24141 | 26.73933 | 27.19784 | 39.67302 | 39.21354
1243.424 | 4.799761 | 864.9019 | 3.320083 |  | 28.13768 | 27.21314 | 26.74998 | 27.20038 | 39.68582 | 39.2343
1243.523 | 4.799571 | 865.2745 | 3.320079 |  | 28.11048 | 27.2116 | 26.7692 | 27.2047 | 39.67662 | 39.24923
1243.623 | 4.798898 | 869.7836 | 3.320065 |  | 28.12252 | 27.21336 | 26.76322 | 27.21074 | 39.6853 | 39.25935
1243.723 | 4.799571 | 860.9309 | 3.320028 |  | 28.12755 | 27.22238 | 26.773 | 27.18547 | 39.66249 | 39.26555
1243.822 | 4.799425 | 868.5528 | 3.32006 |  | 28.12606 | 27.22366 | 26.77022 | 27.19037 | 39.69307 | 39.25953
1243.921875 | 4.798871 | 870.4845 | 3.320084 |  | 28.08104 | 27.18685 | 26.76856 | 27.18122 | 39.66316 | 39.23828125
1244.021 | 4.799025 | 864.8489 | 3.320067 |  | 28.0566 | 27.22737 | 26.7504 | 27.22479 | 39.69326 | 39.27983
1244.121 | 4.79829 | 867.383 | 3.320084 |  | 28.11227 | 27.20886 | 26.73118 | 27.19361 | 39.68922 | 39.24024
1244.221 | 4.798962 | 867.264 | 3.320086 |  | 28.11493 | 27.16955 | 26.74467 | 27.18418 | 39.6967 | 39.27973
1244.32 | 4.799125 | 866.67 | 3.320037 |  | 28.07388 | 27.25726 | 26.75561 | 27.19151 | 39.68321 | 39.26952
1244.42 | 4.798662 | 868.242 | 3.320082 |  | 28.08869 | 27.21457 | 26.77362 | 27.20093 | 39.67629 | 39.29045
1244.52 | 4.799062 | 871.641 | 3.320114 |  | 28.07928 | 27.22268 | 26.75065 | 27.19514 | 39.6721 | 39.27966
1244.619 | 4.799289 | 867.9414 | 3.320071 |  | 28.07017 | 27.21765 | 26.78434 | 27.20577 | 39.68187 | 39.24926
1244.71875 | 4.799979 | 863.1053 | 3.320076 |  | 28.06821 | 27.21925 | 26.75198 | 27.17105 | 39.68022 | 39.25765
1244.818 | 4.799734 | 862.8488 | 3.320101 |  | 28.07462 | 27.19394 | 26.73456 | 27.16799 | 39.66084 | 39.24463
1244.918 | 4.799271 | 861.9055 | 3.320107 |  | 28.08221 | 27.21197 | 26.74796 | 27.17144 | 39.68149 | 39.31019
1245.018 | 4.799607 | 862.5418 | 3.320093 |  | 28.07374 | 27.19235 | 26.80252 | 27.18068 | 39.65987 | 39.25219
1245.117 | 4.799243 | 867.0654 | 3.32005 |  | 28.07585 | 27.22124 | 26.76123 | 27.16883 | 39.64459 | 39.24825
1245.217 | 4.799225 | 868.731 | 3.320091 |  | 28.08543 | 27.21571 | 26.76392 | 27.17005 | 39.62882 | 39.24834
1245.316 | 4.799207 | 868.9328 | 3.320097 |  | 28.05827 | 27.19657 | 26.73296 | 27.19072 | 39.63606 | 39.21678
1245.416 | 4.798989 | 867.1333 | 3.32005 |  | 28.08354 | 27.20322 | 26.75855 | 27.19355 | 39.59591 | 39.20319
1245.515625 | 4.799507 | 864.4471 | 3.32009 |  | 28.09057 | 27.23363 | 26.77345 | 27.17538 | 39.59886 | 39.21936
1245.615 | 4.798444 | 863.7226 | 3.320073 |  | 28.08211 | 27.20215 | 26.75765 | 27.19075 | 39.57185 | 39.16089
1245.715 | 4.799335 | 859.9674 | 3.320052 |  | 28.06433 | 27.19486 | 26.72391 | 27.20251 | 39.54956 | 39.16153
1245.814 | 4.799107 | 859.2624 | 3.320065 |  | 28.07418 | 27.21645 | 26.75891 | 27.1697 | 39.51921 | 39.16512
1245.914 | 4.800279 | 864.1933 | 3.320086 |  | 28.08268 | 27.24067 | 26.78069 | 27.1678 | 39.49374 | 39.13858
1246.014 | 4.799089 | 864.4506 | 3.320034 |  | 28.06567 | 27.21215 | 26.73279 | 27.17477 | 39.51235 | 39.13392
1246.113 | 4.799325 | 862.9996 | 3.32008 |  | 28.04546 | 27.20993 | 26.76987 | 27.17007 | 39.48763 | 39.13851
1246.213 | 4.798653 | 867.308 | 3.320113 |  | 28.0541 | 27.21497 | 26.75081 | 27.18438 | 39.47974 | 39.13827
1246.3125 | 4.798253 | 866.5206 | 3.320049 |  | 28.05159 | 27.1886 | 26.74049 | 27.1664 | 39.5047 | 39.13008
1246.412 | 4.798035 | 862.7488 | 3.320097 |  | 28.06109 | 27.17741 | 26.72294 | 27.17792 | 39.5066 | 39.14439
1246.512 | 4.797845 | 864.2437 | 3.320105 |  | 28.07807 | 27.18018 | 26.73713 | 27.17831 | 39.48899 | 39.17168
1246.611 | 4.799153 | 862.9843 | 3.320114 |  | 28.07291 | 27.20125 | 26.74781 | 27.1806 | 39.52399 | 39.19386
1246.711 | 4.798517 | 864.5376 | 3.320053 |  | 28.03914 | 27.21535 | 26.75059 | 27.17541 | 39.49533 | 39.21648
1246.811 | 4.797736 | 864.9038 | 3.320053 |  | 28.06673 | 27.19527 | 26.77318 | 27.16774 | 39.5076 | 39.22068
1246.91 | 4.798199 | 868.6667 | 3.320058 |  | 28.04986 | 27.20137 | 26.76567 | 27.1619 | 39.5351 | 39.25233
1247.01 | 4.798044 | 868.6827 | 3.320092 |  | 28.06063 | 27.20694 | 26.76552 | 27.17114 | 39.50353 | 39.27729
1247.109375 | 4.798335 | 866.5798 | 3.320084 |  | 28.03557 | 27.21166 | 26.76007 | 27.1824 | 39.53976 | 39.30746
1247.209 | 4.798862 | 860.0506 | 3.320086 |  | 28.06721 | 27.19519 | 26.775 | 27.17808 | 39.53368 | 39.32088
1247.309 | 4.7979 | 866.9795 | 3.320067 |  | 28.04541 | 27.19053 | 26.78623 | 27.18398 | 39.51108 | 39.33313
1247.408 | 4.79858 | 865.8099 | 3.320063 |  | 28.09499 | 27.18951 | 26.76505 | 27.15301 | 39.52752 | 39.33751
1247.508 | 4.797745 | 860.563 | 3.320014 |  | 28.05001 | 27.18612 | 26.74205 | 27.16154 | 39.51765 | 39.35569
1247.607 | 4.797663 | 865.8238 | 3.320067 |  | 28.06143 | 27.20076 | 26.76365 | 27.17052 | 39.50056 | 39.39073
1247.707 | 4.798153 | 858.7882 | 3.320105 |  | 28.03456 | 27.19795 | 26.76554 | 27.1424 | 39.53549 | 39.36572
1247.807 | 4.798499 | 862.8727 | 3.320095 |  | 28.03755 | 27.21865 | 26.74834 | 27.15641 | 39.54601 | 39.36511
1247.90625 | 4.798126 | 862.6194 | 3.320077 |  | 28.06243 | 27.20483 | 26.75799 | 27.1475 | 39.52973 | 39.36052
1248.006 | 4.798008 | 858.8052 | 3.320034 |  | 28.03632 | 27.21669 | 26.75576 | 27.14729 | 39.57069 | 39.34496
1248.105 | 4.798026 | 858.4724 | 3.320068 |  | 28.0431 | 27.20532 | 26.74493 | 27.14911 | 39.54855 | 39.37281
1248.205 | 4.797427 | 858.467 | 3.320105 |  | 28.05325 | 27.20504 | 26.78788 | 27.15276 | 39.55718 | 39.34365
1248.305 | 4.798335 | 858.9591 | 3.319858 |  | 28.05245 | 27.21617 | 26.77302 | 27.17952 | 39.57583 | 39.34333
1248.404 | 4.797845 | 865.1863 | 3.320014 |  | 28.03214 | 27.1919 | 26.77304 | 27.17312 | 39.58536 | 39.34616
1248.504 | 4.798072 | 849.1584 | 3.319946 |  | 28.05981 | 27.22785 | 26.75329 | 27.16146 | 39.56808 | 39.33149
1248.604 | 4.797963 | 855.9486 | 3.319986 |  | 28.03646 | 27.19614 | 26.78553 | 27.17443 | 39.58005 | 39.33737
1248.703125 | 4.7977 | 853.0822 | 3.319991 |  | 28.03982 | 27.21953 | 26.78305 | 27.15647 | 39.57449 | 39.32421875
1248.803 | 4.798671 | 850.4186 | 3.319984 |  | 28.02577 | 27.19437 | 26.77073 | 27.1417 | 39.58563 | 39.33058
1248.902 | 4.797554 | 849.0486 | 3.319956 |  | 28.0627 | 27.21179 | 26.78201 | 27.13662 | 39.59892 | 39.33576
1249.002 | 4.798054 | 852.5125 | 3.319953 |  | 28.0489 | 27.18686 | 26.78937 | 27.18664 | 39.59044 | 39.3466
1249.102 | 4.797463 | 853.7795 | 3.319963 |  | 28.09019 | 27.20516 | 26.77877 | 27.15386 | 39.57276 | 39.3303
1249.201 | 4.798163 | 851.5552 | 3.319949 |  | 28.06079 | 27.20552 | 26.78809 | 27.13156 | 39.61942 | 39.3424
1249.301 | 4.798108 | 855.2105 | 3.319978 |  | 28.06542 | 27.20182 | 26.77354 | 27.1555 | 39.59909 | 39.31395
1249.4 | 4.798117 | 854.6712 | 3.319925 |  | 28.05741 | 27.2024 | 26.78294 | 27.14195 | 39.61449 | 39.34067
1249.5 | 4.797727 | 862.0287 | 3.32002 |  | 28.04823 | 27.20517 | 26.76224 | 27.14451 | 39.63956 | 39.34571
1249.6 | 4.797281 | 855.1067 | 3.320108 |  | 28.0711 | 27.2308 | 26.77278 | 27.14624 | 39.67058 | 39.34816
1249.699 | 4.797853 | 856.0372 | 3.320062 |  | 28.076 | 27.18626 | 26.77226 | 27.17375 | 39.63172 | 39.33028
1249.799 | 4.797345 | 852.6028 | 3.320058 |  | 28.04846 | 27.17788 | 26.77568 | 27.14298 | 39.63922 | 39.30784
1249.898 | 4.797627 | 848.6391 | 3.320109 |  | 28.07638 | 27.23479 | 26.78892 | 27.13396 | 39.66115 | 39.33746
1249.998 | 4.798054 | 857.7463 | 3.320141 |  | 28.0392 | 27.19704 | 26.76571 | 27.16992 | 39.66758 | 39.3397
1250.098 | 4.796754 | 855.451 | 3.320087 |  | 28.09416 | 27.22465 | 26.7608 | 27.14142 | 39.66123 | 39.36107
1250.197 | 4.7968 | 856.6081 | 3.320091 |  | 28.07673 | 27.22815 | 26.77167 | 27.12811 | 39.65725 | 39.34042
1250.296875 | 4.797572 | 855.623 | 3.320075 |  | 28.07347 | 27.19994 | 26.74874 | 27.13998 | 39.69885 | 39.31548
1250.396 | 4.797191 | 853.1724 | 3.32006 |  | 28.07434 | 27.2188 | 26.80224 | 27.13828 | 39.68222 | 39.36942
1250.496 | 4.79749 | 851.3932 | 3.320081 |  | 28.06734 | 27.18047 | 26.81091 | 27.16841 | 39.68105 | 39.36345
1250.596 | 4.797364 | 855.9991 | 3.320077 |  | 28.06751 | 27.22542 | 26.77665 | 27.16959 | 39.69817 | 39.35532
1250.695 | 4.797245 | 850.9172 | 3.320105 |  | 28.08457 | 27.1906 | 26.77939 | 27.15463 | 39.68274 | 39.30941
1250.795 | 4.796873 | 856.4036 | 3.320135 |  | 28.09451 | 27.19151 | 26.7464 | 27.14823 | 39.66234 | 39.30437
1250.895 | 4.796355 | 854.4541 | 3.32011 |  | 28.09927 | 27.20034 | 26.75997 | 27.15043 | 39.68954 | 39.27161
1250.994 | 4.796528 | 857.7032 | 3.320108 |  | 28.09231 | 27.21316 | 26.77799 | 27.15447 | 39.68972 | 39.23445
1251.09375 | 4.797317 | 856.0091 | 3.320116 |  | 28.13122 | 27.22882 | 26.80702 | 27.18416 | 39.68423 | 39.27156
1251.193 | 4.796973 | 853.8156 | 3.320137 |  | 28.10417 | 27.21479 | 26.79737 | 27.16616 | 39.67089 | 39.27646
1251.293 | 4.796927 | 854.9547 | 3.320122 |  | 28.13193 | 27.22643 | 26.83141 | 27.16385 | 39.65863 | 39.29611
1251.393 | 4.796655 | 855.628 | 3.320095 |  | 28.10489 | 27.23978 | 26.82044 | 27.15145 | 39.66705 | 39.27385
1251.492 | 4.79759 | 851.4309 | 3.32013 |  | 28.13193 | 27.22785 | 26.83924 | 27.16664 | 39.68452 | 39.29195
1251.592 | 4.7979 | 852.9478 | 3.320146 |  | 28.09925 | 27.23278 | 26.81743 | 27.18953 | 39.652 | 39.29751
1251.691 | 4.796982 | 854.3589 | 3.320129 |  | 28.10457 | 27.27178 | 26.82632 | 27.17154 | 39.68205 | 39.30236
1251.791 | 4.797709 | 854.5185 | 3.320103 |  | 28.12826 | 27.22575 | 26.83089 | 27.14989 | 39.67815 | 39.27213
1251.890625 | 4.797227 | 854.6079 | 3.320131 |  | 28.10493 | 27.24525 | 26.80926 | 27.15605 | 39.66795 | 39.32027
1251.99 | 4.796836 | 853.2889 | 3.320162 |  | 28.10795 | 27.22619 | 26.7895 | 27.15702 | 39.67999 | 39.33057
1252.09 | 4.79779 | 852.7701 | 3.320104 |  | 28.11236 | 27.2633 | 26.8198 | 27.18286 | 39.67788 | 39.32437
1252.189 | 4.796964 | 857.3163 | 3.320069 |  | 28.08426 | 27.24467 | 26.83458 | 27.18495 | 39.65928 | 39.30389
1252.289 | 4.797563 | 857.0921 | 3.320156 |  | 28.1268 | 27.25117 | 26.80026 | 27.16868 | 39.67066 | 39.30615
1252.389 | 4.797109 | 857.7958 | 3.32011 |  | 28.08541 | 27.18613 | 26.84251 | 27.16191 | 39.64352 | 39.30174
1252.488 | 4.797536 | 856.0089 | 3.320128 |  | 28.06982 | 27.22654 | 26.8182 | 27.1591 | 39.65227 | 39.32081
1252.588 | 4.796373 | 859.2875 | 3.320136 |  | 28.09492 | 27.2373 | 26.82906 | 27.16313 | 39.65522 | 39.27818
1252.6875 | 4.79779 | 855.7724 | 3.320103 |  | 28.08977 | 27.22611 | 26.84394 | 27.17522 | 39.70292 | 39.29795
1252.787 | 4.797509 | 858.6839 | 3.320164 |  | 28.08184 | 27.23071 | 26.81894 | 27.1792 | 39.68733 | 39.28857
1252.887 | 4.798199 | 858.0587 | 3.320107 |  | 28.06751 | 27.26322 | 26.80166 | 27.15574 | 39.68268 | 39.27689
1252.986 | 4.797981 | 864.0903 | 3.320121 |  | 28.09221 | 27.23475 | 26.84072 | 27.16985 | 39.68506 | 39.28515625
1253.086 | 4.796918 | 858.4672 | 3.320066 |  | 28.10846 | 27.25752 | 26.82696 | 27.1506 | 39.70897 | 39.25604
1253.186 | 4.798026 | 862.5277 | 3.320095 |  | 28.06626 | 27.23346 | 26.84371 | 27.16057 | 39.6807 | 39.27087
1253.285 | 4.797299 | 860.4755 | 3.32012 |  | 28.08556 | 27.24646 | 26.80731 | 27.15249 | 39.68889 | 39.25056
1253.385 | 4.797309 | 859.9272 | 3.320127 |  | 28.10162 | 27.2424 | 26.83557 | 27.16121 | 39.68285 | 39.26533
1253.484375 | 4.797835 | 857.4475 | 3.32013 |  | 28.10694 | 27.21074 | 26.79556 | 27.16684 | 39.67966 | 39.2276
1253.584 | 4.797663 | 858.6326 | 3.320108 |  | 28.09967 | 27.26254 | 26.84105 | 27.16536 | 39.70527 | 39.23824
1253.684 | 4.79769 | 860.7152 | 3.320204 |  | 28.10929 | 27.25204 | 26.80494 | 27.17654 | 39.7135 | 39.25017
1253.783 | 4.798435 | 861.5484 | 3.32017 |  | 28.11423 | 27.24759 | 26.84292 | 27.12866 | 39.70086 | 39.21411
1253.883 | 4.797281 | 864.9912 | 3.320147 |  | 28.10156 | 27.25063 | 26.81406 | 27.1196 | 39.70634 | 39.21686
1253.982 | 4.797563 | 865.3667 | 3.3201 |  | 28.1337 | 27.25648 | 26.81535 | 27.1524 | 39.71585 | 39.25278
1254.082 | 4.79749 | 865.8988 | 3.320112 |  | 28.09079 | 27.25216 | 26.79213 | 27.1637 | 39.68579 | 39.24739
1254.182 | 4.797608 | 858.5962 | 3.320083 |  | 28.12394 | 27.2055 | 26.82535 | 27.16582 | 39.70113 | 39.2211
1254.28125 | 4.797527 | 869.1963 | 3.320111 |  | 28.14956 | 27.22023 | 26.80415 | 27.1549 | 39.7417 | 39.24783
1254.381 | 4.7979 | 870.4056 | 3.320126 |  | 28.14171 | 27.26435 | 26.83058 | 27.1294 | 39.7124 | 39.26381
1254.48 | 4.797927 | 872.346 | 3.320097 |  | 28.14322 | 27.25286 | 26.81872 | 27.17037 | 39.71435 | 39.24252
1254.58 | 4.797963 | 864.9005 | 3.320156 |  | 28.13098 | 27.25081 | 26.82464 | 27.13067 | 39.70217 | 39.25277
1254.68 | 4.79868 | 869.435 | 3.320123 |  | 28.11058 | 27.27748 | 26.83541 | 27.12998 | 39.72278 | 39.25265
1254.779 | 4.798371 | 868.1438 | 3.320137 |  | 28.09661 | 27.27338 | 26.84367 | 27.13929 | 39.72714 | 39.25757
1254.879 | 4.798353 | 871.8094 | 3.320108 |  | 28.1269 | 27.23493 | 26.80587 | 27.12785 | 39.71419 | 39.26766
1254.979 | 4.7977 | 868.7333 | 3.320142 |  | 28.11849 | 27.23579 | 26.82362 | 27.12074 | 39.70327 | 39.23732
1255.078125 | 4.79789 | 868.7173 | 3.320147 |  | 28.10194 | 27.23435 | 26.80953 | 27.12374 | 39.70868 | 39.21368
1255.178 | 4.798135 | 869.8005 | 3.320155 |  | 28.12486 | 27.22552 | 26.817 | 27.12181 | 39.72265 | 39.21186
1255.277 | 4.79858 | 877.8935 | 3.320084 |  | 28.09934 | 27.27933 | 26.78633 | 27.11435 | 39.71371 | 39.22856
1255.377 | 4.798853 | 872.6725 | 3.320191 |  | 28.0877 | 27.24378 | 26.82666 | 27.12714 | 39.69447 | 39.21518
1255.477 | 4.799107 | 875.196 | 3.320158 |  | 28.11105 | 27.26388 | 26.79817 | 27.14268 | 39.70862 | 39.19313
1255.576 | 4.798789 | 872.8856 | 3.320118 |  | 28.09703 | 27.27742 | 26.81902 | 27.11745 | 39.71789 | 39.22203
1255.676 | 4.799598 | 871.2298 | 3.320142 |  | 28.12127 | 27.24977 | 26.8174 | 27.14307 | 39.68716 | 39.20408
1255.775 | 4.798735 | 870.286 | 3.32014 |  | 28.1223 | 27.21011 | 26.83525 | 27.12893 | 39.70599 | 39.19048
1255.875 | 4.799353 | 868.0893 | 3.320141 |  | 28.12705 | 27.23521 | 26.83381 | 27.10097 | 39.65866 | 39.17832
1255.975 | 4.799216 | 865.6989 | 3.320162 |  | 28.1495 | 27.23073 | 26.79163 | 27.12694 | 39.70599 | 39.19707
1256.074 | 4.798635 | 869.4535 | 3.320129 |  | 28.12093 | 27.24747 | 26.81397 | 27.14867 | 39.69812 | 39.17693
1256.174 | 4.798399 | 870.7174 | 3.320159 |  | 28.12893 | 27.22384 | 26.84409 | 27.11931 | 39.68032 | 39.1711
1256.273 | 4.799634 | 875.0449 | 3.320151 |  | 28.10021 | 27.27584 | 26.78814 | 27.1088 | 39.69629 | 39.08739
1256.373 | 4.799062 | 870.0837 | 3.320138 |  | 28.10166 | 27.24629 | 26.77029 | 27.10267 | 39.69136 | 39.10573
1256.473 | 4.799498 | 873.3951 | 3.32014 |  | 28.09595 | 27.25363 | 26.78006 | 27.14898 | 39.66245 | 39.08209
1256.572 | 4.798699 | 876.5451 | 3.32017 |  | 28.09713 | 27.23475 | 26.77697 | 27.11123 | 39.67594 | 39.07695
1256.671875 | 4.799153 | 876.052 | 3.320167 |  | 28.09329 | 27.24515 | 26.80091 | 27.12974 | 39.66079 | 39.05502
1256.771 | 4.79918 | 872.3016 | 3.320178 |  | 28.09371 | 27.26735 | 26.78634 | 27.13221 | 39.67117 | 39.07113
1256.871 | 4.799607 | 869.8278 | 3.320148 |  | 28.08504 | 27.23796 | 26.78773 | 27.11636 | 39.70424 | 39.12021
1256.971 | 4.799107 | 878.2143 | 3.320209 |  | 28.10064 | 27.23738 | 26.81424 | 27.14805 | 39.68424 | 39.08318
1257.07 | 4.798608 | 876.0713 | 3.320186 |  | 28.08747 | 27.22681 | 26.7875 | 27.10627 | 39.6604 | 39.08347
1257.17 | 4.799698 | 874.1768 | 3.32011 |  | 28.05025 | 27.23218 | 26.78703 | 27.11515 | 39.70585 | 39.08733
1257.27 | 4.799144 | 878.2359 | 3.320138 |  | 28.08392 | 27.25761 | 26.78938 | 27.11482 | 39.68887 | 39.07486
1257.369 | 4.799452 | 877.9366 | 3.320136 |  | 28.05844 | 27.24668 | 26.77799 | 27.13875 | 39.69425 | 39.08262
1257.46875 | 4.79958 | 879.1195 | 3.320138 |  | 28.02212 | 27.2668 | 26.74776 | 27.11105 | 39.69751 | 39.12656
1257.568 | 4.799934 | 877.6451 | 3.320119 |  | 28.06223 | 27.22037 | 26.77391 | 27.07274 | 39.68439 | 39.10569
1257.668 | 4.800188 | 881.521 | 3.320141 |  | 28.06152 | 27.24739 | 26.80591 | 27.1289 | 39.68135 | 39.07916
1257.768 | 4.800188 | 884.8386 | 3.320172 |  | 28.06837 | 27.24539 | 26.77571 | 27.15803 | 39.6736 | 39.08521
1257.867 | 4.799997 | 874.5044 | 3.320123 |  | 28.04602 | 27.27361 | 26.78841 | 27.11607 | 39.68894 | 39.10815
1257.967 | 4.800134 | 880.607 | 3.32013 |  | 28.04217 | 27.24808 | 26.79243 | 27.12894 | 39.68799 | 39.09185
1258.066 | 4.800143 | 883.9035 | 3.320121 |  | 28.03835 | 27.20156 | 26.83481 | 27.09892 | 39.70019 | 39.07549
1258.166 | 4.800225 | 886.7637 | 3.320122 |  | 28.02077 | 27.25429 | 26.79764 | 27.1328 | 39.6849 | 39.08111
1258.265625 | 4.800279 | 885.084 | 3.320162 |  | 28.03738 | 27.29202 | 26.8001 | 27.14343 | 39.67947 | 39.07055
1258.365 | 4.800397 | 886.9225 | 3.320148 |  | 28.03429 | 27.24361 | 26.78165 | 27.13432 | 39.67815 | 39.0655
1258.465 | 4.800625 | 881.6405 | 3.320116 |  | 28.02218 | 27.21227 | 26.78395 | 27.08639 | 39.66973 | 39.07906
1258.564 | 4.80027 | 881.6521 | 3.320156 |  | 28.05851 | 27.23203 | 26.78984 | 27.12156 | 39.68124 | 39.05707
1258.664 | 4.800606 | 883.1299 | 3.320152 |  | 28.03135 | 27.22256 | 26.77176 | 27.11198 | 39.70347 | 39.08164
1258.764 | 4.799934 | 878.9317 | 3.320154 |  | 28.05598 | 27.22876 | 26.79117 | 27.15169 | 39.6813 | 39.12721
1258.863 | 4.799925 | 882.9212 | 3.32015 |  | 28.03976 | 27.23213 | 26.81475 | 27.12511 | 39.69693 | 39.08375
1258.963 | 4.800933 | 881.1458 | 3.320091 |  | 28.03009 | 27.24444 | 26.80951 | 27.13955 | 39.69743 | 39.08943
1259.0625 | 4.801188 | 880.5144 | 3.320162 |  | 28.07184 | 27.21919 | 26.77051 | 27.13934 | 39.64854 | 39.09135
1259.162 | 4.801015 | 887.4835 | 3.320129 |  | 28.07728 | 27.21487 | 26.77997 | 27.13587 | 39.69023 | 39.13539
1259.262 | 4.800561 | 887.3246 | 3.320118 |  | 28.0679 | 27.23247 | 26.80434 | 27.15244 | 39.70079 | 39.09998
1259.361 | 4.800215 | 891.5968 | 3.320131 |  | 28.06716 | 27.23 | 26.78576 | 27.12357 | 39.67527 | 39.13582
1259.461 | 4.800315 | 888.2354 | 3.320159 |  | 28.0508 | 27.23532 | 26.78786 | 27.12446 | 39.67875 | 39.1162
1259.561 | 4.800315 | 886.557 | 3.320132 |  | 28.04971 | 27.23184 | 26.76852 | 27.11655 | 39.69598 | 39.12157
1259.66 | 4.799816 | 886.8555 | 3.320182 |  | 28.07721 | 27.25301 | 26.77011 | 27.07629 | 39.67905 | 39.14406
1259.76 | 4.800061 | 891.5875 | 3.320145 |  | 28.04723 | 27.20073 | 26.77521 | 27.13003 | 39.67711 | 39.14752
1259.859375 | 4.800061 | 886.717 | 3.320209 |  | 28.07405 | 27.22944 | 26.80414 | 27.13127 | 39.68402 | 39.15642
1259.959 | 4.801133 | 883.4859 | 3.320146 |  | 28.0724 | 27.20247 | 26.78055 | 27.12451 | 39.6666 | 39.14537
1260.059 | 4.800533 | 887.7202 | 3.32014 |  | 28.05616 | 27.2331 | 26.80625 | 27.11973 | 39.70738 | 39.1751
1260.158 | 4.800942 | 883.5221 | 3.320112 |  | 28.03817 | 27.22705 | 26.78121 | 27.12469 | 39.67122 | 39.13235
1260.258 | 4.799871 | 885.5351 | 3.320168 |  | 28.05348 | 27.22538 | 26.80611 | 27.11071 | 39.69241 | 39.14642
1260.357 | 4.80037 | 883.7155 | 3.32018 |  | 28.05364 | 27.23876 | 26.78729 | 27.12038 | 39.67923 | 39.12484
1260.457 | 4.801114 | 889.1306 | 3.320147 |  | 28.0338 | 27.23666 | 26.80837 | 27.14651 | 39.68169 | 39.13621
1260.557 | 4.801397 | 889.8241 | 3.320182 |  | 28.04032 | 27.24026 | 26.80124 | 27.11486 | 39.67709 | 39.12636
1260.65625 | 4.801305 | 888.5705 | 3.320179 |  | 28.03771 | 27.23632 | 26.75993 | 27.11122 | 39.7061 | 39.12965
1260.756 | 4.801615 | 890.238 | 3.3202 |  | 28.05257 | 27.22447 | 26.78501 | 27.12859 | 39.69078 | 39.11767
1260.855 | 4.80097 | 886.2073 | 3.32016 |  | 28.02733 | 27.2188 | 26.82968 | 27.10206 | 39.71394 | 39.08746
1260.955 | 4.800497 | 892.6176 | 3.320144 |  | 28.04685 | 27.23818 | 26.801 | 27.13821 | 39.67962 | 39.1372
1261.055 | 4.801405 | 889.5473 | 3.320151 |  | 28.04848 | 27.23812 | 26.81083 | 27.12754 | 39.70066 | 39.11133
1261.154 | 4.801442 | 886.7625 | 3.320098 |  | 28.0621 | 27.21557 | 26.79958 | 27.12981 | 39.72334 | 39.09341
1261.254 | 4.801733 | 892.9544 | 3.32011 |  | 28.08802 | 27.22313 | 26.81493 | 27.13699 | 39.70099 | 39.09081
1261.354 | 4.801432 | 883.6939 | 3.32011 |  | 28.05522 | 27.21499 | 26.79512 | 27.14597 | 39.70881 | 39.1067
1261.453125 | 4.800824 | 885.7607 | 3.320195 |  | 28.11681 | 27.26164 | 26.79253 | 27.12982 | 39.67533 | 39.13902
1261.553 | 4.801242 | 888.5895 | 3.320129 |  | 28.1265 | 27.23662 | 26.8179 | 27.12091 | 39.70255 | 39.09811
1261.652 | 4.801623 | 895.6704 | 3.320125 |  | 28.0985 | 27.23536 | 26.81958 | 27.10755 | 39.70442 | 39.07388
1261.752 | 4.800851 | 885.5224 | 3.320133 |  | 28.10791 | 27.23531 | 26.83291 | 27.13613 | 39.70429 | 39.12881
1261.852 | 4.800769 | 892.7195 | 3.320153 |  | 28.06266 | 27.26179 | 26.82827 | 27.13402 | 39.69318 | 39.09306
1261.951 | 4.802223 | 892.7049 | 3.320126 |  | 28.09047 | 27.22637 | 26.87233 | 27.11492 | 39.71955 | 39.08011
1262.051 | 4.801169 | 894.5222 | 3.320092 |  | 28.11924 | 27.20764 | 26.831 | 27.12063 | 39.69046 | 39.09743
1262.15 | 4.801697 | 897.318 | 3.320135 |  | 28.11181 | 27.22875 | 26.81806 | 27.1365 | 39.68935 | 39.09035
1262.25 | 4.801469 | 890.1088 | 3.3201 |  | 28.10053 | 27.27102 | 26.82184 | 27.16674 | 39.70552 | 39.05433
1262.35 | 4.801542 | 896.3853 | 3.320137 |  | 28.12953 | 27.22898 | 26.86251 | 27.15098 | 39.69087 | 39.05515
1262.449 | 4.802114 | 893.406 | 3.320127 |  | 28.15556 | 27.25082 | 26.85037 | 27.14195 | 39.66472 | 39.1028
1262.549 | 4.80196 | 893.7159 | 3.320119 |  | 28.12145 | 27.25535 | 26.81987 | 27.12725 | 39.69452 | 39.08743
1262.648 | 4.801841 | 894.3896 | 3.320116 |  | 28.14517 | 27.26219 | 26.84476 | 27.14924 | 39.66951 | 39.08179
1262.748 | 4.802141 | 892.0842 | 3.320108 |  | 28.14361 | 27.23286 | 26.85728 | 27.12122 | 39.696 | 39.11355
1262.848 | 4.802232 | 897.2304 | 3.320114 |  | 28.13312 | 27.25635 | 26.8321 | 27.13354 | 39.69193 | 39.13208
1262.947 | 4.801841 | 893.9569 | 3.320093 |  | 28.13544 | 27.25274 | 26.85767 | 27.13476 | 39.6953 | 39.12605
1263.046875 | 4.802278 | 893.0106 | 3.320118 |  | 28.14143 | 27.27221 | 26.80087 | 27.13409 | 39.6986 | 39.1258
1263.146 | 4.80196 | 894.033 | 3.320141 |  | 28.16495 | 27.22023 | 26.83491 | 27.13877 | 39.72267 | 39.13123
1263.246 | 4.802341 | 891.4776 | 3.32016 |  | 28.15687 | 27.24803 | 26.84135 | 27.15197 | 39.71313 | 39.1219
1263.346 | 4.802141 | 890.0996 | 3.320152 |  | 28.12692 | 27.27704 | 26.84298 | 27.12558 | 39.69923 | 39.10076
1263.445 | 4.802096 | 890.4462 | 3.320119 |  | 28.1907 | 27.27583 | 26.82322 | 27.1483 | 39.69727 | 39.09386
1263.545 | 4.801224 | 891.3125 | 3.320138 |  | 28.15756 | 27.25585 | 26.82893 | 27.15561 | 39.67937 | 39.11277
1263.645 | 4.802151 | 892.5112 | 3.320149 |  | 28.16874 | 27.25069 | 26.84705 | 27.15594 | 39.69225 | 39.12791
1263.744 | 4.801796 | 895.0358 | 3.320087 |  | 28.14315 | 27.29249 | 26.86445 | 27.11991 | 39.71183 | 39.17091
1263.84375 | 4.803249 | 894.7719 | 3.320122 |  | 28.14949 | 27.25591 | 26.8192 | 27.15736 | 39.70315 | 39.13268
1263.943 | 4.802114 | 895.5915 | 3.320137 |  | 28.16123 | 27.24139 | 26.84427 | 27.12849 | 39.70805 | 39.17095
1264.043 | 4.801814 | 895.1469 | 3.320118 |  | 28.18343 | 27.25737 | 26.85494 | 27.14408 | 39.72219 | 39.17686
1264.143 | 4.802287 | 896.2201 | 3.320144 |  | 28.16975 | 27.2438 | 26.852 | 27.15173 | 39.71034 | 39.18702
1264.242 | 4.802323 | 894.5427 | 3.320093 |  | 28.187 | 27.27491 | 26.85065 | 27.17541 | 39.72465 | 39.21484
1264.342 | 4.802732 | 888.3917 | 3.320149 |  | 28.17178 | 27.24866 | 26.85218 | 27.13381 | 39.71719 | 39.21173
1264.441 | 4.801841 | 894.6808 | 3.320126 |  | 28.1508 | 27.29349 | 26.83255 | 27.16862 | 39.70497 | 39.24511
1264.541 | 4.802123 | 891.9245 | 3.320122 |  | 28.14281 | 27.25547 | 26.8555 | 27.15086 | 39.71025 | 39.24312
1264.640625 | 4.802395 | 895.6068 | 3.320168 |  | 28.18312 | 27.31248 | 26.83413 | 27.18787 | 39.71896 | 39.24527
1264.74 | 4.801996 | 898.3271 | 3.320132 |  | 28.16915 | 27.28294 | 26.86778 | 27.15487 | 39.71414 | 39.26923
1264.84 | 4.801233 | 891.6816 | 3.320119 |  | 28.16935 | 27.26719 | 26.85407 | 27.1495 | 39.71416 | 39.26519
1264.939 | 4.802441 | 900.2875 | 3.320092 |  | 28.12569 | 27.27409 | 26.87354 | 27.17538 | 39.72247 | 39.26103
1265.039 | 4.802486 | 897.4722 | 3.320091 |  | 28.11841 | 27.25533 | 26.82967 | 27.17888 | 39.7167 | 39.28031
1265.139 | 4.802323 | 896.3507 | 3.32011 |  | 28.12477 | 27.25822 | 26.8626 | 27.16262 | 39.69959 | 39.30619
1265.238 | 4.803122 | 897.5736 | 3.320121 |  | 28.16585 | 27.28044 | 26.85131 | 27.17041 | 39.70796 | 39.30021
1265.338 | 4.801869 | 895.8517 | 3.320087 |  | 28.1459 | 27.27075 | 26.86423 | 27.14946 | 39.71911 | 39.3102
1265.4375 | 4.802341 | 894.1289 | 3.320166 |  | 28.13597 | 27.28719 | 26.84257 | 27.16186 | 39.67677 | 39.30639
1265.537 | 4.802586 | 891.8586 | 3.320124 |  | 28.13839 | 27.26736 | 26.86283 | 27.18214 | 39.70136 | 39.3052
1265.637 | 4.803358 | 894.8927 | 3.320138 |  | 28.1631 | 27.29047 | 26.8558 | 27.18599 | 39.68231 | 39.31761
1265.736 | 4.801687 | 893.6748 | 3.320132 |  | 28.13427 | 27.29646 | 26.82459 | 27.18961 | 39.7006 | 39.33254
1265.836 | 4.801442 | 890.0734 | 3.320132 |  | 28.15343 | 27.30227 | 26.85378 | 27.17895 | 39.67721 | 39.35009
1265.936 | 4.802741 | 894.6698 | 3.320141 |  | 28.18038 | 27.26712 | 26.85082 | 27.18027 | 39.68093 | 39.37141
1266.035 | 4.802132 | 888.9331 | 3.320136 |  | 28.15931 | 27.28193 | 26.85641 | 27.17092 | 39.71663 | 39.3913
1266.135 | 4.801524 | 886.7172 | 3.320124 |  | 28.11808 | 27.26245 | 26.86243 | 27.15874 | 39.68472 | 39.40772
1266.234375 | 4.802223 | 894.5512 | 3.320115 |  | 28.1282 | 27.28127 | 26.83391 | 27.17785 | 39.67911 | 39.38683
1266.334 | 4.802305 | 892.3756 | 3.320126 |  | 28.17377 | 27.23531 | 26.86106 | 27.18952 | 39.6764 | 39.39116
1266.434 | 4.802586 | 895.9458 | 3.320154 |  | 28.15664 | 27.29447 | 26.85551 | 27.20998 | 39.67986 | 39.41278
1266.533 | 4.802051 | 893.0797 | 3.320121 |  | 28.17688 | 27.28205 | 26.8555 | 27.17633 | 39.6631 | 39.41136
1266.633 | 4.802404 | 888.7008 | 3.320169 |  | 28.16279 | 27.27702 | 26.84011 | 27.19257 | 39.67563 | 39.39043
1266.732 | 4.802268 | 889.461 | 3.320154 |  | 28.13759 | 27.27295 | 26.79517 | 27.2072 | 39.66919 | 39.43422
1266.832 | 4.801968 | 891.3745 | 3.320175 |  | 28.15391 | 27.27136 | 26.81961 | 27.21134 | 39.62531 | 39.43359
1266.932 | 4.801778 | 886.8208 | 3.320109 |  | 28.13382 | 27.29942 | 26.80785 | 27.19107 | 39.66029 | 39.41914
1267.03125 | 4.802414 | 889.9402 | 3.320169 |  | 28.11761 | 27.26798 | 26.82405 | 27.22737 | 39.66651 | 39.43439
1267.131 | 4.802287 | 894.8188 | 3.320155 |  | 28.1064 | 27.27092 | 26.84007 | 27.22425 | 39.65966 | 39.47152
1267.23 | 4.80305 | 895.3379 | 3.320187 |  | 28.12665 | 27.30236 | 26.84957 | 27.21404 | 39.65625 | 39.43229
1267.33 | 4.803304 | 890.078 | 3.320172 |  | 28.11333 | 27.27454 | 26.82213 | 27.20838 | 39.65318 | 39.43576
1267.43 | 4.802732 | 893.0726 | 3.32013 |  | 28.10177 | 27.26274 | 26.81723 | 27.21422 | 39.6675 | 39.42369
1267.529 | 4.80226 | 890.4647 | 3.320163 |  | 28.10768 | 27.26405 | 26.82218 | 27.19254 | 39.64953 | 39.46534
1267.629 | 4.802441 | 894.5835 | 3.320178 |  | 28.1239 | 27.27479 | 26.81175 | 27.2275 | 39.64468 | 39.45538
1267.729 | 4.802432 | 897.1056 | 3.320163 |  | 28.1427 | 27.2723 | 26.83026 | 27.22016 | 39.62658 | 39.45381
1267.828125 | 4.801487 | 896.0634 | 3.320142 |  | 28.10454 | 27.27246 | 26.82482 | 27.21 | 39.63872 | 39.46068
1267.928 | 4.802296 | 895.1639 | 3.320207 |  | 28.06283 | 27.25807 | 26.81586 | 27.21952 | 39.59806 | 39.45715
1268.027 | 4.801978 | 892.6737 | 3.320189 |  | 28.09612 | 27.27855 | 26.79667 | 27.21989 | 39.57994 | 39.47385
1268.127 | 4.801914 | 890.4088 | 3.320189 |  | 28.07511 | 27.29896 | 26.81363 | 27.20722 | 39.55518 | 39.46208
1268.227 | 4.802241 | 886.8147 | 3.32019 |  | 28.08968 | 27.28868 | 26.83272 | 27.1871 | 39.56753 | 39.46518
1268.326 | 4.802496 | 889.7738 | 3.320171 |  | 28.09777 | 27.24891 | 26.82386 | 27.22799 | 39.55089 | 39.49885
1268.426 | 4.803323 | 893.5406 | 3.320178 |  | 28.07592 | 27.24001 | 26.83835 | 27.19134 | 39.55416 | 39.4964
1268.525 | 4.802441 | 894.7655 | 3.320134 |  | 28.09386 | 27.29356 | 26.82138 | 27.2006 | 39.55035 | 39.48637
1268.625 | 4.802423 | 896.4396 | 3.320152 |  | 28.08528 | 27.2584 | 26.81467 | 27.18589 | 39.54857 | 39.47863
1268.725 | 4.802877 | 891.2125 | 3.320139 |  | 28.10907 | 27.25483 | 26.80504 | 27.16727 | 39.54801 | 39.47563
1268.824 | 4.802186 | 896.7162 | 3.320149 |  | 28.1135 | 27.24846 | 26.81353 | 27.19103 | 39.54621 | 39.48011
1268.924 | 4.80255 | 892.5117 | 3.320143 |  | 28.06855 | 27.25655 | 26.81878 | 27.20985 | 39.53971 | 39.50975
1269.023 | 4.802051 | 893.4898 | 3.320085 |  | 28.09686 | 27.26588 | 26.81055 | 27.19692 | 39.55517 | 39.49394
1269.123 | 4.802832 | 893.1104 | 3.320149 |  | 28.10412 | 27.26302 | 26.8101 | 27.17863 | 39.5617 | 39.49334
1269.223 | 4.802414 | 892.4353 | 3.320177 |  | 28.10185 | 27.24433 | 26.82126 | 27.19786 | 39.56021 | 39.47012
1269.322 | 4.801869 | 896.5781 | 3.32018 |  | 28.114 | 27.2769 | 26.83511 | 27.18546 | 39.5876 | 39.47033
1269.421875 | 4.802732 | 890.0554 | 3.320161 |  | 28.10717 | 27.29194 | 26.85299 | 27.20247 | 39.60192 | 39.45082
1269.521 | 4.803159 | 891.037 | 3.320141 |  | 28.09628 | 27.23464 | 26.79771 | 27.16301 | 39.58307 | 39.49127
1269.621 | 4.801968 | 891.8185 | 3.320184 |  | 28.0899 | 27.29653 | 26.81628 | 27.21853 | 39.56881 | 39.46853
1269.721 | 4.802178 | 891.6383 | 3.320184 |  | 28.11292 | 27.28708 | 26.81382 | 27.1921 | 39.63568 | 39.48075
1269.82 | 4.801869 | 893.2809 | 3.320155 |  | 28.07903 | 27.27692 | 26.80672 | 27.18745 | 39.61016 | 39.44889
1269.92 | 4.802051 | 894.0104 | 3.320147 |  | 28.10915 | 27.272 | 26.79891 | 27.1965 | 39.64067 | 39.45977
1270.02 | 4.802096 | 894.8902 | 3.320134 |  | 28.09548 | 27.2836 | 26.83392 | 27.21021 | 39.62194 | 39.46024
1270.119 | 4.801823 | 886.3964 | 3.320144 |  | 28.1024 | 27.27166 | 26.80183 | 27.20631 | 39.62262 | 39.49398
1270.21875 | 4.802623 | 888.2481 | 3.320168 |  | 28.10225 | 27.24632 | 26.80376 | 27.1947 | 39.5932 | 39.45768
1270.318 | 4.802232 | 896.4432 | 3.320203 |  | 28.08771 | 27.26551 | 26.83093 | 27.16429 | 39.5989 | 39.49019
1270.418 | 4.801006 | 890.0834 | 3.3202 |  | 28.08274 | 27.25913 | 26.79762 | 27.20689 | 39.60282 | 39.48633
1270.518 | 4.801351 | 887.1636 | 3.320212 |  | 28.07771 | 27.271 | 26.82423 | 27.22648 | 39.60572 | 39.45092
1270.617 | 4.801869 | 884.9204 | 3.320178 |  | 28.10452 | 27.24189 | 26.80024 | 27.2053 | 39.58541 | 39.42927
1270.717 | 4.800643 | 892.4485 | 3.320178 |  | 28.08908 | 27.28321 | 26.81637 | 27.19902 | 39.59909 | 39.43963
1270.816 | 4.802986 | 893.8865 | 3.320189 |  | 28.0899 | 27.26626 | 26.80305 | 27.21345 | 39.56488 | 39.46531
1270.916 | 4.801996 | 898.8266 | 3.320189 |  | 28.10335 | 27.26334 | 26.78521 | 27.22306 | 39.58624 | 39.44474
1271.015625 | 4.802041 | 892.2619 | 3.320132 |  | 28.10678 | 27.27072 | 26.83529 | 27.21894 | 39.55565 | 39.42473
1271.115 | 4.801605 | 893.5755 | 3.320136 |  | 28.09598 | 27.26331 | 26.82737 | 27.20982 | 39.55742 | 39.39938
1271.215 | 4.801333 | 891.1635 | 3.320175 |  | 28.07269 | 27.27484 | 26.7989 | 27.21081 | 39.56846 | 39.40678
1271.314 | 4.801787 | 890.3518 | 3.320142 |  | 28.11118 | 27.28684 | 26.81386 | 27.21322 | 39.55497 | 39.39687
1271.414 | 4.801515 | 891.803 | 3.320108 |  | 28.09319 | 27.25674 | 26.81028 | 27.23266 | 39.54125 | 39.38508
1271.514 | 4.802305 | 890.1862 | 3.320132 |  | 28.10719 | 27.2624 | 26.80827 | 27.22753 | 39.56839 | 39.40862
1271.613 | 4.802332 | 891.76 | 3.320181 |  | 28.07795 | 27.24869 | 26.82046 | 27.20685 | 39.57604 | 39.38736
1271.713 | 4.801887 | 897.2172 | 3.320121 |  | 28.07741 | 27.30447 | 26.80473 | 27.22026 | 39.5837 | 39.41666
1271.8125 | 4.801841 | 890.7951 | 3.320141 |  | 28.11574 | 27.26474 | 26.83943 | 27.18875 | 39.59395 | 39.38343
1271.912 | 4.801832 | 885.5909 | 3.32014 |  | 28.08382 | 27.24706 | 26.81256 | 27.21891 | 39.6012 | 39.39668
1272.012 | 4.801687 | 897.4556 | 3.320114 |  | 28.1045 | 27.23333 | 26.86296 | 27.25005 | 39.58247 | 39.40514
1272.111 | 4.802377 | 892.6003 | 3.320136 |  | 28.09713 | 27.29195 | 26.83609 | 27.20238 | 39.60522 | 39.38902
1272.211 | 4.801533 | 892.0464 | 3.320153 |  | 28.10566 | 27.25965 | 26.83004 | 27.22394 | 39.60576 | 39.41672
1272.311 | 4.802196 | 893.018 | 3.320161 |  | 28.08039 | 27.27582 | 26.85516 | 27.23935 | 39.57764 | 39.4173
1272.41 | 4.801715 | 891.7517 | 3.320191 |  | 28.13984 | 27.2641 | 26.87544 | 27.21858 | 39.59419 | 39.41002
1272.51 | 4.802414 | 887.4297 | 3.320168 |  | 28.11609 | 27.26202 | 26.85933 | 27.23502 | 39.58826 | 39.41678
1272.609375 | 4.80195 | 893.1307 | 3.320187 |  | 28.1706 | 27.24947 | 26.86676 | 27.2096 | 39.62958 | 39.4311
1272.709 | 4.800906 | 891.4298 | 3.320175 |  | 28.14961 | 27.2619 | 26.87096 | 27.23893 | 39.59357 | 39.45117
1272.809 | 4.801324 | 886.9401 | 3.320164 |  | 28.13718 | 27.28347 | 26.86606 | 27.22037 | 39.59132 | 39.42757
1272.908 | 4.801469 | 885.0254 | 3.320155 |  | 28.14989 | 27.28646 | 26.86036 | 27.22647 | 39.60302 | 39.46161
1273.008 | 4.80206 | 885.9093 | 3.32013 |  | 28.15254 | 27.28439 | 26.83355 | 27.21825 | 39.58114 | 39.4575
1273.107 | 4.801506 | 890.239 | 3.320152 |  | 28.16096 | 27.26087 | 26.86473 | 27.20972 | 39.60804 | 39.47977
1273.207 | 4.801923 | 884.9087 | 3.320117 |  | 28.13036 | 27.26594 | 26.87738 | 27.23019 | 39.59531 | 39.45447
1273.307 | 4.80106 | 883.3901 | 3.32016 |  | 28.17001 | 27.25585 | 26.848 | 27.22788 | 39.59333 | 39.47002
1273.40625 | 4.801869 | 881.8738 | 3.320157 |  | 28.15331 | 27.27105 | 26.84598 | 27.23619 | 39.58619 | 39.48326
1273.506 | 4.801814 | 882.8251 | 3.320109 |  | 28.16024 | 27.2662 | 26.85504 | 27.22735 | 39.62211 | 39.44792
1273.605 | 4.801151 | 882.7314 | 3.320196 |  | 28.15457 | 27.27982 | 26.85936 | 27.19917 | 39.63431 | 39.45223
1273.705 | 4.801796 | 886.0844 | 3.320159 |  | 28.16179 | 27.27273 | 26.85899 | 27.21291 | 39.61642 | 39.47871
1273.805 | 4.801496 | 882.846 | 3.320197 |  | 28.16183 | 27.29379 | 26.8772 | 27.21462 | 39.63188 | 39.4638
1273.904 | 4.800997 | 886.4953 | 3.320168 |  | 28.16389 | 27.25641 | 26.88573 | 27.23709 | 39.64384 | 39.46463
1274.004 | 4.801933 | 887.2636 | 3.320196 |  | 28.15563 | 27.2925 | 26.84855 | 27.2194 | 39.66643 | 39.46676
1274.104 | 4.802395 | 887.6603 | 3.320129 |  | 28.17786 | 27.26837 | 26.86806 | 27.22163 | 39.67004 | 39.43674
1274.203125 | 4.802041 | 883.0572 | 3.320127 |  | 28.16405 | 27.27191 | 26.83262 | 27.23763 | 39.69914 | 39.46565
1274.303 | 4.800379 | 887.7336 | 3.320186 |  | 28.17727 | 27.28243 | 26.88884 | 27.2095 | 39.69995 | 39.43443
1274.402 | 4.80097 | 879.593 | 3.320176 |  | 28.17224 | 27.27417 | 26.86216 | 27.24213 | 39.67241 | 39.46265
1274.502 | 4.801287 | 879.3114 | 3.320179 |  | 28.18967 | 27.27125 | 26.84406 | 27.22682 | 39.6796875 | 39.44908
1274.602 | 4.801405 | 878.7814 | 3.320173 |  | 28.17309 | 27.27973 | 26.87471 | 27.21448 | 39.70195 | 39.46848
1274.701 | 4.801578 | 879.1524 | 3.320174 |  | 28.20034 | 27.28789 | 26.89261 | 27.22746 | 39.68929 | 39.45786
1274.801 | 4.801596 | 883.3705 | 3.32015 |  | 28.16847 | 27.2968 | 26.86163 | 27.22763 | 39.67502 | 39.46254
1274.9 | 4.800897 | 884.757 | 3.32019 |  | 28.17104 | 27.28752 | 26.87848 | 27.19564 | 39.66387 | 39.45567
1275 | 4.801224 | 880.0957 | 3.320179 |  | 28.17373 | 27.30969 | 26.87391 | 27.21831 | 39.64428 | 39.47089
1275.1 | 4.801087 | 879.3173 | 3.320204 |  | 28.18629 | 27.27499 | 26.87902 | 27.23463 | 39.64109 | 39.46102
1275.199 | 4.801642 | 881.9052 | 3.320196 |  | 28.15629 | 27.31499 | 26.84682 | 27.22688 | 39.65398 | 39.50987
1275.299 | 4.801642 | 885.0466 | 3.320202 |  | 28.17056 | 27.30568 | 26.88896 | 27.21474 | 39.61681 | 39.47372
1275.398 | 4.800561 | 880.0589 | 3.32016 |  | 28.17232 | 27.32317 | 26.86999 | 27.2459 | 39.62334 | 39.45545
1275.498 | 4.801069 | 883.3933 | 3.320167 |  | 28.17912 | 27.26988 | 26.88808 | 27.21995 | 39.58517 | 39.49946
1275.598 | 4.801605 | 883.7162 | 3.320183 |  | 28.19166 | 27.3057 | 26.89519 | 27.23661 | 39.59585 | 39.48244
1275.697 | 4.801424 | 879.0926 | 3.320166 |  | 28.17829 | 27.3018 | 26.87313 | 27.20918 | 39.56047 | 39.48891
1275.796875 | 4.801769 | 884.519 | 3.320172 |  | 28.17579 | 27.2958 | 26.85338 | 27.2156 | 39.56239 | 39.51375
1275.896 | 4.801923 | 881.1631 | 3.320147 |  | 28.1766 | 27.28253 | 26.87795 | 27.21985 | 39.552 | 39.51239
1275.996 | 4.800561 | 879.9637 | 3.320193 |  | 28.12918 | 27.32582 | 26.87879 | 27.22679 | 39.5661 | 39.53427
1276.096 | 4.801169 | 886.0047 | 3.320174 |  | 28.17737 | 27.30597 | 26.88582 | 27.16142 | 39.54858 | 39.52459
1276.195 | 4.801206 | 882.9265 | 3.320161 |  | 28.15756 | 27.28493 | 26.86764 | 27.23328 | 39.53162 | 39.53214
1276.295 | 4.801515 | 881.196 | 3.320199 |  | 28.15829 | 27.25793 | 26.8735 | 27.22151 | 39.5108 | 39.54115
1276.395 | 4.800779 | 885.917 | 3.320188 |  | 28.16592 | 27.31773 | 26.886 | 27.23409 | 39.50055 | 39.547
1276.494 | 4.801079 | 879.5948 | 3.320158 |  | 28.15918 | 27.30111 | 26.87187 | 27.22892 | 39.47887 | 39.542
1276.59375 | 4.801415 | 880.6511 | 3.320228 |  | 28.16678 | 27.28498 | 26.8718 | 27.20424 | 39.47269 | 39.55263
1276.693 | 4.801678 | 880.0597 | 3.320122 |  | 28.16498 | 27.26138 | 26.88016 | 27.23047 | 39.45108 | 39.54053
1276.793 | 4.801314 | 879.7792 | 3.320207 |  | 28.1704 | 27.31613 | 26.88537 | 27.19601 | 39.44555 | 39.54653
1276.893 | 4.801188 | 879.5807 | 3.320161 |  | 28.14784 | 27.31348 | 26.85658 | 27.21921 | 39.41372 | 39.55995
1276.992 | 4.801733 | 874.0588 | 3.320195 |  | 28.18988 | 27.28911 | 26.88264 | 27.22059 | 39.39994 | 39.51702
1277.092 | 4.801642 | 880.2032 | 3.320199 |  | 28.15682 | 27.30764 | 26.8682 | 27.23046 | 39.40247 | 39.54926
1277.191 | 4.801787 | 875.9894 | 3.320147 |  | 28.17978 | 27.31215 | 26.85188 | 27.23634 | 39.43658 | 39.52172
1277.291 | 4.801832 | 871.3711 | 3.320158 |  | 28.17218 | 27.30758 | 26.83743 | 27.21076 | 39.3777 | 39.55533
1277.390625 | 4.800788 | 873.4832 | 3.320202 |  | 28.17219 | 27.31889 | 26.87428 | 27.22251 | 39.38633 | 39.56519
1277.49 | 4.801197 | 876.703 | 3.320154 |  | 28.17966 | 27.31592 | 26.85246 | 27.21635 | 39.40166 | 39.53059
1277.59 | 4.800769 | 879.9082 | 3.32016 |  | 28.1646 | 27.29338 | 26.84408 | 27.24161 | 39.39529 | 39.54045
1277.689 | 4.801387 | 874.7334 | 3.32016 |  | 28.20064 | 27.29574 | 26.85347 | 27.24209 | 39.39475 | 39.53443
1277.789 | 4.801278 | 874.8499 | 3.320175 |  | 28.18555 | 27.31216 | 26.83935 | 27.23093 | 39.41201 | 39.56079
1277.889 | 4.800806 | 875.7419 | 3.320161 |  | 28.16468 | 27.29796 | 26.86736 | 27.24085 | 39.40743 | 39.54848
1277.988 | 4.800307 | 875.3323 | 3.32016 |  | 28.20817 | 27.31438 | 26.85489 | 27.24057 | 39.42292 | 39.53221
1278.088 | 4.800643 | 875.2427 | 3.320207 |  | 28.18406 | 27.30719 | 26.84959 | 27.23742 | 39.40937 | 39.56501
1278.1875 | 4.800206 | 874.3794 | 3.320167 |  | 28.16404 | 27.29875 | 26.86955 | 27.23857 | 39.39078 | 39.55216
1278.287 | 4.800751 | 872.7857 | 3.320184 |  | 28.18146 | 27.31143 | 26.86857 | 27.23963 | 39.42398 | 39.53748
1278.387 | 4.799925 | 877.3785 | 3.320247 |  | 28.18808 | 27.32977 | 26.84481 | 27.23363 | 39.41811 | 39.54366
1278.486 | 4.801397 | 875.7539 | 3.320149 |  | 28.15085 | 27.28465 | 26.86474 | 27.23435 | 39.42981 | 39.55701
1278.586 | 4.801033 | 876.4247 | 3.320181 |  | 28.15905 | 27.29706 | 26.85993 | 27.2475 | 39.41808 | 39.5654
1278.686 | 4.80146 | 873.4039 | 3.320155 |  | 28.18629 | 27.33974 | 26.83699 | 27.22047 | 39.46669 | 39.54854
1278.785 | 4.801333 | 878.8511 | 3.320144 |  | 28.13636 | 27.30005 | 26.83888 | 27.22965 | 39.41882 | 39.5509
1278.885 | 4.800951 | 877.7511 | 3.320171 |  | 28.15312 | 27.30439 | 26.85715 | 27.22063 | 39.45903 | 39.53333
1278.984375 | 4.801596 | 878.3262 | 3.320151 |  | 28.15523 | 27.29308 | 26.84554 | 27.219 | 39.45756 | 39.55681
1279.084 | 4.799471 | 879.6899 | 3.320161 |  | 28.14272 | 27.31171 | 26.89354 | 27.22709 | 39.48458 | 39.5812
1279.184 | 4.800715 | 874.7508 | 3.32017 |  | 28.11798 | 27.29552 | 26.8508 | 27.23213 | 39.50469 | 39.53458
1279.283 | 4.800533 | 875.146 | 3.320187 |  | 28.16493 | 27.30534 | 26.85737 | 27.21314 | 39.51164 | 39.52294
1279.383 | 4.801142 | 873.1979 | 3.320174 |  | 28.17111 | 27.3006 | 26.82341 | 27.23042 | 39.52588 | 39.54178
1279.482 | 4.800561 | 873.4046 | 3.320128 |  | 28.13194 | 27.30834 | 26.84809 | 27.20979 | 39.52546 | 39.54668
1279.582 | 4.801524 | 878.2074 | 3.320193 |  | 28.16271 | 27.31159 | 26.8486 | 27.19089 | 39.50982 | 39.55021
1279.682 | 4.800243 | 875.0891 | 3.32018 |  | 28.13227 | 27.29506 | 26.8551 | 27.2211 | 39.51604 | 39.51899
1279.78125 | 4.800588 | 878.6846 | 3.320219 |  | 28.12431 | 27.29164 | 26.87724 | 27.2254 | 39.49352 | 39.53549
1279.881 | 4.800406 | 873.0492 | 3.320114 |  | 28.1348 | 27.29165 | 26.84648 | 27.21411 | 39.51696 | 39.5519
1279.98 | 4.800206 | 871.6305 | 3.320149 |  | 28.11538 | 27.31765 | 26.8588 | 27.26253 | 39.47882 | 39.54259
1280.08 | 4.800742 | 873.9708 | 3.320174 |  | 28.14653 | 27.32593 | 26.85345 | 27.21449 | 39.51445 | 39.52175
1280.18 | 4.799979 | 872.8778 | 3.320182 |  | 28.15008 | 27.25646 | 26.84227 | 27.23163 | 39.53136 | 39.53411
1280.279 | 4.800079 | 867.3782 | 3.320182 |  | 28.13136 | 27.30706 | 26.8449 | 27.24096 | 39.51051 | 39.53238
1280.379 | 4.800543 | 873.8886 | 3.320214 |  | 28.14537 | 27.28174 | 26.82996 | 27.24791 | 39.52453 | 39.52386
1280.479 | 4.800334 | 871.1241 | 3.32016 |  | 28.12769 | 27.28978 | 26.87591 | 27.21738 | 39.54164 | 39.52899
1280.578125 | 4.80136 | 871.4027 | 3.320195 |  | 28.14855 | 27.30369 | 26.81092 | 27.22474 | 39.52525 | 39.52822
1280.678 | 4.800443 | 867.7621 | 3.320186 |  | 28.14436 | 27.3113 | 26.86777 | 27.22086 | 39.52248 | 39.51322
1280.777 | 4.800924 | 875.4969 | 3.320197 |  | 28.13671 | 27.33693 | 26.85293 | 27.22731 | 39.5246 | 39.49697
1280.877 | 4.800052 | 868.6507 | 3.320175 |  | 28.13534 | 27.31242 | 26.84911 | 27.22448 | 39.55412 | 39.53829
1280.977 | 4.800806 | 869.8235 | 3.320183 |  | 28.13921 | 27.28213 | 26.86644 | 27.2267 | 39.52858 | 39.52113
1281.076 | 4.79967 | 870.5038 | 3.320194 |  | 28.13158 | 27.28969 | 26.85843 | 27.24331 | 39.51714 | 39.52017
1281.176 | 4.800425 | 873.0343 | 3.320174 |  | 28.10014 | 27.29546 | 26.83401 | 27.22803 | 39.52887 | 39.49798
1281.275 | 4.800543 | 870.3202 | 3.320157 |  | 28.13296 | 27.28036 | 26.85247 | 27.22449 | 39.55132 | 39.51615
1281.375 | 4.800425 | 869.1345 | 3.320207 |  | 28.14554 | 27.29883 | 26.87711 | 27.21788 | 39.56433 | 39.50232
1281.475 | 4.799834 | 871.5975 | 3.320256 |  | 28.12234 | 27.32093 | 26.84989 | 27.22454 | 39.55016 | 39.50706
1281.574 | 4.800334 | 871.8602 | 3.320195 |  | 28.12654 | 27.30181 | 26.88175 | 27.21275 | 39.55362 | 39.50865
1281.674 | 4.800788 | 870.5255 | 3.320186 |  | 28.14647 | 27.31124 | 26.8567 | 27.1946 | 39.54578 | 39.52969
1281.773 | 4.800243 | 874.0688 | 3.320218 |  | 28.14723 | 27.30008 | 26.83798 | 27.23541 | 39.54628 | 39.50545
1281.873 | 4.799798 | 872.0729 | 3.320235 |  | 28.16272 | 27.30362 | 26.82236 | 27.22634 | 39.56559 | 39.51669
1281.973 | 4.799907 | 877.6374 | 3.32027 |  | 28.14197 | 27.29745 | 26.84729 | 27.21175 | 39.57218 | 39.51597
1282.072 | 4.800779 | 872.1152 | 3.320188 |  | 28.11427 | 27.2882 | 26.86653 | 27.20719 | 39.54825 | 39.50885
1282.171875 | 4.800815 | 873.7646 | 3.320227 |  | 28.10941 | 27.28387 | 26.8672 | 27.23501 | 39.55074 | 39.51442
1282.271 | 4.800842 | 872.6924 | 3.320146 |  | 28.1401 | 27.28176 | 26.86248 | 27.20809 | 39.56483 | 39.5142
1282.371 | 4.799798 | 874.028 | 3.320189 |  | 28.17837 | 27.29272 | 26.87096 | 27.23302 | 39.56901 | 39.54025
1282.471 | 4.800125 | 879.3269 | 3.320188 |  | 28.12249 | 27.26785 | 26.85695 | 27.2459 | 39.52184 | 39.51479
1282.57 | 4.799534 | 875.4712 | 3.320169 |  | 28.11038 | 27.29944 | 26.87649 | 27.23828125 | 39.54465 | 39.50126
1282.67 | 4.800134 | 872.8893 | 3.320226 |  | 28.13929 | 27.28961 | 26.84818 | 27.22568 | 39.53727 | 39.52641
1282.77 | 4.801069 | 871.8407 | 3.32021 |  | 28.15182 | 27.30921 | 26.84409 | 27.23177 | 39.52973 | 39.52068
1282.869 | 4.800079 | 870.1393 | 3.320185 |  | 28.15252 | 27.3134 | 26.85678 | 27.2467 | 39.54735 | 39.52995
1282.96875 | 4.800279 | 869.3409 | 3.320212 |  | 28.15167 | 27.28188 | 26.89617 | 27.23281 | 39.54219 | 39.53232
1283.068 | 4.800479 | 873.3175 | 3.320155 |  | 28.12704 | 27.32 | 26.86897 | 27.22907 | 39.51402 | 39.53888
1283.168 | 4.800107 | 873.2047 | 3.320168 |  | 28.1447 | 27.30209 | 26.86378 | 27.25458 | 39.51876 | 39.5168
1283.268 | 4.799807 | 874.0093 | 3.320191 |  | 28.12799 | 27.30568 | 26.86118 | 27.26228 | 39.51178 | 39.53102
1283.367 | 4.799679 | 876.2757 | 3.320213 |  | 28.10724 | 27.29528 | 26.88896 | 27.27351 | 39.50932 | 39.51512
1283.467 | 4.800343 | 873.4718 | 3.320217 |  | 28.14429 | 27.30318 | 26.85233 | 27.26204 | 39.47641 | 39.52326
1283.566 | 4.80047 | 873.4895 | 3.320162 |  | 28.13643 | 27.30873 | 26.87145 | 27.26565 | 39.47219 | 39.53395
1283.666 | 4.800161 | 870.626 | 3.320185 |  | 28.13854 | 27.29777 | 26.88778 | 27.25793 | 39.49575 | 39.56834
1283.765625 | 4.799625 | 868.8219 | 3.320177 |  | 28.13432 | 27.29971 | 26.88944 | 27.27673 | 39.47758 | 39.53146
1283.865 | 4.799553 | 868.3274 | 3.320183 |  | 28.12632 | 27.29616 | 26.88807 | 27.25786 | 39.41988 | 39.51975
1283.965 | 4.799625 | 871.7265 | 3.320223 |  | 28.10144 | 27.29258 | 26.87427 | 27.27166 | 39.43343 | 39.53803
1284.064 | 4.799961 | 869.398 | 3.320149 |  | 28.12459 | 27.31956 | 26.86981 | 27.29189 | 39.41522 | 39.55001
1284.164 | 4.799761 | 869.7513 | 3.320178 |  | 28.13334 | 27.30049 | 26.85727 | 27.27967 | 39.42459 | 39.54655
1284.264 | 4.800551 | 865.9541 | 3.320176 |  | 28.12468 | 27.27945 | 26.88195 | 27.26303 | 39.42202 | 39.52933
1284.363 | 4.800279 | 870.2079 | 3.320189 |  | 28.10871 | 27.28856 | 26.84012 | 27.27396 | 39.42609 | 39.52868
1284.463 | 4.800551 | 869.1745 | 3.320218 |  | 28.15907 | 27.30417 | 26.87766 | 27.29435 | 39.40875 | 39.53508
1284.5625 | 4.800143 | 868.0243 | 3.320217 |  | 28.11821 | 27.31656 | 26.86745 | 27.29727 | 39.40343 | 39.53684
1284.662 | 4.800307 | 866.0492 | 3.320233 |  | 28.13906 | 27.29358 | 26.85591 | 27.30865 | 39.40755 | 39.52856
1284.762 | 4.800025 | 868.5815 | 3.320222 |  | 28.13174 | 27.30175 | 26.84761 | 27.28662 | 39.44021 | 39.55023
1284.861 | 4.800679 | 863.5303 | 3.320177 |  | 28.08957 | 27.30121 | 26.89471 | 27.32496 | 39.4179 | 39.53621
1284.961 | 4.801106 | 863.3542 | 3.320247 |  | 28.14001 | 27.32078 | 26.88718 | 27.29776 | 39.42534 | 39.54136
1285.061 | 4.800497 | 871.492 | 3.320252 |  | 28.12969 | 27.30462 | 26.89471 | 27.31098 | 39.43017 | 39.53804
1285.16 | 4.799643 | 868.8203 | 3.320242 |  | 28.12334 | 27.31285 | 26.8828125 | 27.32784 | 39.41612 | 39.54419
1285.26 | 4.800234 | 871.6201 | 3.32021 |  | 28.11791 | 27.30245 | 26.86588 | 27.33731 | 39.41613 | 39.54182
1285.359375 | 4.800161 | 866.5814 | 3.320235 |  | 28.13871 | 27.32798 | 26.89254 | 27.31954 | 39.41756 | 39.53754
1285.459 | 4.800315 | 863.3188 | 3.320184 |  | 28.12984 | 27.26989 | 26.8962 | 27.33358 | 39.40435 | 39.53532
1285.559 | 4.800924 | 871.6532 | 3.32022 |  | 28.11794 | 27.29551 | 26.9027 | 27.33948 | 39.39529 | 39.56822
1285.658 | 4.799725 | 868.7173 | 3.320183 |  | 28.12395 | 27.33404 | 26.88432 | 27.29929 | 39.41164 | 39.54729
1285.758 | 4.80087 | 867.9428 | 3.320251 |  | 28.12449 | 27.30903 | 26.89176 | 27.33271 | 39.4143 | 39.53876
1285.857 | 4.799889 | 868.4115 | 3.320209 |  | 28.11603 | 27.27995 | 26.90856 | 27.32468 | 39.42545 | 39.55458
1285.957 | 4.799825 | 866.4946 | 3.320187 |  | 28.13208 | 27.31035 | 26.85833 | 27.3638 | 39.45513 | 39.51099
1286.057 | 4.800379 | 864.0926 | 3.32021 |  | 28.10969 | 27.33788 | 26.90005 | 27.32511 | 39.46785 | 39.53989
1286.15625 | 4.800779 | 866.7544 | 3.320213 |  | 28.13597 | 27.30518 | 26.88384 | 27.3537 | 39.43567 | 39.53285
1286.256 | 4.800697 | 863.8563 | 3.320155 |  | 28.12163 | 27.30745 | 26.89999 | 27.34385 | 39.46737 | 39.51681
1286.355 | 4.798935 | 863.6683 | 3.320215 |  | 28.14186 | 27.31224 | 26.90073 | 27.32041 | 39.46715 | 39.50945
1286.455 | 4.800034 | 866.4137 | 3.320205 |  | 28.13981 | 27.31782 | 26.87302 | 27.32665 | 39.47906 | 39.51042
1286.555 | 4.799752 | 872.3781 | 3.320166 |  | 28.13625 | 27.31586 | 26.89058 | 27.3217 | 39.50998 | 39.51045
1286.654 | 4.800034 | 869.4448 | 3.32023 |  | 28.12086 | 27.31236 | 26.89948 | 27.31455 | 39.50687 | 39.49374
1286.754 | 4.800042 | 871.2298 | 3.320227 |  | 28.16591 | 27.32352 | 26.87955 | 27.33603 | 39.49241 | 39.50155
1286.854 | 4.799461 | 866.7974 | 3.320194 |  | 28.14817 | 27.31061 | 26.89151 | 27.34514 | 39.50528 | 39.48893
1286.953125 | 4.799743 | 862.8228 | 3.320245 |  | 28.15038 | 27.2973 | 26.88534 | 27.34351 | 39.50431 | 39.49663
1287.053 | 4.799389 | 864.1532 | 3.320184 |  | 28.15167 | 27.29736 | 26.92027 | 27.32347 | 39.51342 | 39.46499
1287.152 | 4.800215 | 863.5733 | 3.320216 |  | 28.17925 | 27.30847 | 26.90528 | 27.34686 | 39.5147 | 39.45549
1287.252 | 4.798953 | 864.3205 | 3.320225 |  | 28.19975 | 27.32592 | 26.926 | 27.34734 | 39.55494 | 39.42735
1287.352 | 4.799961 | 867.9387 | 3.320226 |  | 28.19078 | 27.32448 | 26.90024 | 27.34725 | 39.57077 | 39.48525
1287.451 | 4.79938 | 867.2704 | 3.320197 |  | 28.20242 | 27.32218 | 26.8906 | 27.3236 | 39.54768 | 39.45005
1287.551 | 4.799362 | 861.0257 | 3.320258 |  | 28.1811 | 27.31332 | 26.91905 | 27.31123 | 39.5597 | 39.44733
1287.65 | 4.799825 | 864.1049 | 3.320225 |  | 28.18614 | 27.33819 | 26.90855 | 27.33692 | 39.56525 | 39.46478
1287.75 | 4.800252 | 864.0454 | 3.320207 |  | 28.19292 | 27.3175 | 26.92714 | 27.32745 | 39.53849 | 39.43403
1287.85 | 4.799616 | 863.0055 | 3.320217 |  | 28.19702 | 27.3534 | 26.90244 | 27.33385 | 39.55729 | 39.42026
1287.949 | 4.800152 | 862.8592 | 3.320221 |  | 28.1919 | 27.32479 | 26.87164 | 27.29961 | 39.58088 | 39.40814
1288.049 | 4.799625 | 861.5867 | 3.320188 |  | 28.20345 | 27.32901 | 26.88271 | 27.33646 | 39.57922 | 39.45843
1288.148 | 4.799253 | 860.7984 | 3.320222 |  | 28.19838 | 27.34038 | 26.94133 | 27.32492 | 39.58731 | 39.41975
1288.248 | 4.799934 | 865.6394 | 3.320238 |  | 28.20507 | 27.34699 | 26.92139 | 27.32262 | 39.60041 | 39.41121
1288.348 | 4.799988 | 859.9774 | 3.320205 |  | 28.21061 | 27.31253 | 26.89878 | 27.3483 | 39.60919 | 39.41886
1288.447 | 4.79967 | 860.9656 | 3.320218 |  | 28.19441 | 27.31199 | 26.90254 | 27.33031 | 39.58591 | 39.4113
1288.546875 | 4.799661 | 859.5885 | 3.320225 |  | 28.17702 | 27.3336 | 26.92883 | 27.36071 | 39.58152 | 39.39204
1288.646 | 4.799171 | 860.5215 | 3.320246 |  | 28.182 | 27.33584 | 26.91859 | 27.33956 | 39.57431 | 39.39826
1288.746 | 4.79918 | 861.7549 | 3.320204 |  | 28.1886 | 27.35915 | 26.90741 | 27.30072 | 39.57991 | 39.41579
1288.846 | 4.799443 | 864.8965 | 3.320213 |  | 28.2011 | 27.31166 | 26.88607 | 27.32013 | 39.58587 | 39.39943
1288.945 | 4.799698 | 863.9265 | 3.320221 |  | 28.16163 | 27.34424 | 26.87477 | 27.33283 | 39.59742 | 39.43166
1289.045 | 4.798099 | 866.2305 | 3.32022 |  | 28.18482 | 27.33716 | 26.91798 | 27.33724 | 39.5827 | 39.44971
1289.145 | 4.799398 | 864.4171 | 3.320246 |  | 28.17481 | 27.34576 | 26.90187 | 27.27522 | 39.57546 | 39.41705
1289.244 | 4.798481 | 863.7654 | 3.320197 |  | 28.19741 | 27.32411 | 26.90707 | 27.33174 | 39.58787 | 39.44323
1289.34375 | 4.79967 | 868.5122 | 3.320232 |  | 28.16598 | 27.32995 | 26.90316 | 27.30363 | 39.59377 | 39.44928
1289.443 | 4.799153 | 868.1469 | 3.32021 |  | 28.21658 | 27.34413 | 26.88571 | 27.28359 | 39.57732 | 39.44804
1289.543 | 4.799053 | 867.8238 | 3.320195 |  | 28.19211 | 27.35584 | 26.91427 | 27.30088 | 39.59989 | 39.43666
1289.643 | 4.799271 | 865.5417 | 3.320227 |  | 28.17994 | 27.33458 | 26.91029 | 27.31124 | 39.57119 | 39.47013
1289.742 | 4.799098 | 866.4128 | 3.320243 |  | 28.22642 | 27.3397 | 26.89562 | 27.32319 | 39.59037 | 39.45114
1289.842 | 4.799616 | 863.5503 | 3.320239 |  | 28.20877 | 27.3507 | 26.88111 | 27.29542 | 39.57554 | 39.46199
1289.941 | 4.79958 | 864.2081 | 3.320209 |  | 28.19421 | 27.35133 | 26.89446 | 27.28572 | 39.58495 | 39.46669
1290.041 | 4.798835 | 863.222 | 3.32023 |  | 28.20979 | 27.32991 | 26.91196 | 27.28998 | 39.60327 | 39.4408
1290.140625 | 4.799598 | 866.9599 | 3.32022 |  | 28.1924 | 27.34544 | 26.89724 | 27.27457 | 39.61455 | 39.44738
1290.24 | 4.799852 | 874.998 | 3.320234 |  | 28.19048 | 27.32972 | 26.88691 | 27.2686 | 39.64048 | 39.45131
1290.34 | 4.800152 | 871.847 | 3.320179 |  | 28.21603 | 27.33639 | 26.89192 | 27.25159 | 39.61496 | 39.41158
1290.439 | 4.798562 | 862.7392 | 3.32022 |  | 28.21374 | 27.33022 | 26.91828 | 27.2762 | 39.64521 | 39.41132
1290.539 | 4.79918 | 869.5393 | 3.320216 |  | 28.20004 | 27.33995 | 26.88193 | 27.2935 | 39.65371 | 39.4272
1290.639 | 4.799425 | 863.0479 | 3.320221 |  | 28.22678 | 27.33164 | 26.89765 | 27.27453 | 39.65007 | 39.39876
1290.738 | 4.799452 | 863.4645 | 3.320246 |  | 28.23347 | 27.33034 | 26.89023 | 27.28742 | 39.66736 | 39.37123
1290.838 | 4.799089 | 861.9367 | 3.32024 |  | 28.21769 | 27.33631 | 26.88594 | 27.27781 | 39.66391 | 39.38055
1290.9375 | 4.799162 | 865.6057 | 3.320254 |  | 28.19275 | 27.32843 | 26.88271 | 27.22088 | 39.69921875 | 39.37046
1291.037 | 4.799734 | 863.4703 | 3.32029 |  | 28.24391 | 27.33187 | 26.91554 | 27.28773 | 39.65814 | 39.36918
1291.137 | 4.799098 | 859.3993 | 3.320174 |  | 28.20981 | 27.29159 | 26.90767 | 27.26847 | 39.66361 | 39.34531
1291.236 | 4.79928 | 864.6554 | 3.320225 |  | 28.19827 | 27.33486 | 26.9234 | 27.25517 | 39.69827 | 39.33751
1291.336 | 4.799507 | 858.8614 | 3.32023 |  | 28.2271 | 27.37153 | 26.88519 | 27.25023 | 39.68025 | 39.30844
1291.436 | 4.80007 | 866.0724 | 3.320229 |  | 28.20538 | 27.34503 | 26.89249 | 27.24755 | 39.70555 | 39.32923
1291.535 | 4.80007 | 860.4533 | 3.320241 |  | 28.24386 | 27.31286 | 26.89121 | 27.23755 | 39.70093 | 39.32984
1291.635 | 4.799243 | 858.7251 | 3.32021 |  | 28.23168 | 27.31838 | 26.88703 | 27.26253 | 39.67987 | 39.30176
1291.734375 | 4.799062 | 860.6325 | 3.320187 |  | 28.21384 | 27.34245 | 26.87866 | 27.25197 | 39.70905 | 39.33091
1291.834 | 4.798835 | 862.8966 | 3.32021 |  | 28.21024 | 27.31831 | 26.91162 | 27.24384 | 39.70621 | 39.30899
1291.934 | 4.799598 | 854.9735 | 3.320223 |  | 28.2152 | 27.32866 | 26.89614 | 27.24938 | 39.69947 | 39.30701
1292.033 | 4.799362 | 853.0617 | 3.320231 |  | 28.21941 | 27.33542 | 26.8967 | 27.23973 | 39.72137 | 39.298
1292.133 | 4.798544 | 858.6625 | 3.320216 |  | 28.23575 | 27.34714 | 26.86961 | 27.25086 | 39.71037 | 39.32442
1292.232 | 4.798907 | 858.0119 | 3.320188 |  | 28.20653 | 27.32482 | 26.91444 | 27.25428 | 39.71075 | 39.31013
1292.332 | 4.799344 | 863.4453 | 3.320284 |  | 28.24679 | 27.34034 | 26.90085 | 27.26494 | 39.71394 | 39.30742
1292.432 | 4.799689 | 860.4602 | 3.320226 |  | 28.18527 | 27.32627 | 26.85986 | 27.24599 | 39.69738 | 39.26726
1292.53125 | 4.801179 | 856.6538 | 3.320225 |  | 28.21254 | 27.33638 | 26.87834 | 27.1973 | 39.71103 | 39.26932
1292.631 | 4.799307 | 862.5038 | 3.320252 |  | 28.19274 | 27.32079 | 26.8774 | 27.22802 | 39.71316 | 39.26777
1292.73 | 4.798753 | 859.9605 | 3.320198 |  | 28.2073 | 27.35776 | 26.88136 | 27.22866 | 39.71445 | 39.23619
1292.83 | 4.798944 | 861.89 | 3.320238 |  | 28.18865 | 27.32047 | 26.85674 | 27.21904 | 39.72324 | 39.24208
1292.93 | 4.798799 | 862.846 | 3.320271 |  | 28.18472 | 27.33105 | 26.86722 | 27.23121 | 39.69216 | 39.26814
1293.029 | 4.799098 | 865.0696 | 3.320245 |  | 28.16781 | 27.30694 | 26.8764 | 27.23822 | 39.70792 | 39.2101
1293.129 | 4.799153 | 861.3739 | 3.320191 |  | 28.17525 | 27.324 | 26.90336 | 27.21216 | 39.73 | 39.23479
1293.229 | 4.799216 | 862.9367 | 3.320166 |  | 28.20516 | 27.33349 | 26.86774 | 27.20591 | 39.72128 | 39.23347
1293.328125 | 4.799062 | 860.7409 | 3.320242 |  | 28.17915 | 27.31218 | 26.89196 | 27.22309 | 39.73491 | 39.25022
1293.428 | 4.79888 | 861.2363 | 3.320214 |  | 28.19009 | 27.30401 | 26.87935 | 27.21006 | 39.7362 | 39.24926
1293.527 | 4.799189 | 863.834 | 3.320223 |  | 28.17341 | 27.32286 | 26.85698 | 27.2347 | 39.71146 | 39.24313
1293.627 | 4.798953 | 865.5613 | 3.320167 |  | 28.16493 | 27.32938 | 26.88304 | 27.22626 | 39.72427 | 39.23019
1293.727 | 4.799353 | 861.9273 | 3.320225 |  | 28.18162 | 27.31013 | 26.89813 | 27.24684 | 39.71465 | 39.21768
1293.826 | 4.798917 | 863.1753 | 3.320237 |  | 28.19693 | 27.32945 | 26.86806 | 27.21853 | 39.71867 | 39.21019
1293.926 | 4.798781 | 862.5578 | 3.320241 |  | 28.2066 | 27.33557 | 26.86389 | 27.22882 | 39.71935 | 39.25909
1294.025 | 4.799062 | 863.2846 | 3.320196 |  | 28.18435 | 27.32244 | 26.85456 | 27.22042 | 39.72778 | 39.22638
1294.125 | 4.798826 | 857.4617 | 3.320197 |  | 28.18052 | 27.29331 | 26.87661 | 27.21983 | 39.72913 | 39.20327
1294.225 | 4.799679 | 860.4718 | 3.320165 |  | 28.20449 | 27.30702 | 26.89724 | 27.2623 | 39.73629 | 39.21366
1294.324 | 4.798362 | 865.7826 | 3.320202 |  | 28.18311 | 27.34752 | 26.86704 | 27.24544 | 39.71675 | 39.13227
1294.424 | 4.799389 | 857.1199 | 3.32021 |  | 28.17871 | 27.29343 | 26.85564 | 27.24294 | 39.71259 | 39.17876
1294.523 | 4.798889 | 866.5891 | 3.320199 |  | 28.18342 | 27.32567 | 26.90396 | 27.22107 | 39.7477 | 39.18628
1294.623 | 4.799589 | 860.5351 | 3.320207 |  | 28.1742 | 27.31949 | 26.89043 | 27.24139 | 39.7159 | 39.19955
1294.723 | 4.799235 | 854.0319 | 3.320236 |  | 28.19399 | 27.34193 | 26.86777 | 27.24788 | 39.73163 | 39.16617
1294.822 | 4.799934 | 860.6332 | 3.320265 |  | 28.19706 | 27.31731 | 26.86533 | 27.23612 | 39.72929 | 39.18337
1294.921875 | 4.79938 | 862.5275 | 3.320219 |  | 28.17362 | 27.33319 | 26.87705 | 27.25664 | 39.66327 | 39.14176
1295.021 | 4.797917 | 865.1523 | 3.32022 |  | 28.19937 | 27.34187 | 26.87412 | 27.20894 | 39.72713 | 39.14425
1295.121 | 4.80017 | 859.5575 | 3.32022 |  | 28.18703 | 27.32231 | 26.86073 | 27.21744 | 39.72673 | 39.14849
1295.221 | 4.799307 | 864.9491 | 3.320197 |  | 28.20029 | 27.30453 | 26.8934 | 27.26189 | 39.70458 | 39.13561
1295.32 | 4.79988 | 857.7297 | 3.320214 |  | 28.19467 | 27.29899 | 26.89734 | 27.2164 | 39.72528 | 39.14796
1295.42 | 4.799607 | 861.8806 | 3.320241 |  | 28.19672 | 27.32928 | 26.89853 | 27.23392 | 39.69803 | 39.13841
1295.52 | 4.800052 | 855.3074 | 3.320232 |  | 28.20085 | 27.34501 | 26.87527 | 27.2249 | 39.73248 | 39.11819
1295.619 | 4.799025 | 858.849 | 3.320224 |  | 28.17551 | 27.34573 | 26.8911 | 27.23307 | 39.7009 | 39.14737
1295.71875 | 4.799616 | 860.9245 | 3.320179 |  | 28.21313 | 27.34311 | 26.8883 | 27.2177 | 39.71989 | 39.17671
1295.818 | 4.799443 | 861.1367 | 3.320199 |  | 28.20811 | 27.36338 | 26.89037 | 27.26336 | 39.73678 | 39.15152
1295.918 | 4.799425 | 860.7571 | 3.320217 |  | 28.20618 | 27.31875 | 26.86894 | 27.21039 | 39.72642 | 39.12832
1296.018 | 4.798571 | 863.6547 | 3.320193 |  | 28.2075 | 27.32146 | 26.87765 | 27.21406 | 39.7047 | 39.14615
1296.117 | 4.799398 | 857.0128 | 3.320223 |  | 28.21465 | 27.31973 | 26.92626 | 27.21857 | 39.7188 | 39.13202
1296.217 | 4.799561 | 861.3712 | 3.320207 |  | 28.22047 | 27.33182 | 26.89877 | 27.21103 | 39.71478 | 39.1251
1296.316 | 4.799116 | 857.6834 | 3.320221 |  | 28.19167 | 27.28306 | 26.8767 | 27.2173 | 39.73839 | 39.11591
1296.416 | 4.799225 | 858.6698 | 3.320228 |  | 28.21632 | 27.32357 | 26.8905 | 27.19615 | 39.71795 | 39.10658
1296.515625 | 4.79918 | 855.6825 | 3.320233 |  | 28.21099 | 27.33945 | 26.91023 | 27.2317 | 39.72459 | 39.1141
1296.615 | 4.799553 | 860.8043 | 3.320185 |  | 28.24406 | 27.32146 | 26.86686 | 27.23092 | 39.7023 | 39.08864
1296.715 | 4.799543 | 853.7612 | 3.32022 |  | 28.17878 | 27.32823 | 26.87363 | 27.23081 | 39.72147 | 39.09524
1296.814 | 4.799553 | 860.2918 | 3.320203 |  | 28.19558 | 27.33632 | 26.8985 | 27.21587 | 39.727 | 39.11368
1296.914 | 4.79938 | 857.5857 | 3.32021 |  | 28.20811 | 27.30779 | 26.89572 | 27.22882 | 39.73676 | 39.10544
1297.014 | 4.799461 | 855.3357 | 3.320185 |  | 28.21543 | 27.30651 | 26.89089 | 27.21732 | 39.71638 | 39.10784
1297.113 | 4.799344 | 860.1918 | 3.320165 |  | 28.21426 | 27.32813 | 26.88526 | 27.21925 | 39.74069 | 39.13181
1297.213 | 4.79868 | 858.4546 | 3.32021 |  | 28.21213 | 27.34391 | 26.91151 | 27.23094 | 39.72245 | 39.09653
1297.3125 | 4.799225 | 857.8131 | 3.320193 |  | 28.21074 | 27.32315 | 26.91089 | 27.22795 | 39.73375 | 39.13523
1297.412 | 4.798744 | 862 | 3.32021 |  | 28.20055 | 27.33593 | 26.88994 | 27.22972 | 39.73449 | 39.13073
1297.512 | 4.798953 | 853.4529 | 3.320205 |  | 28.22023 | 27.32607 | 26.90246 | 27.21265 | 39.73036 | 39.12977
1297.611 | 4.798844 | 854.8624 | 3.320197 |  | 28.22663 | 27.35913 | 26.95184 | 27.22048 | 39.73601 | 39.16976
1297.711 | 4.799235 | 858.9781 | 3.320233 |  | 28.24522 | 27.35007 | 26.93616 | 27.21435 | 39.72875 | 39.13308
1297.811 | 4.798608 | 861.0351 | 3.320234 |  | 28.21046 | 27.34813 | 26.91235 | 27.19153 | 39.72245 | 39.18705
1297.91 | 4.799053 | 857.0655 | 3.320218 |  | 28.2412 | 27.3495 | 26.94334 | 27.22788 | 39.74704 | 39.18249
1298.01 | 4.799943 | 853.9529 | 3.320272 |  | 28.24481 | 27.33323 | 26.93918 | 27.21677 | 39.73489 | 39.16021
1298.109375 | 4.799507 | 855.7574 | 3.320186 |  | 28.22964 | 27.35158 | 26.91328 | 27.22229 | 39.75129 | 39.1953
1298.209 | 4.799452 | 856.4099 | 3.320236 |  | 28.25764 | 27.35963 | 26.94902 | 27.22849 | 39.74236 | 39.15367
1298.309 | 4.799398 | 854.8729 | 3.320197 |  | 28.26211 | 27.33003 | 26.93457 | 27.20811 | 39.74157 | 39.19299
1298.408 | 4.798781 | 854.958 | 3.320269 |  | 28.24465 | 27.33995 | 26.92356 | 27.23624 | 39.74939 | 39.20149
1298.508 | 4.799207 | 856.3603 | 3.320179 |  | 28.25175 | 27.36488 | 26.93441 | 27.22608 | 39.74267 | 39.17594
1298.607 | 4.799507 | 860.7726 | 3.320228 |  | 28.27498 | 27.3508 | 26.91364 | 27.22138 | 39.7402 | 39.16487
1298.707 | 4.799289 | 857.5442 | 3.32022 |  | 28.24611 | 27.32358 | 26.95292 | 27.22479 | 39.7262 | 39.18269
1298.807 | 4.799243 | 858.7823 | 3.320234 |  | 28.26223 | 27.34457 | 26.9558 | 27.24415 | 39.74517 | 39.18901
1298.90625 | 4.799452 | 860.0603 | 3.320258 |  | 28.22946 | 27.3376 | 26.92548 | 27.2308 | 39.72289 | 39.18437
1299.006 | 4.79918 | 856.0055 | 3.320231 |  | 28.23916 | 27.32456 | 26.92126 | 27.21115 | 39.71611 | 39.16101
1299.105 | 4.799498 | 865.8324 | 3.320203 |  | 28.25023 | 27.35861 | 26.92485 | 27.23551 | 39.71891 | 39.15257
1299.205 | 4.798844 | 859.6065 | 3.320234 |  | 28.24461 | 27.32945 | 26.96082 | 27.24607 | 39.73469 | 39.15358
1299.305 | 4.799734 | 858.3492 | 3.320223 |  | 28.27217 | 27.3414 | 26.92997 | 27.22492 | 39.70403 | 39.16807
1299.404 | 4.79898 | 862.9132 | 3.32024 |  | 28.24778 | 27.35376 | 26.94025 | 27.241 | 39.71654 | 39.16958
1299.504 | 4.798608 | 856.6093 | 3.32023 |  | 28.26945 | 27.33244 | 26.9379 | 27.25849 | 39.71626 | 39.15827
1299.604 | 4.799089 | 858.2956 | 3.320238 |  | 28.24638 | 27.36595 | 26.96802 | 27.22908 | 39.72284 | 39.19662
1299.703125 | 4.799743 | 862.2245 | 3.320238 |  | 28.25651 | 27.34953 | 26.94082 | 27.23858 | 39.69127 | 39.13926
1299.803 | 4.799216 | 852.5388 | 3.320217 |  | 28.26666 | 27.34427 | 26.93359 | 27.24694 | 39.73234 | 39.14836
1299.902 | 4.799916 | 860.9471 | 3.320229 |  | 28.305 | 27.34775 | 26.94298 | 27.23423 | 39.72401 | 39.1793
1300.002 | 4.799198 | 855.5211 | 3.320215 |  | 28.27195 | 27.36681 | 26.93969 | 27.22707 | 39.72682 | 39.16458
1300.102 | 4.799044 | 863.2411 | 3.320234 |  | 28.3069 | 27.35683 | 26.96301 | 27.24173 | 39.71497 | 39.14863
1300.201 | 4.799489 | 859.9765 | 3.320234 |  | 28.30649 | 27.33252 | 26.94557 | 27.2714 | 39.714 | 39.16889
1300.301 | 4.798662 | 854.6143 | 3.320243 |  | 28.26649 | 27.35551 | 26.94184 | 27.2119 | 39.69688 | 39.1734
1300.4 | 4.799716 | 862.5929 | 3.320176 |  | 28.30392 | 27.39002 | 26.93871 | 27.26341 | 39.73088 | 39.17202
1300.5 | 4.79938 | 865.734 | 3.320209 |  | 28.28337 | 27.35258 | 26.93373 | 27.21573 | 39.73054 | 39.17558
1300.6 | 4.798417 | 857.1905 | 3.320207 |  | 28.27359 | 27.34985 | 26.9465 | 27.21949 | 39.71796 | 39.16671
1300.699 | 4.799489 | 855.6245 | 3.320221 |  | 28.30618 | 27.38022 | 26.93899 | 27.23663 | 39.74833 | 39.14592
1300.799 | 4.798599 | 863.0851 | 3.320249 |  | 28.27814 | 27.3671875 | 26.93501 | 27.25088 | 39.68936 | 39.18272
1300.898 | 4.798326 | 856.5756 | 3.320248 |  | 28.28131 | 27.33644 | 26.94414 | 27.23214 | 39.70839 | 39.1594
1300.998 | 4.799634 | 863.8885 | 3.320188 |  | 28.3026 | 27.37241 | 26.91655 | 27.2362 | 39.71485 | 39.15237
1301.098 | 4.79858 | 861.7977 | 3.320203 |  | 28.28767 | 27.35726 | 26.92488 | 27.20118 | 39.72365 | 39.16967
1301.197 | 4.798898 | 860.9799 | 3.320224 |  | 28.28173 | 27.37748 | 26.9166 | 27.23877 | 39.71832 | 39.13947
1301.296875 | 4.799407 | 860.3855 | 3.320187 |  | 28.28435 | 27.32863 | 26.9553 | 27.23904 | 39.7304 | 39.16952
1301.396 | 4.799561 | 860.5985 | 3.320167 |  | 28.291 | 27.39555 | 26.91504 | 27.24171 | 39.74511 | 39.18373
1301.496 | 4.798462 | 860.5971 | 3.320197 |  | 28.29909 | 27.36717 | 26.95005 | 27.23183 | 39.70891 | 39.19363
1301.596 | 4.79948 | 860.2889 | 3.32022 |  | 28.26192 | 27.37416 | 26.92084 | 27.21802 | 39.71518 | 39.17818
1301.695 | 4.799189 | 857.4442 | 3.320199 |  | 28.28077 | 27.37331 | 26.96674 | 27.2322 | 39.7112 | 39.17793
1301.795 | 4.798662 | 858.48 | 3.320216 |  | 28.27214 | 27.35192 | 26.93994 | 27.27016 | 39.70512 | 39.16736
1301.895 | 4.799698 | 859.6805 | 3.320211 |  | 28.28598 | 27.38504 | 26.97009 | 27.21877 | 39.72283 | 39.18162
1301.994 | 4.799062 | 858.1268 | 3.320269 |  | 28.27139 | 27.37513 | 26.96147 | 27.22913 | 39.71336 | 39.19606
1302.09375 | 4.799979 | 861.6307 | 3.320201 |  | 28.27865 | 27.35206 | 26.96704 | 27.22043 | 39.72355 | 39.19053
1302.193 | 4.799416 | 859.2768 | 3.320211 |  | 28.27117 | 27.38664 | 26.94567 | 27.25108 | 39.71702 | 39.17949
1302.293 | 4.800042 | 860.5046 | 3.320197 |  | 28.27058 | 27.38656 | 26.91772 | 27.22646 | 39.69386 | 39.193
1302.393 | 4.799434 | 859.0649 | 3.320206 |  | 28.27302 | 27.34691 | 26.93644 | 27.2509 | 39.72456 | 39.15724
1302.492 | 4.798707 | 859.8514 | 3.320246 |  | 28.23832 | 27.37278 | 26.93771 | 27.24729 | 39.71705 | 39.20644
1302.592 | 4.800116 | 861.5263 | 3.320217 |  | 28.25105 | 27.3728 | 26.91349 | 27.24906 | 39.7239 | 39.18844
1302.691 | 4.799716 | 856.1231 | 3.320217 |  | 28.19678 | 27.36572 | 26.9152 | 27.2054 | 39.70855 | 39.17658
1302.791 | 4.798208 | 857.3298 | 3.320203 |  | 28.22026 | 27.34894 | 26.92735 | 27.19794 | 39.69423 | 39.17218
1302.890625 | 4.798381 | 866.1993 | 3.320231 |  | 28.2085 | 27.35682 | 26.89681 | 27.20527 | 39.71652 | 39.17562
1302.99 | 4.799489 | 857.8723 | 3.320217 |  | 28.21008 | 27.36132 | 26.89028 | 27.21776 | 39.68873 | 39.17159
1303.09 | 4.799316 | 855.9071 | 3.320234 |  | 28.22813 | 27.40071 | 26.90133 | 27.24451 | 39.70314 | 39.17955
1303.189 | 4.799017 | 855.9911 | 3.32023 |  | 28.22758 | 27.36318 | 26.91149 | 27.20785 | 39.68934 | 39.19575
1303.289 | 4.799243 | 860.0592 | 3.320218 |  | 28.20855 | 27.334 | 26.91972 | 27.21447 | 39.71028 | 39.18156
1303.389 | 4.79928 | 854.3459 | 3.320213 |  | 28.23147 | 27.37234 | 26.91921 | 27.22825 | 39.72573 | 39.15422
1303.488 | 4.799144 | 862.4252 | 3.320271 |  | 28.21377 | 27.36389 | 26.93923 | 27.21698 | 39.69547 | 39.15736
1303.588 | 4.800134 | 859.4869 | 3.320229 |  | 28.18094 | 27.34515 | 26.92589 | 27.19282 | 39.71039 | 39.16386
1303.6875 | 4.799189 | 856.0199 | 3.320229 |  | 28.20443 | 27.37536 | 26.90447 | 27.20448 | 39.70812 | 39.13197
1303.787 | 4.799198 | 858.0616 | 3.320305 |  | 28.20753 | 27.36501 | 26.88201 | 27.20247 | 39.71497 | 39.11039
1303.887 | 4.798571 | 856.085 | 3.320236 |  | 28.22199 | 27.37698 | 26.8827 | 27.20206 | 39.72049 | 39.11404
1303.986 | 4.79997 | 853.3757 | 3.320205 |  | 28.20902 | 27.34675 | 26.92606 | 27.21704 | 39.70784 | 39.12968
1304.086 | 4.800125 | 860.1872 | 3.320211 |  | 28.22478 | 27.34284 | 26.89932 | 27.19653 | 39.68885 | 39.15131
1304.186 | 4.79928 | 868.5154 | 3.320218 |  | 28.22674 | 27.3638 | 26.90729 | 27.21301 | 39.66022 | 39.12438
1304.285 | 4.799198 | 860.9132 | 3.320213 |  | 28.22647 | 27.32197 | 26.90087 | 27.1939 | 39.6827 | 39.12351
1304.385 | 4.799761 | 864.9386 | 3.320197 |  | 28.21927 | 27.31869 | 26.92348 | 27.22289 | 39.6854 | 39.08392
1304.484375 | 4.798917 | 864.3346 | 3.320205 |  | 28.25941 | 27.3612 | 26.87081 | 27.23063 | 39.7033 | 39.08102
1304.584 | 4.799134 | 860.2077 | 3.320253 |  | 28.23009 | 27.37887 | 26.89543 | 27.219 | 39.6578 | 39.09734
1304.684 | 4.799561 | 858.3722 | 3.32022 |  | 28.24589 | 27.34833 | 26.88929 | 27.23165 | 39.65707 | 39.08794
1304.783 | 4.799425 | 858.9774 | 3.32024 |  | 28.26033 | 27.38341 | 26.8994 | 27.23757 | 39.69843 | 39.08722
1304.883 | 4.799198 | 864.9029 | 3.320237 |  | 28.25491 | 27.36092 | 26.92465 | 27.20782 | 39.66811 | 39.08733
1304.982 | 4.799553 | 854.8859 | 3.320188 |  | 28.2357 | 27.37476 | 26.87828 | 27.20789 | 39.65885 | 39.07215
1305.082 | 4.799843 | 858.3629 | 3.320195 |  | 28.23944 | 27.37567 | 26.90625 | 27.22332 | 39.65172 | 39.03539
1305.182 | 4.799243 | 860.2423 | 3.320223 |  | 28.24527 | 27.36324 | 26.9175 | 27.2174 | 39.6525 | 39.10041
1305.28125 | 4.798517 | 854.3932 | 3.320215 |  | 28.23738 | 27.35647 | 26.89338 | 27.23225 | 39.64631 | 39.07668
1305.381 | 4.798962 | 862.1944 | 3.320256 |  | 28.25167 | 27.36983 | 26.88646 | 27.23396 | 39.63803 | 39.08784
1305.48 | 4.79908 | 861.0251 | 3.320238 |  | 28.23126 | 27.35896 | 26.91827 | 27.24604 | 39.66471 | 39.11003
1305.58 | 4.799852 | 860.082 | 3.320234 |  | 28.2467 | 27.39039 | 26.87129 | 27.22058 | 39.61836 | 39.1063
1305.68 | 4.799789 | 856.7613 | 3.320217 |  | 28.25115 | 27.3435 | 26.91852 | 27.2297 | 39.6367 | 39.15189
1305.779 | 4.799089 | 862.3225 | 3.320223 |  | 28.2432 | 27.36245 | 26.89369 | 27.23666 | 39.60293 | 39.15813
1305.879 | 4.799561 | 858.61 | 3.32021 |  | 28.2254 | 27.32571 | 26.92902 | 27.24704 | 39.59812 | 39.17867
1305.979 | 4.799298 | 861.2561 | 3.320237 |  | 28.23722 | 27.34578 | 26.90654 | 27.25139 | 39.62399 | 39.16002
1306.078125 | 4.799371 | 852.0829 | 3.320291 |  | 28.20716 | 27.38145 | 26.88468 | 27.24076 | 39.61602 | 39.14817
1306.178 | 4.799107 | 862.1349 | 3.320219 |  | 28.20656 | 27.34812 | 26.90722 | 27.26262 | 39.58142 | 39.15166
1306.277 | 4.799107 | 855.4122 | 3.32023 |  | 28.20508 | 27.3144 | 26.9298 | 27.26037 | 39.66456 | 39.14755
1306.377 | 4.799362 | 856.219 | 3.320208 |  | 28.22355 | 27.36918 | 26.92155 | 27.21281 | 39.6225 | 39.12046
1306.477 | 4.798844 | 856.563 | 3.320226 |  | 28.21058 | 27.36554 | 26.93097 | 27.25017 | 39.6195 | 39.16236
1306.576 | 4.798744 | 860.2347 | 3.320233 |  | 28.19247 | 27.3219 | 26.89436 | 27.23173 | 39.61031 | 39.15883
1306.676 | 4.799125 | 855.2596 | 3.320256 |  | 28.20091 | 27.36398 | 26.91048 | 27.24183 | 39.59688 | 39.15694
1306.775 | 4.798871 | 857.0858 | 3.320217 |  | 28.19728 | 27.35328 | 26.90048 | 27.23425 | 39.6104 | 39.15107
1306.875 | 4.799507 | 852.0382 | 3.320225 |  | 28.21525 | 27.3452 | 26.89395 | 27.23798 | 39.57753 | 39.16298
1306.975 | 4.799534 | 857.0748 | 3.320271 |  | 28.19382 | 27.34608 | 26.91677 | 27.2479 | 39.58963 | 39.15727
1307.074 | 4.799616 | 855.3509 | 3.320224 |  | 28.20095 | 27.35371 | 26.90336 | 27.23076 | 39.60883 | 39.15934
1307.174 | 4.798435 | 852.9944 | 3.320257 |  | 28.16675 | 27.35868 | 26.9019 | 27.20061 | 39.59425 | 39.14294
1307.273 | 4.799171 | 857.9283 | 3.320244 |  | 28.21131 | 27.32852 | 26.90819 | 27.20359 | 39.56036 | 39.1698
1307.373 | 4.79888 | 858.9669 | 3.320202 |  | 28.18653 | 27.34097 | 26.91563 | 27.23121 | 39.57916 | 39.15562
1307.473 | 4.799407 | 859.2522 | 3.32023 |  | 28.18607 | 27.36782 | 26.89778 | 27.2319 | 39.57991 | 39.14894
1307.572 | 4.798662 | 848.2395 | 3.320243 |  | 28.17681 | 27.37471 | 26.92419 | 27.21244 | 39.58239 | 39.13393
1307.671875 | 4.799852 | 853.0567 | 3.320227 |  | 28.19405 | 27.33084 | 26.89587 | 27.25489 | 39.58651 | 39.16005
1307.771 | 4.798907 | 854.216 | 3.320257 |  | 28.20311 | 27.34802 | 26.9164 | 27.24029 | 39.56734 | 39.14588
1307.871 | 4.799089 | 854.2488 | 3.320245 |  | 28.20035 | 27.3413 | 26.94007 | 27.22451 | 39.58913 | 39.1512
1307.971 | 4.799598 | 852.2881 | 3.320194 |  | 28.21689 | 27.37284 | 26.92288 | 27.21609 | 39.59005 | 39.12463
1308.07 | 4.798344 | 855.018 | 3.32022 |  | 28.21392 | 27.34621 | 26.93918 | 27.22777 | 39.60224 | 39.14072
1308.17 | 4.799661 | 858.6525 | 3.320232 |  | 28.20444 | 27.33956 | 26.93024 | 27.22326 | 39.61391 | 39.12669
1308.27 | 4.798553 | 856.6455 | 3.320276 |  | 28.2035 | 27.35592 | 26.94626 | 27.21983 | 39.60448 | 39.13848
1308.369 | 4.799679 | 857.6344 | 3.320252 |  | 28.2144 | 27.3361 | 26.95975 | 27.2338 | 39.63208 | 39.14462
1308.46875 | 4.798535 | 855.7248 | 3.320225 |  | 28.22063 | 27.37025 | 26.91655 | 27.21355 | 39.66224 | 39.1652
1308.568 | 4.79918 | 854.6587 | 3.320232 |  | 28.22061 | 27.37941 | 26.951 | 27.24583 | 39.65474 | 39.15628
1308.668 | 4.799398 | 857.7541 | 3.320167 |  | 28.21558 | 27.38276 | 26.90598 | 27.22972 | 39.66296 | 39.13253
1308.768 | 4.798444 | 854.6316 | 3.320141 |  | 28.2335 | 27.34829 | 26.92959 | 27.24282 | 39.69057 | 39.16541
1308.867 | 4.798589 | 855.0526 | 3.320222 |  | 28.22787 | 27.34852 | 26.94712 | 27.25062 | 39.69056 | 39.17238
1308.967 | 4.798753 | 852.7484 | 3.32016 |  | 28.22952 | 27.34711 | 26.94606 | 27.23854 | 39.67636 | 39.14302
1309.066 | 4.79928 | 857.9536 | 3.320236 |  | 28.19506 | 27.36974 | 26.95826 | 27.24819 | 39.68974 | 39.18456
1309.166 | 4.798862 | 852.4595 | 3.320195 |  | 28.21107 | 27.33633 | 26.92553 | 27.23576 | 39.69976 | 39.20062
1309.265625 | 4.798653 | 856.4915 | 3.320199 |  | 28.21776 | 27.36705 | 26.95715 | 27.25244 | 39.68243 | 39.21033
1309.365 | 4.799325 | 857.2466 | 3.320231 |  | 28.20733 | 27.34195 | 26.94661 | 27.2518 | 39.71553 | 39.17528
1309.465 | 4.800042 | 849.7636 | 3.320216 |  | 28.22647 | 27.371 | 26.9315 | 27.2584 | 39.7097 | 39.17575
1309.564 | 4.799507 | 852.5953 | 3.320194 |  | 28.24964 | 27.34699 | 26.94548 | 27.23909 | 39.70295 | 39.22177
1309.664 | 4.798871 | 856.0012 | 3.320249 |  | 28.2417 | 27.36095 | 26.96733 | 27.25131 | 39.7032 | 39.20568
1309.764 | 4.799289 | 850.9659 | 3.320225 |  | 28.22609 | 27.35782 | 26.94026 | 27.25748 | 39.70982 | 39.1842
1309.863 | 4.799125 | 857.7755 | 3.320206 |  | 28.22052 | 27.36033 | 26.93856 | 27.27557 | 39.70285 | 39.23068
1309.963 | 4.799889 | 850.5157 | 3.320223 |  | 28.22678 | 27.32775 | 26.97273 | 27.26321 | 39.70822 | 39.25639
1310.0625 | 4.799852 | 854.3149 | 3.320256 |  | 28.22973 | 27.36559 | 26.97248 | 27.27094 | 39.70905 | 39.26555
1310.162 | 4.799952 | 850.8142 | 3.320238 |  | 28.21566 | 27.34433 | 26.92599 | 27.2716 | 39.71708 | 39.26826
1310.262 | 4.799834 | 852.4121 | 3.320221 |  | 28.24702 | 27.36595 | 26.9353 | 27.26775 | 39.6932 | 39.2942
1310.361 | 4.80007 | 850.8194 | 3.320209 |  | 28.25186 | 27.38458 | 26.97147 | 27.28383 | 39.68288 | 39.29922
1310.461 | 4.800234 | 855.3158 | 3.320229 |  | 28.2432 | 27.35573 | 26.92443 | 27.30307 | 39.72123 | 39.31333
1310.561 | 4.799979 | 850.7599 | 3.320241 |  | 28.25147 | 27.37797 | 26.92147 | 27.28548 | 39.69851 | 39.32068
1310.66 | 4.799235 | 857.0349 | 3.320244 |  | 28.25118 | 27.37494 | 26.97278 | 27.30923 | 39.71916 | 39.29613
1310.76 | 4.799761 | 855.0862 | 3.320242 |  | 28.2519 | 27.35275 | 26.96821 | 27.30424 | 39.68348 | 39.30303
1310.859375 | 4.799461 | 850.2466 | 3.32021 |  | 28.26702 | 27.38911 | 26.94432 | 27.31185 | 39.66579 | 39.32169
1310.959 | 4.800343 | 849.8454 | 3.320266 |  | 28.24776 | 27.36068 | 26.94782 | 27.31357 | 39.69435 | 39.30756
1311.059 | 4.79928 | 855.2728 | 3.320244 |  | 28.22835 | 27.38592 | 26.93784 | 27.30647 | 39.6985 | 39.33278
1311.158 | 4.799253 | 848.9955 | 3.32024 |  | 28.25307 | 27.40617 | 26.9696 | 27.31148 | 39.68427 | 39.30291
1311.258 | 4.799425 | 851.3385 | 3.320255 |  | 28.26949 | 27.37758 | 26.94684 | 27.32001 | 39.70142 | 39.31231
1311.357 | 4.799235 | 851.8263 | 3.320235 |  | 28.2511 | 27.37205 | 26.96033 | 27.28563 | 39.72403 | 39.26624
1311.457 | 4.799271 | 855.003 | 3.320237 |  | 28.2672 | 27.37394 | 26.94546 | 27.31558 | 39.705 | 39.28328
1311.557 | 4.798689 | 853.3563 | 3.320222 |  | 28.25163 | 27.37482 | 26.95352 | 27.31219 | 39.70569 | 39.27031
1311.65625 | 4.799661 | 851.1594 | 3.32024 |  | 28.24018 | 27.3716 | 26.98181 | 27.33757 | 39.7324 | 39.26118
1311.756 | 4.799325 | 850.2259 | 3.32021 |  | 28.24657 | 27.36945 | 26.97272 | 27.32556 | 39.71919 | 39.2454
1311.855 | 4.799207 | 856.3594 | 3.320232 |  | 28.23815 | 27.38567 | 26.96072 | 27.35007 | 39.71242 | 39.25544
1311.955 | 4.798917 | 858.3146 | 3.320253 |  | 28.22552 | 27.36467 | 26.99654 | 27.34731 | 39.72058 | 39.23618
1312.055 | 4.79928 | 856.0454 | 3.320213 |  | 28.27117 | 27.3852 | 26.96187 | 27.30433 | 39.71121 | 39.23162
1312.154 | 4.799516 | 852.0573 | 3.320183 |  | 28.25028 | 27.36806 | 26.97872 | 27.334 | 39.7359 | 39.22715
1312.254 | 4.798571 | 854.3655 | 3.320217 |  | 28.24638 | 27.37252 | 26.97562 | 27.3298 | 39.74712 | 39.2333
1312.354 | 4.799898 | 856.6508 | 3.32021 |  | 28.22719 | 27.38845 | 26.95932 | 27.35383 | 39.71791 | 39.21747
1312.453125 | 4.799407 | 854.9073 | 3.320279 |  | 28.24054 | 27.37732 | 26.94204 | 27.34771 | 39.71913 | 39.23259
1312.553 | 4.798762 | 856.7041 | 3.320253 |  | 28.27995 | 27.37202 | 26.97253 | 27.34814 | 39.74538 | 39.22955
1312.652 | 4.798998 | 850.2849 | 3.320239 |  | 28.24651 | 27.3579 | 26.97254 | 27.32316 | 39.74396 | 39.22985
1312.752 | 4.799353 | 852.0901 | 3.320212 |  | 28.25859 | 27.3884 | 26.93976 | 27.3493 | 39.76203 | 39.19901
1312.852 | 4.798789 | 853.2301 | 3.320221 |  | 28.25925 | 27.36011 | 26.96985 | 27.32106 | 39.72758 | 39.2508
1312.951 | 4.799325 | 852.2646 | 3.32024 |  | 28.26327 | 27.3683 | 26.95393 | 27.34825 | 39.74247 | 39.26007
1313.051 | 4.799307 | 854.1431 | 3.320217 |  | 28.28275 | 27.38664 | 26.97895 | 27.35584 | 39.73872 | 39.23824
1313.15 | 4.798917 | 853.7033 | 3.320251 |  | 28.2825 | 27.39781 | 26.96122 | 27.33292 | 39.74304 | 39.22514
1313.25 | 4.799407 | 852.3781 | 3.32025 |  | 28.27618 | 27.38558 | 26.93219 | 27.32708 | 39.7232 | 39.2773
1313.35 | 4.799335 | 854.3807 | 3.320246 |  | 28.27568 | 27.38375 | 26.948 | 27.32061 | 39.73998 | 39.26959
1313.449 | 4.799925 | 851.5162 | 3.320251 |  | 28.27979 | 27.4011 | 26.96453 | 27.34688 | 39.71419 | 39.2594
1313.549 | 4.800143 | 854.1299 | 3.320243 |  | 28.28844 | 27.39099 | 26.93045 | 27.34029 | 39.74549 | 39.26673
1313.648 | 4.799225 | 853.4596 | 3.320294 |  | 28.28436 | 27.39141 | 26.94821 | 27.32863 | 39.72987 | 39.28228
1313.748 | 4.799271 | 857.7812 | 3.320246 |  | 28.28946 | 27.38935 | 26.98717 | 27.33763 | 39.72519 | 39.26365
1313.848 | 4.799271 | 853.5277 | 3.32026 |  | 28.25994 | 27.4055 | 26.93883 | 27.363 | 39.74728 | 39.24829
1313.947 | 4.799007 | 858.7707 | 3.320234 |  | 28.26901 | 27.36888 | 26.94743 | 27.33039 | 39.75929 | 39.27901
1314.046875 | 4.798907 | 862.1522 | 3.32026 |  | 28.27661 | 27.38047 | 26.984 | 27.34029 | 39.75285 | 39.25099
1314.146 | 4.799189 | 854.318 | 3.320292 |  | 28.28382 | 27.41108 | 26.94228 | 27.31325 | 39.73407 | 39.25412
1314.246 | 4.798844 | 854.8519 | 3.320211 |  | 28.27961 | 27.40317 | 26.92222 | 27.31693 | 39.74005 | 39.23664
1314.346 | 4.798535 | 855.3479 | 3.320233 |  | 28.29753 | 27.40284 | 26.96273 | 27.33289 | 39.74522 | 39.24321
1314.445 | 4.800297 | 859.0273 | 3.320263 |  | 28.25448 | 27.39393 | 26.95985 | 27.3251 | 39.72947 | 39.23575
1314.545 | 4.798408 | 856.225 | 3.32021 |  | 28.27442 | 27.3923 | 26.9579 | 27.32362 | 39.74073 | 39.24367
1314.645 | 4.798844 | 856.6868 | 3.320236 |  | 28.28244 | 27.39144 | 26.96125 | 27.3192 | 39.71507 | 39.25627
1314.744 | 4.800243 | 854.2381 | 3.32019 |  | 28.29178 | 27.38527 | 26.94855 | 27.33517 | 39.69709 | 39.25316
1314.84375 | 4.798944 | 854.2102 | 3.320251 |  | 28.28336 | 27.39735 | 26.94283 | 27.29913 | 39.70066 | 39.27081
1314.943 | 4.798998 | 859.6557 | 3.320263 |  | 28.28531 | 27.38919 | 26.9721 | 27.32353 | 39.72139 | 39.27512
1315.043 | 4.799652 | 856.4837 | 3.320251 |  | 28.28328 | 27.3847 | 26.92725 | 27.30457 | 39.71835 | 39.24717
1315.143 | 4.799071 | 857.4727 | 3.320246 |  | 28.29306 | 27.41305 | 26.97961 | 27.29699 | 39.76211 | 39.25366
1315.242 | 4.798117 | 859.243 | 3.320249 |  | 28.27902 | 27.4049 | 26.96872 | 27.30008 | 39.75033 | 39.26104
1315.342 | 4.798935 | 852.4939 | 3.320245 |  | 28.26851 | 27.39658 | 26.93834 | 27.28861 | 39.7276 | 39.23231
1315.441 | 4.799734 | 856.7301 | 3.320239 |  | 28.29859 | 27.38984 | 26.93237 | 27.28322 | 39.72885 | 39.24442
1315.541 | 4.799325 | 860.7769 | 3.320259 |  | 28.2912 | 27.38787 | 26.96262 | 27.28497 | 39.69246 | 39.2247
1315.640625 | 4.799316 | 859.4699 | 3.320254 |  | 28.27388 | 27.39849 | 26.9525 | 27.27092 | 39.68556 | 39.24343
1315.74 | 4.799534 | 862.7294 | 3.320267 |  | 28.25681 | 27.43706 | 26.93942 | 27.25739 | 39.6794 | 39.21701
1315.84 | 4.799053 | 858.628 | 3.320249 |  | 28.28712 | 27.40612 | 26.94759 | 27.25572 | 39.66612 | 39.19733
1315.939 | 4.799452 | 856.3332 | 3.320287 |  | 28.27786 | 27.37219 | 26.96145 | 27.24121 | 39.69011 | 39.19642
1316.039 | 4.798808 | 856.2712 | 3.320316 |  | 28.25924 | 27.40004 | 26.94949 | 27.25854 | 39.66203 | 39.19017
1316.139 | 4.79908 | 857.7588 | 3.320264 |  | 28.28494 | 27.41251 | 26.97203 | 27.27511 | 39.67075 | 39.1944
1316.238 | 4.799452 | 859.9011 | 3.320272 |  | 28.27123 | 27.35918 | 26.94687 | 27.26188 | 39.68155 | 39.2103
1316.338 | 4.798917 | 858.708 | 3.32026 |  | 28.26396 | 27.38831 | 26.9537 | 27.24257 | 39.72668 | 39.22378
1316.4375 | 4.799816 | 858.5257 | 3.320213 |  | 28.24341 | 27.38109 | 26.94263 | 27.25377 | 39.71861 | 39.19197
1316.537 | 4.798808 | 856.6311 | 3.32025 |  | 28.25702 | 27.38684 | 26.92619 | 27.25553 | 39.67496 | 39.17972
1316.637 | 4.798898 | 854.7355 | 3.320263 |  | 28.26915 | 27.37207 | 26.96016 | 27.23037 | 39.71097 | 39.17521
1316.736 | 4.79849 | 850.7376 | 3.320245 |  | 28.2349 | 27.42306 | 26.94248 | 27.21865 | 39.69232 | 39.20826
1316.836 | 4.798753 | 853.32 | 3.32026 |  | 28.25618 | 27.39489 | 26.93713 | 27.24274 | 39.68238 | 39.18393
1316.936 | 4.799634 | 855.7073 | 3.320235 |  | 28.25611 | 27.38194 | 26.93627 | 27.23017 | 39.68927 | 39.17068
1317.035 | 4.799616 | 855.7403 | 3.320264 |  | 28.26909 | 27.38139 | 26.94756 | 27.23841 | 39.71509 | 39.19571
1317.135 | 4.798889 | 851.9339 | 3.32027 |  | 28.26138 | 27.41266 | 26.93715 | 27.24116 | 39.67812 | 39.18192
1317.234375 | 4.798898 | 854.5154 | 3.320214 |  | 28.24916 | 27.36917 | 26.91775 | 27.21735 | 39.681 | 39.16851
1317.334 | 4.798417 | 855.4052 | 3.320245 |  | 28.25533 | 27.42542 | 26.94567 | 27.22043 | 39.66554 | 39.16707
1317.434 | 4.799007 | 860.1813 | 3.320228 |  | 28.26146 | 27.3859 | 26.93694 | 27.25384 | 39.70126 | 39.1951
1317.533 | 4.798499 | 857.646 | 3.320213 |  | 28.25844 | 27.40169 | 26.92756 | 27.2221 | 39.68974 | 39.1694
1317.633 | 4.799425 | 858.3808 | 3.320256 |  | 28.2508 | 27.38784 | 26.95464 | 27.19949 | 39.68295 | 39.14443
1317.732 | 4.799661 | 853.1688 | 3.320263 |  | 28.28565 | 27.40818 | 26.9293 | 27.23902 | 39.68729 | 39.13543
1317.832 | 4.798853 | 855.08 | 3.32027 |  | 28.26048 | 27.3895 | 26.94042 | 27.2376 | 39.72454 | 39.15513
1317.932 | 4.798617 | 858.1076 | 3.320279 |  | 28.27754 | 27.39476 | 26.95261 | 27.2415 | 39.69431 | 39.16947
1318.03125 | 4.79849 | 855.0369 | 3.320276 |  | 28.28437 | 27.38359 | 26.96099 | 27.23949 | 39.70888 | 39.19218
1318.131 | 4.798544 | 855.6476 | 3.32027 |  | 28.26024 | 27.39161 | 26.94976 | 27.25657 | 39.67869 | 39.15174
1318.23 | 4.798789 | 858.199 | 3.320224 |  | 28.2535 | 27.38458 | 26.94766 | 27.2426 | 39.72583 | 39.13147
1318.33 | 4.79918 | 860.982 | 3.320231 |  | 28.28222 | 27.3619 | 26.93935 | 27.26472 | 39.67595 | 39.12468
1318.43 | 4.798853 | 862.5626 | 3.320211 |  | 28.2607 | 27.36392 | 26.91304 | 27.24392 | 39.68204 | 39.09754
1318.529 | 4.799335 | 853.6671 | 3.32025 |  | 28.26045 | 27.37971 | 26.95039 | 27.2172 | 39.68464 | 39.09884
1318.629 | 4.798862 | 857.6782 | 3.320219 |  | 28.24073 | 27.39479 | 26.94205 | 27.22212 | 39.70095 | 39.06622
1318.729 | 4.798889 | 859.6637 | 3.32024 |  | 28.26773 | 27.37796 | 26.9582 | 27.25269 | 39.68442 | 39.08124
1318.828125 | 4.798417 | 863.4703 | 3.320256 |  | 28.26942 | 27.37244 | 26.94596 | 27.24644 | 39.69112 | 39.07179
1318.928 | 4.798635 | 858.529 | 3.320232 |  | 28.24533 | 27.39617 | 26.94007 | 27.22733 | 39.69175 | 39.06322
1319.027 | 4.799571 | 862.4981 | 3.320264 |  | 28.24588 | 27.39433 | 26.92583 | 27.2474 | 39.68961 | 39.10413
1319.127 | 4.79958 | 859.1063 | 3.320271 |  | 28.26521 | 27.39213 | 26.92318 | 27.25626 | 39.67458 | 39.07339
1319.227 | 4.799416 | 860.7083 | 3.32027 |  | 28.25812 | 27.37322 | 26.94323 | 27.26606 | 39.69169 | 39.08718
1319.326 | 4.797745 | 865.0746 | 3.320246 |  | 28.26181 | 27.37744 | 26.95268 | 27.24161 | 39.67928 | 39.04359
1319.426 | 4.799443 | 858.1175 | 3.32027 |  | 28.25366 | 27.38687 | 26.93628 | 27.22957 | 39.68093 | 39.03268
1319.525 | 4.79858 | 860.3066 | 3.320239 |  | 28.24083 | 27.37855 | 26.96338 | 27.28606 | 39.68143 | 39.03481
1319.625 | 4.799017 | 860.3911 | 3.320235 |  | 28.26666 | 27.36797 | 26.96658 | 27.21949 | 39.70673 | 39.03587
1319.725 | 4.798889 | 859.3989 | 3.320245 |  | 28.26555 | 27.39087 | 26.92113 | 27.25766 | 39.69723 | 39.02592
1319.824 | 4.799335 | 856.2752 | 3.320207 |  | 28.26213 | 27.3791 | 26.93308 | 27.24734 | 39.66051 | 39.06471
1319.924 | 4.798381 | 859.7165 | 3.320238 |  | 28.24151 | 27.36263 | 26.94184 | 27.25574 | 39.66825 | 39.05298
1320.023 | 4.7979 | 856.7736 | 3.32026 |  | 28.26427 | 27.36731 | 26.95324 | 27.22922 | 39.70039 | 39.04193
1320.123 | 4.79858 | 860.211 | 3.320248 |  | 28.26904 | 27.41082 | 26.96436 | 27.25772 | 39.70253 | 39.01104
1320.223 | 4.798281 | 854.4445 | 3.320282 |  | 28.27333 | 27.35941 | 26.95053 | 27.25548 | 39.67084 | 39.02105
1320.322 | 4.798272 | 856.3751 | 3.32019 |  | 28.25911 | 27.41152 | 26.96786 | 27.25389 | 39.65794 | 39.01986
1320.421875 | 4.79888 | 855.1051 | 3.320222 |  | 28.28349 | 27.37584 | 26.95859 | 27.28584 | 39.67989 | 39.00479
1320.521 | 4.799589 | 855.566 | 3.320214 |  | 28.2539 | 27.34996 | 26.92246 | 27.26444 | 39.67842 | 39.02631
1320.621 | 4.798326 | 859.6219 | 3.320225 |  | 28.2653 | 27.37216 | 26.96058 | 27.26012 | 39.666 | 38.99626
1320.721 | 4.799898 | 850.4931 | 3.320244 |  | 28.24021 | 27.3622 | 26.96336 | 27.26852 | 39.66946 | 39.04668
1320.82 | 4.798744 | 852.2658 | 3.320225 |  | 28.27509 | 27.37701 | 26.94878 | 27.29651 | 39.70133 | 39.02965
1320.92 | 4.799243 | 855.8102 | 3.320258 |  | 28.26019 | 27.38402 | 26.95051 | 27.26422 | 39.67687 | 38.99727
1321.02 | 4.799025 | 857.1814 | 3.320278 |  | 28.25081 | 27.37603 | 26.96174 | 27.25739 | 39.68838 | 39.02585
1321.119 | 4.799307 | 856.3838 | 3.320234 |  | 28.26936 | 27.38341 | 26.93007 | 27.26535 | 39.68916 | 39.00026
1321.21875 | 4.79888 | 855.2149 | 3.320262 |  | 28.28754 | 27.36927 | 26.97548 | 27.24001 | 39.68936 | 39.00506
1321.318 | 4.799489 | 853.7295 | 3.32024 |  | 28.27654 | 27.39929 | 26.94836 | 27.27146 | 39.67646 | 39.05851
1321.418 | 4.799289 | 855.2393 | 3.320232 |  | 28.27445 | 27.38215 | 26.94392 | 27.27304 | 39.67411 | 39.02325
1321.518 | 4.799834 | 858.353 | 3.32024 |  | 28.27337 | 27.3777 | 26.91876 | 27.28597 | 39.68375 | 39.06144
1321.617 | 4.798998 | 855.7686 | 3.320213 |  | 28.2785 | 27.38101 | 26.96673 | 27.27326 | 39.65358 | 39.00082
1321.717 | 4.798935 | 846.6233 | 3.320261 |  | 28.25673 | 27.36286 | 26.95937 | 27.28843 | 39.67382 | 39.02945
1321.816 | 4.799553 | 853.3691 | 3.32029 |  | 28.24909 | 27.39478 | 26.95622 | 27.31107 | 39.67161 | 39.05905
1321.916 | 4.799498 | 858.9591 | 3.320231 |  | 28.25728 | 27.39631 | 26.98878 | 27.30528 | 39.67494 | 39.08868
1322.015625 | 4.800079 | 856.1195 | 3.320225 |  | 28.24744 | 27.37626 | 26.95927 | 27.27869 | 39.6781 | 39.09086
1322.115 | 4.798989 | 856.5157 | 3.32023 |  | 28.255 | 27.38958 | 26.97956 | 27.28834 | 39.6701 | 39.08998
1322.215 | 4.799389 | 866.131 | 3.320203 |  | 28.24417 | 27.39802 | 26.94367 | 27.26314 | 39.68889 | 39.10633
1322.314 | 4.799816 | 853.3757 | 3.320232 |  | 28.23558 | 27.39558 | 26.9545 | 27.27168 | 39.69061 | 39.08668
1322.414 | 4.799516 | 855.5897 | 3.320231 |  | 28.23595 | 27.39746 | 26.98355 | 27.29583 | 39.68029 | 39.08355
1322.514 | 4.799362 | 858.2763 | 3.320218 |  | 28.22713 | 27.38276 | 26.96762 | 27.27927 | 39.68436 | 39.12252
1322.613 | 4.799344 | 858.0646 | 3.32023 |  | 28.22132 | 27.39987 | 26.93485 | 27.29037 | 39.70993 | 39.13501
1322.713 | 4.799871 | 858.3366 | 3.320225 |  | 28.25071 | 27.40365 | 26.96661 | 27.29041 | 39.71848 | 39.11691
1322.8125 | 4.799035 | 860.1451 | 3.320249 |  | 28.23217 | 27.39499 | 27.00075 | 27.3123 | 39.70348 | 39.1145
1322.912 | 4.799452 | 858.009 | 3.320237 |  | 28.26424 | 27.3734 | 26.95546 | 27.29875 | 39.70256 | 39.11589
1323.012 | 4.798799 | 857.5644 | 3.320258 |  | 28.27846 | 27.40069 | 26.94493 | 27.26687 | 39.70241 | 39.15411
1323.111 | 4.799689 | 855.2117 | 3.320225 |  | 28.24046 | 27.37739 | 26.98292 | 27.30765 | 39.71389 | 39.1183
1323.211 | 4.799425 | 856.1987 | 3.320215 |  | 28.22066 | 27.39435 | 26.93899 | 27.29045 | 39.72922 | 39.12941
1323.311 | 4.799507 | 857.1805 | 3.320242 |  | 28.24307 | 27.38806 | 26.98394 | 27.28427 | 39.71331 | 39.12278
1323.41 | 4.798808 | 852.7393 | 3.320246 |  | 28.28601 | 27.38244 | 26.97286 | 27.28965 | 39.70786 | 39.16196
1323.51 | 4.800325 | 855.2046 | 3.320192 |  | 28.26789 | 27.40589 | 27.00748 | 27.29918 | 39.71761 | 39.16666
1323.609375 | 4.799461 | 861.6205 | 3.320219 |  | 28.29725 | 27.40688 | 26.97879 | 27.30093 | 39.72721 | 39.17124
1323.709 | 4.799335 | 856.8429 | 3.320264 |  | 28.26619 | 27.39907 | 26.99612 | 27.3004 | 39.71423 | 39.16737
1323.809 | 4.799916 | 860.4923 | 3.32022 |  | 28.28408 | 27.40726 | 27.01165 | 27.291 | 39.69919 | 39.18453
1323.908 | 4.799144 | 859.2148 | 3.32027 |  | 28.26182 | 27.39819 | 27.03292 | 27.28564 | 39.71706 | 39.17935
1324.008 | 4.799679 | 855.6631 | 3.320224 |  | 28.28068 | 27.41952 | 27.00862 | 27.30083 | 39.71523 | 39.17816
1324.107 | 4.799035 | 860.2007 | 3.320255 |  | 28.28102 | 27.41918 | 26.98534 | 27.29616 | 39.74071 | 39.16666
1324.207 | 4.798808 | 854.468 | 3.320216 |  | 28.26266 | 27.39055 | 27.01698 | 27.2983 | 39.74115 | 39.19275
1324.307 | 4.798853 | 852.0448 | 3.320239 |  | 28.27971 | 27.42151 | 26.98598 | 27.26541 | 39.73341 | 39.18367
1324.40625 | 4.799852 | 867.0198 | 3.320256 |  | 28.27936 | 27.39073 | 27.00088 | 27.2542 | 39.7334 | 39.21383
1324.506 | 4.799679 | 855.3486 | 3.320211 |  | 28.28599 | 27.41341 | 27.00924 | 27.29959 | 39.73411 | 39.20209
1324.605 | 4.799725 | 852.3109 | 3.320276 |  | 28.29335 | 27.3904 | 26.99783 | 27.30002 | 39.72088 | 39.21663
1324.705 | 4.799852 | 858.7244 | 3.320259 |  | 28.28764 | 27.40815 | 26.99219 | 27.30715 | 39.72212 | 39.22221
1324.805 | 4.799898 | 858.2917 | 3.320252 |  | 28.28662 | 27.40021 | 27.00518 | 27.27449 | 39.72436 | 39.22055
1324.904 | 4.799398 | 857.6499 | 3.320228 |  | 28.27471 | 27.4004 | 27.00637 | 27.28014 | 39.75655 | 39.19128
1325.004 | 4.799816 | 862.0825 | 3.320236 |  | 28.29406 | 27.37088 | 26.98346 | 27.26064 | 39.74298 | 39.23951
1325.104 | 4.799253 | 851.9933 | 3.32025 |  | 28.27416 | 27.40459 | 26.99282 | 27.27864 | 39.75118 | 39.27407
1325.203125 | 4.798898 | 859.488 | 3.320271 |  | 28.31299 | 27.40066 | 27.02251 | 27.27549 | 39.75195 | 39.24327
1325.303 | 4.799916 | 859.6894 | 3.320245 |  | 28.28605 | 27.42137 | 26.98099 | 27.23746 | 39.73881 | 39.20111
1325.402 | 4.798599 | 859.9665 | 3.320316 |  | 28.30637 | 27.42075 | 26.99622 | 27.26701 | 39.7368 | 39.19337
1325.502 | 4.799561 | 856.9792 | 3.320293 |  | 28.2898 | 27.42636 | 26.98059 | 27.26785 | 39.73806 | 39.23027
1325.602 | 4.799952 | 854.4251 | 3.320281 |  | 28.28969 | 27.40995 | 27.04539 | 27.28813 | 39.73251 | 39.28171
1325.701 | 4.799652 | 857.0028 | 3.320253 |  | 28.29909 | 27.39494 | 27.00038 | 27.25266 | 39.7558 | 39.23989
1325.801 | 4.799943 | 858.0589 | 3.320275 |  | 28.31364 | 27.42969 | 26.97574 | 27.24449 | 39.78442 | 39.27222
1325.9 | 4.799852 | 858.6928 | 3.32024 |  | 28.30523 | 27.39807 | 26.99876 | 27.26867 | 39.74169 | 39.25005
1326 | 4.799335 | 856.2522 | 3.320235 |  | 28.29857 | 27.4122 | 27.0344 | 27.26562 | 39.7446 | 39.24012
1326.1 | 4.799235 | 859.2029 | 3.320219 |  | 28.30834 | 27.43232 | 27.00468 | 27.26785 | 39.75114 | 39.26432
1326.199 | 4.799652 | 859.2965 | 3.320272 |  | 28.29009 | 27.41185 | 26.97702 | 27.25286 | 39.7365 | 39.23507
1326.299 | 4.799307 | 860.8935 | 3.320248 |  | 28.3012 | 27.40193 | 26.98939 | 27.28137 | 39.73769 | 39.21607
1326.398 | 4.799344 | 860.3479 | 3.32023 |  | 28.29782 | 27.44098 | 27.04558 | 27.25534 | 39.73983 | 39.22401
1326.498 | 4.799925 | 857.5205 | 3.320222 |  | 28.29834 | 27.43846 | 26.98921 | 27.28097 | 39.7506 | 39.23743
1326.598 | 4.799498 | 853.7749 | 3.320266 |  | 28.29264 | 27.43376 | 27.02111 | 27.24318 | 39.74093 | 39.21231
1326.697 | 4.799652 | 852.4495 | 3.320203 |  | 28.29989 | 27.40634 | 27.0138 | 27.25183 | 39.71416 | 39.24566
1326.796875 | 4.799561 | 856.9445 | 3.320233 |  | 28.30259 | 27.41151 | 26.96359 | 27.26646 | 39.71368 | 39.21988
1326.896 | 4.799898 | 854.6177 | 3.320217 |  | 28.27735 | 27.39222 | 27.00876 | 27.26592 | 39.76098 | 39.22531
1326.996 | 4.798953 | 858.0817 | 3.320246 |  | 28.29113 | 27.43881 | 26.98535 | 27.25779 | 39.72215 | 39.21374
1327.096 | 4.799997 | 862.1016 | 3.320235 |  | 28.29389 | 27.42235 | 27.0018 | 27.28738 | 39.7552 | 39.20906
1327.195 | 4.79948 | 859.5931 | 3.320238 |  | 28.30243 | 27.42018 | 26.99476 | 27.27445 | 39.76731 | 39.1847
1327.295 | 4.799053 | 858.2181 | 3.320296 |  | 28.27824 | 27.434 | 26.99096 | 27.2832 | 39.78882 | 39.17617
1327.395 | 4.799534 | 858.7887 | 3.320276 |  | 28.28956 | 27.42235 | 27.01775 | 27.29403 | 39.74673 | 39.19871
1327.494 | 4.799725 | 857.3736 | 3.320235 |  | 28.2903 | 27.41014 | 26.98605 | 27.26023 | 39.716 | 39.21264
1327.59375 | 4.798917 | 859.5967 | 3.320255 |  | 28.29951 | 27.42072 | 27.00529 | 27.28002 | 39.78216 | 39.18742
1327.693 | 4.799216 | 861.0273 | 3.320252 |  | 28.28919 | 27.41665 | 27.01862 | 27.30098 | 39.76653 | 39.19389
1327.793 | 4.799443 | 854.8756 | 3.320251 |  | 28.30331 | 27.42676 | 27.01458 | 27.28284 | 39.71475 | 39.19896
1327.893 | 4.799561 | 855.4706 | 3.320238 |  | 28.28795 | 27.42217 | 27.02025 | 27.27282 | 39.73404 | 39.18534
1327.992 | 4.799325 | 855.0663 | 3.320252 |  | 28.27563 | 27.41616 | 27.01857 | 27.28912 | 39.74719 | 39.20753
1328.092 | 4.800116 | 858.5442 | 3.320236 |  | 28.32552 | 27.41165 | 27.0141 | 27.2706 | 39.74783 | 39.19963
1328.191 | 4.799498 | 856.8294 | 3.320264 |  | 28.3115 | 27.41371 | 26.99471 | 27.30378 | 39.74709 | 39.20838
1328.291 | 4.799798 | 863.9814 | 3.320263 |  | 28.29337 | 27.41166 | 27.00596 | 27.30016 | 39.73425 | 39.20947
1328.390625 | 4.79938 | 855.8257 | 3.320233 |  | 28.29066 | 27.41256 | 26.98291 | 27.27595 | 39.75695 | 39.20474
1328.49 | 4.798362 | 850.2812 | 3.320217 |  | 28.27874 | 27.40804 | 27.01617 | 27.25555 | 39.74982 | 39.2065
1328.59 | 4.799289 | 858.7867 | 3.320255 |  | 28.28035 | 27.39794 | 26.96494 | 27.29606 | 39.71 | 39.19562
1328.689 | 4.799725 | 858.2394 | 3.320227 |  | 28.3071 | 27.43117 | 26.95 | 27.27488 | 39.71423 | 39.1634
1328.789 | 4.799916 | 859.8377 | 3.320243 |  | 28.26042 | 27.40224 | 26.98775 | 27.27918 | 39.76817 | 39.20499
1328.889 | 4.798408 | 858.9851 | 3.320259 |  | 28.2712 | 27.40949 | 26.95873 | 27.27615 | 39.70906 | 39.17526
1328.988 | 4.798889 | 855.4056 | 3.320205 |  | 28.25174 | 27.4363 | 26.95527 | 27.25088 | 39.72416 | 39.19189
1329.088 | 4.799843 | 855.212 | 3.320241 |  | 28.25189 | 27.42241 | 26.97128 | 27.29448 | 39.72553 | 39.14804
1329.1875 | 4.80017 | 854.9109 | 3.320233 |  | 28.24364 | 27.42281 | 26.98554 | 27.3094 | 39.72857 | 39.18745
1329.287 | 4.800243 | 857.6816 | 3.320259 |  | 28.27116 | 27.41212 | 26.9623 | 27.29791 | 39.741 | 39.17387
1329.387 | 4.799907 | 861.468 | 3.320232 |  | 28.25066 | 27.43552 | 26.97613 | 27.27047 | 39.72431 | 39.1534
1329.486 | 4.799707 | 857.8821 | 3.320248 |  | 28.25555 | 27.42132 | 26.95492 | 27.25485 | 39.7163 | 39.15025
1329.586 | 4.800243 | 858.1565 | 3.32024 |  | 28.25831 | 27.43294 | 26.99918 | 27.29235 | 39.72518 | 39.17533
1329.686 | 4.799398 | 860.313 | 3.320216 |  | 28.2592 | 27.44332 | 26.95614 | 27.30579 | 39.725 | 39.14457
1329.785 | 4.799425 | 863.9233 | 3.320204 |  | 28.27404 | 27.41806 | 26.95009 | 27.27769 | 39.71554 | 39.14244
1329.885 | 4.799852 | 865.7101 | 3.320238 |  | 28.28887 | 27.40324 | 26.98639 | 27.26467 | 39.69905 | 39.18105
1329.984375 | 4.80027 | 861.2584 | 3.320215 |  | 28.26415 | 27.41872 | 26.98369 | 27.28422 | 39.70952 | 39.17052
1330.084 | 4.800352 | 864.2482 | 3.320161 |  | 28.30247 | 27.43564 | 26.97933 | 27.26191 | 39.71018 | 39.13595
1330.184 | 4.799725 | 863.0987 | 3.320163 |  | 28.25406 | 27.44097 | 26.96412 | 27.22789 | 39.71357 | 39.18885
1330.283 | 4.799589 | 863.1315 | 3.320205 |  | 28.28431 | 27.44002 | 26.99722 | 27.29117 | 39.72038 | 39.19036
1330.383 | 4.800052 | 859.534 | 3.320241 |  | 28.2771 | 27.41629 | 26.94596 | 27.30004 | 39.74793 | 39.18681
1330.482 | 4.799362 | 857.5486 | 3.320182 |  | 28.27547 | 27.40627 | 26.94278 | 27.28039 | 39.72202 | 39.15751
1330.582 | 4.799779 | 862.0567 | 3.320266 |  | 28.30364 | 27.4217 | 26.97991 | 27.25257 | 39.72303 | 39.22089
1330.682 | 4.799534 | 864.3348 | 3.320223 |  | 28.29229 | 27.4138 | 26.97802 | 27.2404 | 39.72014 | 39.20657
1330.78125 | 4.799216 | 866.8788 | 3.320207 |  | 28.27997 | 27.42305 | 26.95231 | 27.28216 | 39.73902 | 39.19465
1330.881 | 4.800179 | 863.7952 | 3.320201 |  | 28.28402 | 27.41884 | 26.99828 | 27.26599 | 39.72404 | 39.19201
1330.98 | 4.799425 | 861.023 | 3.320177 |  | 28.29891 | 27.40501 | 26.97657 | 27.27181 | 39.75536 | 39.20667
1331.08 | 4.799498 | 863.8397 | 3.320205 |  | 28.28025 | 27.40857 | 26.96307 | 27.2547 | 39.73064 | 39.19809
1331.18 | 4.800206 | 868.1652 | 3.320215 |  | 28.29633 | 27.44214 | 26.9725 | 27.27158 | 39.73631 | 39.21191
1331.279 | 4.800361 | 861.9827 | 3.320166 |  | 28.29815 | 27.39735 | 26.94106 | 27.26454 | 39.74373 | 39.23922
1331.379 | 4.800152 | 864.3202 | 3.320268 |  | 28.30913 | 27.42797 | 26.97071 | 27.25779 | 39.73243 | 39.24202
1331.479 | 4.801169 | 863.383 | 3.320203 |  | 28.29883 | 27.40601 | 26.9685 | 27.27817 | 39.75731 | 39.23755
1331.578125 | 4.799934 | 861.0319 | 3.320242 |  | 28.28855 | 27.42189 | 26.9897 | 27.25212 | 39.75179 | 39.2718
1331.678 | 4.799898 | 865.7461 | 3.320229 |  | 28.30663 | 27.41463 | 26.98853 | 27.26698 | 39.76336 | 39.25293
1331.777 | 4.800143 | 861.4707 | 3.320234 |  | 28.31048 | 27.41879 | 26.96625 | 27.24608 | 39.73444 | 39.27419
1331.877 | 4.799988 | 856.643 | 3.320203 |  | 28.31824 | 27.43593 | 26.96854 | 27.25111 | 39.74204 | 39.25134
1331.977 | 4.799997 | 864.7677 | 3.32021 |  | 28.30534 | 27.42938 | 26.92173 | 27.27218 | 39.76324 | 39.30223
1332.076 | 4.79988 | 863.4453 | 3.320235 |  | 28.31035 | 27.42786 | 26.98975 | 27.25865 | 39.73668 | 39.30749
1332.176 | 4.800325 | 861.8483 | 3.320206 |  | 28.30841 | 27.41914 | 26.94459 | 27.26382 | 39.77984 | 39.29316
1332.275 | 4.800188 | 865.2938 | 3.320236 |  | 28.31095 | 27.42179 | 26.96161 | 27.26035 | 39.78045 | 39.29768
1332.375 | 4.800733 | 863.8354 | 3.320221 |  | 28.28791 | 27.41543 | 26.95329 | 27.27378 | 39.77336 | 39.27311
1332.475 | 4.800533 | 864.6178 | 3.32021 |  | 28.28881 | 27.40458 | 26.99053 | 27.27288 | 39.7782 | 39.26922
1332.574 | 4.800143 | 861.0239 | 3.32023 |  | 28.30707 | 27.42582 | 26.98583 | 27.29345 | 39.79896 | 39.27542
1332.674 | 4.799916 | 862.0424 | 3.320264 |  | 28.28669 | 27.43749 | 26.95502 | 27.27178 | 39.77573 | 39.26711
1332.773 | 4.799861 | 861.5001 | 3.320235 |  | 28.28934 | 27.4019 | 26.98187 | 27.28835 | 39.78625 | 39.26608
1332.873 | 4.799752 | 859.8689 | 3.320255 |  | 28.28271 | 27.41129 | 26.97963 | 27.29322 | 39.77684 | 39.27196
1332.973 | 4.800188 | 862.1837 | 3.320251 |  | 28.29893 | 27.4256 | 26.94473 | 27.27894 | 39.80482 | 39.26147
1333.072 | 4.800007 | 861.4912 | 3.320233 |  | 28.27527 | 27.40696 | 26.96378 | 27.3065 | 39.76369 | 39.20782
1333.171875 | 4.800961 | 860.9979 | 3.320251 |  | 28.27668 | 27.41833 | 26.96928 | 27.30614 | 39.76699 | 39.24667
1333.271 | 4.799707 | 864.3876 | 3.320251 |  | 28.29662 | 27.41149 | 26.96435 | 27.28738 | 39.77943 | 39.27876
1333.371 | 4.799434 | 868.1001 | 3.320238 |  | 28.27904 | 27.41363 | 26.9676 | 27.29629 | 39.81737 | 39.2302
1333.471 | 4.80037 | 858.9085 | 3.320223 |  | 28.26535 | 27.42198 | 26.97573 | 27.28121 | 39.79522 | 39.25581
1333.57 | 4.800688 | 864.3291 | 3.320248 |  | 28.27315 | 27.39215 | 26.97502 | 27.3317 | 39.77633 | 39.26632
1333.67 | 4.800206 | 865.0434 | 3.320227 |  | 28.26523 | 27.45891 | 26.97563 | 27.29382 | 39.78908 | 39.22266
1333.77 | 4.800197 | 862.5047 | 3.320215 |  | 28.27738 | 27.43478 | 26.99272 | 27.28874 | 39.79079 | 39.23407
1333.869 | 4.800761 | 859.9405 | 3.320225 |  | 28.28115 | 27.39256 | 26.96783 | 27.30124 | 39.7684 | 39.24507
1333.96875 | 4.800288 | 865.9186 | 3.320238 |  | 28.29166 | 27.42523 | 27.01056 | 27.29549 | 39.79028 | 39.28495
1334.068 | 4.799934 | 866.7657 | 3.32025 |  | 28.31014 | 27.40521 | 27.00847 | 27.31839 | 39.80817 | 39.27108
1334.168 | 4.800543 | 860.6557 | 3.320191 |  | 28.28514 | 27.39332 | 27.00185 | 27.3002 | 39.77168 | 39.27035
1334.268 | 4.800551 | 869.3197 | 3.320278 |  | 28.31093 | 27.37967 | 26.98346 | 27.30573 | 39.76483 | 39.26905
1334.367 | 4.800661 | 863.8103 | 3.320198 |  | 28.29934 | 27.40008 | 26.98542 | 27.33551 | 39.77629 | 39.30819
1334.467 | 4.800988 | 868.7734 | 3.32023 |  | 28.29901 | 27.42576 | 26.99364 | 27.31616 | 39.78402 | 39.34406
1334.566 | 4.799661 | 868.1614 | 3.320237 |  | 28.2686 | 27.39979 | 26.99627 | 27.32828 | 39.7351 | 39.37065
1334.666 | 4.800325 | 868.9884 | 3.320267 |  | 28.28911 | 27.39974 | 27.02048 | 27.35853 | 39.77585 | 39.34349
1334.765625 | 4.800461 | 869.4744 | 3.320283 |  | 28.30029 | 27.43784 | 27.00397 | 27.3475 | 39.74584 | 39.39262
1334.865 | 4.799734 | 865.6377 | 3.320267 |  | 28.28113 | 27.40318 | 27.01518 | 27.32548 | 39.74805 | 39.41033
1334.965 | 4.80027 | 866.3925 | 3.320249 |  | 28.32077 | 27.40836 | 26.98761 | 27.34665 | 39.71584 | 39.41138
1335.064 | 4.800325 | 871.523 | 3.320245 |  | 28.30467 | 27.40774 | 27.00483 | 27.30685 | 39.71559 | 39.41038
1335.164 | 4.799925 | 867.8569 | 3.320253 |  | 28.30241 | 27.41982 | 26.99088 | 27.33956 | 39.71008 | 39.42142
1335.264 | 4.800325 | 866.6179 | 3.320234 |  | 28.28842 | 27.39572 | 27.02975 | 27.33974 | 39.71424 | 39.43245
1335.363 | 4.799534 | 865.4355 | 3.320247 |  | 28.27809 | 27.41633 | 27.03521 | 27.31712 | 39.6743 | 39.41487
1335.463 | 4.800615 | 866.5702 | 3.320243 |  | 28.31435 | 27.39385 | 27.00948 | 27.35411 | 39.67831 | 39.45218
1335.5625 | 4.800388 | 859.2558 | 3.320225 |  | 28.31067 | 27.4181 | 27.01245 | 27.36425 | 39.66936 | 39.45298
1335.662 | 4.800561 | 862.0328 | 3.320244 |  | 28.32075 | 27.41386 | 27.02161 | 27.31939 | 39.66487 | 39.50512
1335.762 | 4.79967 | 856.7748 | 3.320214 |  | 28.29664 | 27.43376 | 27.01657 | 27.35272 | 39.64986 | 39.46584
1335.861 | 4.800997 | 861.1067 | 3.320275 |  | 28.28758 | 27.37969 | 27.01035 | 27.34792 | 39.64567 | 39.46541
1335.961 | 4.799443 | 864.0263 | 3.320271 |  | 28.32256 | 27.42216 | 26.99801 | 27.33607 | 39.61698 | 39.44758
1336.061 | 4.800597 | 859.2624 | 3.320218 |  | 28.30724 | 27.40936 | 27.01492 | 27.37894 | 39.60437 | 39.4777
1336.16 | 4.799961 | 862.3689 | 3.320278 |  | 28.31566 | 27.42592 | 26.991 | 27.36022 | 39.59105 | 39.48478
1336.26 | 4.800479 | 857.6264 | 3.320247 |  | 28.2716 | 27.43053 | 26.98869 | 27.35226 | 39.5983 | 39.49703
1336.359375 | 4.799916 | 859.1638 | 3.320275 |  | 28.29812 | 27.45205 | 27.02062 | 27.36317 | 39.59867 | 39.48577
1336.459 | 4.799661 | 858.9767 | 3.320231 |  | 28.30772 | 27.42361 | 27.01459 | 27.3523 | 39.59513 | 39.49142
1336.559 | 4.799716 | 862.0891 | 3.320287 |  | 28.3159 | 27.40652 | 27.03152 | 27.35838 | 39.5723 | 39.50393
1336.658 | 4.80017 | 858.59 | 3.320301 |  | 28.31257 | 27.4226 | 27.0326 | 27.34665 | 39.56476 | 39.52729
1336.758 | 4.801233 | 862.0019 | 3.320277 |  | 28.32681 | 27.40642 | 27.02432 | 27.36007 | 39.58328 | 39.49593
1336.857 | 4.799607 | 861.0266 | 3.320283 |  | 28.29252 | 27.44654 | 27.01548 | 27.38785 | 39.58554 | 39.52467
1336.957 | 4.801269 | 858.8885 | 3.320303 |  | 28.32225 | 27.41923 | 27.00689 | 27.34267 | 39.58583 | 39.52142
1337.057 | 4.799752 | 861.3235 | 3.320236 |  | 28.3247 | 27.42458 | 27.02102 | 27.35211 | 39.59178 | 39.54881
1337.15625 | 4.80037 | 862.2946 | 3.320269 |  | 28.29651 | 27.4206 | 27.00597 | 27.37807 | 39.59544 | 39.52064
1337.256 | 4.800361 | 856.4177 | 3.32028 |  | 28.28096 | 27.42662 | 27.02515 | 27.3911 | 39.58522 | 39.54039
1337.355 | 4.800578 | 862.5478 | 3.320286 |  | 28.2972 | 27.42029 | 27.0478 | 27.37547 | 39.57286 | 39.54519
1337.455 | 4.800034 | 858.4171 | 3.320287 |  | 28.31379 | 27.40927 | 27.05334 | 27.38143 | 39.57495 | 39.55638
1337.555 | 4.80037 | 857.7939 | 3.320251 |  | 28.33239 | 27.42152 | 27.00495 | 27.37981 | 39.55368 | 39.562
1337.654 | 4.800015 | 864.5672 | 3.320239 |  | 28.3235 | 27.42364 | 27.03554 | 27.40547 | 39.56191 | 39.56755
1337.754 | 4.800861 | 864.3164 | 3.320277 |  | 28.33526 | 27.40063 | 27.01818 | 27.38604 | 39.58283 | 39.55462
1337.854 | 4.801251 | 858.169 | 3.320245 |  | 28.30395 | 27.44140625 | 27.0101 | 27.37843 | 39.56342 | 39.58214
1337.953125 | 4.800715 | 859.3194 | 3.32026 |  | 28.32042 | 27.44047 | 27.04483 | 27.38052 | 39.54691 | 39.54252
1338.053 | 4.800434 | 858.3125 | 3.32025 |  | 28.30417 | 27.40587 | 27.03133 | 27.38198 | 39.55312 | 39.54969
1338.152 | 4.800079 | 862.456 | 3.320297 |  | 28.30625 | 27.4501 | 27.04478 | 27.35963 | 39.57012 | 39.53232
1338.252 | 4.80047 | 865.1428 | 3.320256 |  | 28.30513 | 27.41861 | 26.99584 | 27.40073 | 39.58133 | 39.55606
1338.352 | 4.79948 | 858.1603 | 3.320306 |  | 28.27903 | 27.42787 | 27.0346 | 27.40736 | 39.58258 | 39.54382
1338.451 | 4.800261 | 864.5945 | 3.320213 |  | 28.29105 | 27.43736 | 26.99814 | 27.40038 | 39.59496 | 39.56902
1338.551 | 4.800425 | 862.7235 | 3.320278 |  | 28.31644 | 27.43932 | 27.0325 | 27.34853 | 39.58593 | 39.56188
1338.65 | 4.800452 | 862.646 | 3.320239 |  | 28.31325 | 27.44609 | 27.04324 | 27.40336 | 39.59744 | 39.5608
1338.75 | 4.801024 | 866.0961 | 3.320291 |  | 28.30118 | 27.43069 | 27.03578 | 27.39037 | 39.63018 | 39.55856
1338.85 | 4.799871 | 862.5528 | 3.320246 |  | 28.29017 | 27.46593 | 27.02534 | 27.39638 | 39.60009 | 39.6148
1338.949 | 4.800315 | 862.1579 | 3.320231 |  | 28.32781 | 27.43974 | 27.06436 | 27.415 | 39.6224 | 39.57867
1339.049 | 4.800578 | 862.9397 | 3.320261 |  | 28.30453 | 27.42008 | 27.03816 | 27.40541 | 39.6131 | 39.5634
1339.148 | 4.800697 | 859.2109 | 3.320238 |  | 28.31122 | 27.45673 | 27.0602 | 27.3897 | 39.62539 | 39.58147
1339.248 | 4.800615 | 862.3641 | 3.320251 |  | 28.33109 | 27.43867 | 27.04339 | 27.37986 | 39.64531 | 39.55554
1339.348 | 4.800152 | 863.3393 | 3.320275 |  | 28.32767 | 27.46254 | 27.01106 | 27.36026 | 39.605 | 39.59148
1339.447 | 4.800206 | 864.7212 | 3.320305 |  | 28.31111 | 27.45909 | 27.05609 | 27.38258 | 39.61221 | 39.58222
1339.546875 | 4.800506 | 859.1239 | 3.320316 |  | 28.33806 | 27.45314 | 26.9908 | 27.36995 | 39.60822 | 39.57252
1339.646 | 4.801114 | 861.4689 | 3.320243 |  | 28.34249 | 27.44921 | 27.02896 | 27.3904 | 39.591 | 39.60075
1339.746 | 4.800415 | 861.5361 | 3.320294 |  | 28.3539 | 27.45907 | 27.02302 | 27.3921 | 39.57474 | 39.55373
1339.846 | 4.800116 | 860.8512 | 3.320281 |  | 28.32642 | 27.44763 | 27.06737 | 27.3753 | 39.5791 | 39.55412
1339.945 | 4.800297 | 856.1858 | 3.320288 |  | 28.34368 | 27.46569 | 26.99047 | 27.40022 | 39.58356 | 39.5831
1340.045 | 4.799834 | 858.9511 | 3.320284 |  | 28.3358 | 27.43801 | 27.06035 | 27.362 | 39.5932 | 39.56716
1340.145 | 4.800951 | 859.2462 | 3.320296 |  | 28.32815 | 27.43403 | 27.05261 | 27.38098 | 39.58109 | 39.55368
1340.244 | 4.800107 | 861.3308 | 3.320279 |  | 28.34421 | 27.47526 | 27.01744 | 27.37648 | 39.56673 | 39.55919
1340.34375 | 4.800261 | 861.2217 | 3.320249 |  | 28.28102 | 27.47738 | 27.01691 | 27.37221 | 39.60785 | 39.57864
1340.443 | 4.800425 | 861.7555 | 3.320241 |  | 28.30776 | 27.46282 | 27.03959 | 27.36691 | 39.59978 | 39.58143
1340.543 | 4.800397 | 862.342 | 3.320265 |  | 28.31072 | 27.44128 | 27.02048 | 27.36997 | 39.60651 | 39.57598
1340.643 | 4.800988 | 864.7078 | 3.320286 |  | 28.31942 | 27.4583 | 27.04569 | 27.37094 | 39.63174 | 39.55749
1340.742 | 4.800415 | 865.6039 | 3.320291 |  | 28.31486 | 27.46598 | 27.03991 | 27.37906 | 39.64954 | 39.57301
1340.842 | 4.801087 | 867.7318 | 3.320251 |  | 28.31509 | 27.46312 | 27.02801 | 27.39762 | 39.61763 | 39.59178
1340.941 | 4.801051 | 863.8755 | 3.320364 |  | 28.292 | 27.47051 | 27.0336 | 27.38951 | 39.63058 | 39.5615
1341.041 | 4.800079 | 864.5173 | 3.320237 |  | 28.30424 | 27.43727 | 27.02988 | 27.38392 | 39.67414 | 39.57891
1341.140625 | 4.799916 | 864.9664 | 3.320251 |  | 28.2912 | 27.45918 | 27.02845 | 27.40348 | 39.67973 | 39.60094
1341.24 | 4.800034 | 862.6574 | 3.32027 |  | 28.29763 | 27.44167 | 27.01896 | 27.38996 | 39.66673 | 39.571
1341.34 | 4.799816 | 861.2508 | 3.320299 |  | 28.29218 | 27.44763 | 27.0183 | 27.39084 | 39.66589 | 39.57819
1341.439 | 4.800434 | 866.9118 | 3.320275 |  | 28.28098 | 27.44614 | 27.04953 | 27.39597 | 39.66014 | 39.58934
1341.539 | 4.80047 | 863.2685 | 3.320267 |  | 28.30553 | 27.46326 | 27.01906 | 27.41133 | 39.65432 | 39.58541
1341.639 | 4.800288 | 869.2461 | 3.320288 |  | 28.30101 | 27.44708 | 27.03177 | 27.41075 | 39.66125 | 39.57254
1341.738 | 4.799916 | 864.0536 | 3.320282 |  | 28.27807 | 27.43051 | 27.02083 | 27.38685 | 39.64574 | 39.5778
1341.838 | 4.800578 | 862.5022 | 3.320284 |  | 28.30504 | 27.46212 | 27.04406 | 27.4021 | 39.62178 | 39.551
1341.9375 | 4.801051 | 864.6538 | 3.320279 |  | 28.28076 | 27.47695 | 27.02743 | 27.36918 | 39.62042 | 39.58344
1342.037 | 4.800252 | 861.7199 | 3.320283 |  | 28.27635 | 27.46923 | 27.03957 | 27.38662 | 39.5913 | 39.59023
1342.137 | 4.80047 | 866.2909 | 3.320323 |  | 28.32753 | 27.47132 | 27.04873 | 27.37805 | 39.59231 | 39.55153
1342.236 | 4.799943 | 863.8044 | 3.320281 |  | 28.29325 | 27.44236 | 27.05459 | 27.38578 | 39.57034 | 39.58252
1342.336 | 4.800042 | 863.9085 | 3.32031 |  | 28.30495 | 27.45029 | 27.05819 | 27.44109 | 39.60791 | 39.56581
1342.436 | 4.800697 | 864.1915 | 3.320295 |  | 28.29439 | 27.45205 | 27.02069 | 27.38519 | 39.60048 | 39.55768
1342.535 | 4.800497 | 862.6786 | 3.3203 |  | 28.26765 | 27.45394 | 27.04679 | 27.40083 | 39.57546 | 39.5527
1342.635 | 4.799861 | 861.1369 | 3.320317 |  | 28.29894 | 27.44822 | 27.01212 | 27.42514 | 39.57865 | 39.5478
1342.734375 | 4.80027 | 855.9135 | 3.320264 |  | 28.31942 | 27.44534 | 27.00297 | 27.39516 | 39.55548 | 39.57136
1342.834 | 4.799916 | 865.3943 | 3.32025 |  | 28.30954 | 27.47001 | 27.007 | 27.39417 | 39.55455 | 39.54904
1342.934 | 4.799861 | 856.3398 | 3.320289 |  | 28.2942 | 27.44967 | 27.00511 | 27.37259 | 39.55765 | 39.55558
1343.033 | 4.79988 | 860.9378 | 3.320298 |  | 28.30056 | 27.45064 | 27.00522 | 27.40495 | 39.53665 | 39.52343
1343.133 | 4.800197 | 862.0985 | 3.320279 |  | 28.3015 | 27.45996 | 27.03266 | 27.38593 | 39.55146 | 39.51884
1343.232 | 4.800388 | 856.2174 | 3.320315 |  | 28.32696 | 27.46264 | 27.02035 | 27.38598 | 39.60194 | 39.49083
1343.332 | 4.799571 | 857.2995 | 3.320283 |  | 28.30143 | 27.4521 | 26.9965 | 27.40137 | 39.57109 | 39.50172
1343.432 | 4.800788 | 857.9486 | 3.32032 |  | 28.30085 | 27.45812 | 27.04106 | 27.41337 | 39.60947 | 39.48526
1343.53125 | 4.800225 | 856.581 | 3.320328 |  | 28.29688 | 27.43036 | 27.03487 | 27.38029 | 39.64132 | 39.49383
1343.631 | 4.799871 | 859.6404 | 3.320279 |  | 28.30656 | 27.45764 | 27.00334 | 27.40248 | 39.60739 | 39.5221
1343.73 | 4.80027 | 859.958 | 3.320302 |  | 28.29137 | 27.44944 | 27.02641 | 27.37474 | 39.65601 | 39.51246
1343.83 | 4.800806 | 859.0735 | 3.320276 |  | 28.29905 | 27.43146 | 27.05152 | 27.39357 | 39.65033 | 39.50196
1343.93 | 4.799789 | 858.8541 | 3.320303 |  | 28.31284 | 27.46009 | 27.03279 | 27.3814 | 39.65626 | 39.53778
1344.029 | 4.799997 | 859.0767 | 3.320299 |  | 28.31274 | 27.44979 | 27.00257 | 27.37379 | 39.67768 | 39.49909
1344.129 | 4.80037 | 858.6871 | 3.320313 |  | 28.28748 | 27.44407 | 27.01304 | 27.39225 | 39.67818 | 39.50802
1344.229 | 4.800961 | 861.2344 | 3.320279 |  | 28.29178 | 27.42336 | 27.00316 | 27.37381 | 39.65923 | 39.50252
1344.328125 | 4.800188 | 857.6358 | 3.320339 |  | 28.2996 | 27.47334 | 26.98239 | 27.35449 | 39.67224 | 39.50853
1344.428 | 4.80007 | 863.9092 | 3.320274 |  | 28.27058 | 27.41961 | 27.00445 | 27.38772 | 39.67582 | 39.50973
1344.527 | 4.800543 | 858.6217 | 3.320302 |  | 28.29545 | 27.42004 | 27.0151 | 27.38037 | 39.63681 | 39.51113
1344.627 | 4.801097 | 861.0852 | 3.320298 |  | 28.29766 | 27.44433 | 26.99973 | 27.40018 | 39.68645 | 39.46706
1344.727 | 4.800188 | 865.1578 | 3.320302 |  | 28.29228 | 27.45902 | 26.99162 | 27.41262 | 39.66706 | 39.48938
1344.826 | 4.800288 | 863.5159 | 3.3203 |  | 28.29162 | 27.45009 | 26.99546 | 27.39792 | 39.675 | 39.46629
1344.926 | 4.800388 | 859.2422 | 3.320299 |  | 28.28065 | 27.43063 | 27.02568 | 27.37887 | 39.65133 | 39.47445
1345.025 | 4.799607 | 861.1495 | 3.320303 |  | 28.29477 | 27.43251 | 27.03296 | 27.40636 | 39.64405 | 39.46645
1345.125 | 4.800524 | 859.5292 | 3.320317 |  | 28.25942 | 27.44944 | 27.0078 | 27.41574 | 39.68849 | 39.43588
1345.225 | 4.800143 | 863.4975 | 3.320312 |  | 28.27361 | 27.4347 | 27.01669 | 27.39132 | 39.64391 | 39.44329
1345.324 | 4.800606 | 859.477 | 3.320312 |  | 28.30148 | 27.43675 | 27.03049 | 27.40782 | 39.63418 | 39.43009
1345.424 | 4.800343 | 860.666 | 3.320343 |  | 28.28479 | 27.44713 | 27.00728 | 27.41376 | 39.64169 | 39.41429
1345.523 | 4.800551 | 858.7869 | 3.320342 |  | 28.3099 | 27.473 | 26.99255 | 27.41935 | 39.6354 | 39.40419
1345.623 | 4.800779 | 856.8383 | 3.320323 |  | 28.31025 | 27.41235 | 27.01635 | 27.40664 | 39.64985 | 39.38051
1345.723 | 4.800261 | 861.7897 | 3.320367 |  | 28.31214 | 27.43932 | 26.99989 | 27.43086 | 39.65226 | 39.37418
1345.822 | 4.800906 | 856.6535 | 3.320283 |  | 28.33639 | 27.44217 | 27.01947 | 27.40018 | 39.67842 | 39.38257
1345.921875 | 4.800279 | 859.6753 | 3.320276 |  | 28.29774 | 27.45632 | 27.02364 | 27.43851 | 39.67681 | 39.36337
1346.021 | 4.800597 | 861.4657 | 3.320315 |  | 28.30449 | 27.4318 | 27.01108 | 27.40641 | 39.69153 | 39.34171
1346.121 | 4.80057 | 861.5721 | 3.320312 |  | 28.2867 | 27.45803 | 27.02296 | 27.41729 | 39.71907 | 39.33966
1346.221 | 4.800733 | 858.161 | 3.320258 |  | 28.32354 | 27.43486 | 26.98898 | 27.41443 | 39.6915 | 39.32549
1346.32 | 4.801224 | 862.0757 | 3.320324 |  | 28.30353 | 27.43041 | 26.99241 | 27.44033 | 39.703 | 39.31692
1346.42 | 4.801033 | 862.6389 | 3.320324 |  | 28.30758 | 27.41531 | 27.02575 | 27.41631 | 39.69923 | 39.3005
1346.52 | 4.800679 | 858.4501 | 3.32032 |  | 28.29159 | 27.45019 | 27.02588 | 27.44842 | 39.71962 | 39.26512
1346.619 | 4.800979 | 853.8054 | 3.320304 |  | 28.32581 | 27.44272 | 26.99333 | 27.38835 | 39.70814 | 39.26245
1346.71875 | 4.801097 | 855.9518 | 3.320308 |  | 28.36448 | 27.42077 | 26.97263 | 27.43744 | 39.66165 | 39.27808
1346.818 | 4.799652 | 859.1332 | 3.320315 |  | 28.31589 | 27.4543 | 27.01075 | 27.40384 | 39.6936 | 39.27127
1346.918 | 4.800533 | 861.8843 | 3.320345 |  | 28.31083 | 27.46439 | 27.00089 | 27.41699 | 39.69944 | 39.22373
1347.018 | 4.800661 | 858.5982 | 3.320342 |  | 28.31396 | 27.47138 | 26.97896 | 27.40474 | 39.64915 | 39.27236
1347.117 | 4.801233 | 858.1266 | 3.320306 |  | 28.30673 | 27.4345 | 27.04746 | 27.41966 | 39.63287 | 39.23568
1347.217 | 4.800769 | 859.5992 | 3.320315 |  | 28.32846 | 27.45776 | 27.01324 | 27.39731 | 39.62038 | 39.26483
1347.316 | 4.799834 | 857.891 | 3.320302 |  | 28.3225 | 27.45393 | 26.99108 | 27.39647 | 39.6108 | 39.26714
1347.416 | 4.800079 | 853.0351 | 3.320293 |  | 28.31291 | 27.45121 | 27.0391 | 27.41189 | 39.62651 | 39.2476
1347.515625 | 4.80047 | 860.1601 | 3.32031 |  | 28.32689 | 27.43055 | 27.01239 | 27.4262 | 39.60104 | 39.31094
1347.615 | 4.800942 | 861.5318 | 3.320288 |  | 28.33193 | 27.44437 | 27.001 | 27.38711 | 39.60621 | 39.28401
1347.715 | 4.801114 | 859.6696 | 3.320333 |  | 28.29876 | 27.43259 | 27.05367 | 27.39692 | 39.60607 | 39.28901
1347.814 | 4.801015 | 859.8446 | 3.320315 |  | 28.28773 | 27.4533 | 27.00445 | 27.37937 | 39.60687 | 39.28091
1347.914 | 4.800779 | 855.5624 | 3.320355 |  | 28.32425 | 27.44435 | 27.01463 | 27.38622 | 39.57373 | 39.29886
1348.014 | 4.800906 | 858.2726 | 3.320343 |  | 28.29936 | 27.42211 | 27.00828 | 27.37923 | 39.59264 | 39.27884
1348.113 | 4.800652 | 857.8814 | 3.3203 |  | 28.30175 | 27.42428 | 27.01604 | 27.38978 | 39.58641 | 39.335
1348.213 | 4.801233 | 858.3674 | 3.320325 |  | 28.29175 | 27.45299 | 27.04938 | 27.36857 | 39.57259 | 39.37772
1348.3125 | 4.801796 | 862.4074 | 3.320329 |  | 28.31874 | 27.43586 | 27.03098 | 27.35823 | 39.54489 | 39.33314
1348.412 | 4.800942 | 854.7203 | 3.32033 |  | 28.28128 | 27.45779 | 26.99068 | 27.39083 | 39.5099 | 39.33342
1348.512 | 4.801314 | 862.8499 | 3.320302 |  | 28.29219 | 27.42491 | 26.99998 | 27.38356 | 39.52879 | 39.33291
1348.611 | 4.800679 | 853.9631 | 3.320338 |  | 28.30363 | 27.42065 | 27.04465 | 27.42759 | 39.50649 | 39.31253
1348.711 | 4.79988 | 860.8815 | 3.320351 |  | 28.30757 | 27.42891 | 27.04624 | 27.4031 | 39.48323 | 39.34355
1348.811 | 4.799925 | 859.3346 | 3.320316 |  | 28.28757 | 27.44565 | 27.0268 | 27.40242 | 39.4957 | 39.33617
1348.91 | 4.801515 | 858.1673 | 3.320316 |  | 28.29757 | 27.44513 | 27.01745 | 27.38631 | 39.48835 | 39.31362
1349.01 | 4.800079 | 857.9095 | 3.320296 |  | 28.30966 | 27.42728 | 27.03616 | 27.39465 | 39.46925 | 39.3455
1349.109375 | 4.800334 | 864.2557 | 3.320336 |  | 28.29927 | 27.45824 | 27.02527 | 27.38133 | 39.47122 | 39.33704
1349.209 | 4.800615 | 862.6608 | 3.320316 |  | 28.35564 | 27.46412 | 27.0835 | 27.38571 | 39.48866 | 39.373
1349.309 | 4.80037 | 859.1537 | 3.320295 |  | 28.33001 | 27.45727 | 27.08259 | 27.3873 | 39.4703 | 39.36187
1349.408 | 4.800506 | 858.0236 | 3.320355 |  | 28.34968 | 27.4374 | 27.03365 | 27.38279 | 39.44782 | 39.40508
1349.508 | 4.799789 | 862.3329 | 3.320322 |  | 28.305 | 27.45095 | 27.04776 | 27.38342 | 39.48423 | 39.40211
1349.607 | 4.800543 | 856.2712 | 3.32031 |  | 28.3402 | 27.45403 | 27.09414 | 27.38659 | 39.49932 | 39.40474
1349.707 | 4.800361 | 861.2572 | 3.320345 |  | 28.34579 | 27.46241 | 27.0937 | 27.36052 | 39.49835 | 39.44652
1349.807 | 4.801051 | 863.4678 | 3.320356 |  | 28.31609 | 27.45235 | 27.07804 | 27.37413 | 39.51318 | 39.43262
1349.90625 | 4.801033 | 857.1541 | 3.320311 |  | 28.29966 | 27.466 | 27.04729 | 27.37519 | 39.51779 | 39.43966
1350.006 | 4.800042 | 853.5219 | 3.320341 |  | 28.33468 | 27.46255 | 27.06248 | 27.41116 | 39.50431 | 39.41993
1350.105 | 4.801669 | 859.0159 | 3.320273 |  | 28.33035 | 27.47264 | 27.09126 | 27.42409 | 39.52303 | 39.45113
1350.205 | 4.801224 | 861.674 | 3.320307 |  | 28.33256 | 27.46105 | 27.07363 | 27.40089 | 39.51714 | 39.45518
1350.305 | 4.800506 | 859.492 | 3.3203 |  | 28.30182 | 27.48077 | 27.09756 | 27.3727 | 39.50771 | 39.4805
1350.404 | 4.800751 | 859.9038 | 3.320373 |  | 28.33167 | 27.45725 | 27.09416 | 27.40557 | 39.50259 | 39.46239
1350.504 | 4.800706 | 861.8811 | 3.320357 |  | 28.35404 | 27.44877 | 27.08401 | 27.41619 | 39.50371 | 39.45435
1350.604 | 4.800434 | 860.6416 | 3.320357 |  | 28.31482 | 27.46486 | 27.05316 | 27.39578 | 39.48418 | 39.45075
1350.703125 | 4.800497 | 856.2846 | 3.320338 |  | 28.32337 | 27.48804 | 27.07179 | 27.38866 | 39.48881 | 39.46568
1350.803 | 4.801351 | 855.4035 | 3.320349 |  | 28.34061 | 27.48099 | 27.0581 | 27.38746 | 39.47416 | 39.45805
1350.902 | 4.80057 | 860.5539 | 3.32036 |  | 28.30802 | 27.46536 | 27.06149 | 27.37377 | 39.47787 | 39.4453
1351.002 | 4.800161 | 858.472 | 3.320364 |  | 28.32369 | 27.46855 | 27.10357 | 27.3981 | 39.46717 | 39.4466
1351.102 | 4.800343 | 860.8982 | 3.320336 |  | 28.33578 | 27.47587 | 27.04799 | 27.4253 | 39.44329 | 39.42523
1351.201 | 4.80126 | 859.5935 | 3.320341 |  | 28.35269 | 27.48035 | 27.10551 | 27.40681 | 39.47434 | 39.42857
1351.301 | 4.800733 | 863.7672 | 3.320315 |  | 28.3382 | 27.46206 | 27.07519 | 27.4509 | 39.43109 | 39.44449
1351.4 | 4.800543 | 862.0278 | 3.320313 |  | 28.32224 | 27.48961 | 27.07208 | 27.42539 | 39.4514 | 39.43375
1351.5 | 4.800515 | 863.4015 | 3.320377 |  | 28.32411 | 27.45642 | 27.04588 | 27.40494 | 39.45145 | 39.45353
1351.6 | 4.80017 | 858.2624 | 3.320328 |  | 28.35316 | 27.48384 | 27.11098 | 27.41465 | 39.44371 | 39.44817
1351.699 | 4.799316 | 857.1218 | 3.320365 |  | 28.33029 | 27.50043 | 27.04025 | 27.41978 | 39.46506 | 39.43838
1351.799 | 4.799807 | 861.6138 | 3.320369 |  | 28.31601 | 27.48106 | 27.06812 | 27.44035 | 39.46526 | 39.46941
1351.898 | 4.800352 | 862.6234 | 3.320383 |  | 28.32601 | 27.4628 | 27.05411 | 27.43745 | 39.46337 | 39.48609
1351.998 | 4.801106 | 861.1936 | 3.320292 |  | 28.32752 | 27.46937 | 27.06933 | 27.40349 | 39.48061 | 39.47938
1352.098 | 4.800443 | 856.6724 | 3.320324 |  | 28.32785 | 27.48655 | 27.07204 | 27.42044 | 39.45183 | 39.50144
1352.197 | 4.800806 | 864.0402 | 3.320356 |  | 28.32309 | 27.45182 | 27.08253 | 27.41673 | 39.44356 | 39.49256
1352.296875 | 4.800842 | 860.576 | 3.320364 |  | 28.33249 | 27.47853 | 27.07104 | 27.42837 | 39.45073 | 39.50994
1352.396 | 4.800643 | 862.2762 | 3.320351 |  | 28.31557 | 27.47804 | 27.05861 | 27.41034 | 39.46724 | 39.526
1352.496 | 4.800315 | 853.4429 | 3.32036 |  | 28.31231 | 27.49397 | 27.08096 | 27.38061 | 39.42004 | 39.54012
1352.596 | 4.799707 | 859.2957 | 3.320349 |  | 28.30614 | 27.46861 | 27.07076 | 27.41689 | 39.40845 | 39.48637
1352.695 | 4.800488 | 858.0979 | 3.32036 |  | 28.34208 | 27.4616 | 27.08522 | 27.4526 | 39.42731 | 39.5089
1352.795 | 4.79997 | 870.2147 | 3.320342 |  | 28.35317 | 27.47982 | 27.0564 | 27.45287 | 39.41808 | 39.51722
1352.895 | 4.800415 | 859.5718 | 3.320336 |  | 28.31689 | 27.47454 | 27.06828 | 27.42374 | 39.38675 | 39.51722
1352.994 | 4.800788 | 859.9086 | 3.320382 |  | 28.29428 | 27.4967 | 27.10489 | 27.44359 | 39.41388 | 39.53878
1353.09375 | 4.801124 | 863.3354 | 3.320381 |  | 28.28084 | 27.48534 | 27.06778 | 27.43442 | 39.38243 | 39.55041
1353.193 | 4.800307 | 863.7399 | 3.320334 |  | 28.32682 | 27.51818 | 27.122 | 27.42232 | 39.38253 | 39.51556
1353.293 | 4.800851 | 866.1512 | 3.320333 |  | 28.31815 | 27.48375 | 27.09955 | 27.42866 | 39.39117 | 39.53262
1353.393 | 4.800588 | 862.1096 | 3.320333 |  | 28.30723 | 27.49122 | 27.07315 | 27.43581 | 39.37578 | 39.51743
1353.492 | 4.800488 | 865.1229 | 3.320338 |  | 28.2896 | 27.47437 | 27.05545 | 27.41236 | 39.37276 | 39.52505
1353.592 | 4.799725 | 861.2441 | 3.320379 |  | 28.30894 | 27.47648 | 27.10493 | 27.43916 | 39.38798 | 39.54712
1353.691 | 4.80097 | 864.1532 | 3.320316 |  | 28.29415 | 27.46789 | 27.06569 | 27.45011 | 39.39859 | 39.53383
1353.791 | 4.800379 | 856.6704 | 3.320293 |  | 28.32066 | 27.47963 | 27.08628 | 27.4567 | 39.37608 | 39.54394
1353.890625 | 4.801242 | 860.0202 | 3.320401 |  | 28.32121 | 27.47628 | 27.10662 | 27.40826 | 39.38285 | 39.50925
1353.99 | 4.800506 | 857.9789 | 3.320353 |  | 28.322 | 27.48832 | 27.07129 | 27.44302 | 39.36317 | 39.51863
1354.09 | 4.800406 | 868.0821 | 3.320327 |  | 28.30048 | 27.46962 | 27.11213 | 27.45493 | 39.36563 | 39.53972
1354.189 | 4.801278 | 863.4029 | 3.32037 |  | 28.28422 | 27.4719 | 27.07973 | 27.44749 | 39.36475 | 39.52068
1354.289 | 4.800461 | 863.5305 | 3.320372 |  | 28.32583 | 27.46794 | 27.10344 | 27.43447 | 39.39873 | 39.53457
1354.389 | 4.801324 | 863.5154 | 3.320345 |  | 28.31931 | 27.46998 | 27.057 | 27.46532 | 39.38266 | 39.52339
1354.488 | 4.800951 | 859.9496 | 3.320359 |  | 28.30708 | 27.49471 | 27.02999 | 27.46611 | 39.35677 | 39.53245
1354.588 | 4.801351 | 863.5769 | 3.320356 |  | 28.29755 | 27.4688 | 27.04814 | 27.47206 | 39.40668 | 39.52176
1354.6875 | 4.800288 | 865.1384 | 3.320347 |  | 28.29959 | 27.50198 | 27.06675 | 27.44523 | 39.40763 | 39.51443
1354.787 | 4.800379 | 866.2929 | 3.320347 |  | 28.29785 | 27.46939 | 27.04096 | 27.4548 | 39.40197 | 39.49949
1354.887 | 4.800479 | 861.4352 | 3.320321 |  | 28.31901 | 27.47678 | 27.01974 | 27.47221 | 39.41632 | 39.53355
1354.986 | 4.800615 | 860.2656 | 3.320342 |  | 28.29208 | 27.46796 | 27.06217 | 27.45091 | 39.45049 | 39.52568
1355.086 | 4.800206 | 866.1895 | 3.320341 |  | 28.29341 | 27.46584 | 27.02584 | 27.46027 | 39.4581 | 39.51313
1355.186 | 4.800225 | 858.587 | 3.320344 |  | 28.2764 | 27.48464 | 27.07371 | 27.44016 | 39.42044 | 39.51677
1355.285 | 4.800815 | 862.7417 | 3.320371 |  | 28.3035 | 27.47428 | 27.06377 | 27.45074 | 39.41446 | 39.5178
1355.385 | 4.800625 | 865.6386 | 3.320387 |  | 28.30155 | 27.47938 | 27.03946 | 27.45218 | 39.4144 | 39.49562
1355.484375 | 4.800025 | 863.4706 | 3.320338 |  | 28.29345 | 27.49769 | 27.02861 | 27.44979 | 39.42517 | 39.49886
1355.584 | 4.799889 | 866.6769 | 3.32037 |  | 28.3181 | 27.47904 | 27.06581 | 27.43665 | 39.41033 | 39.4877
1355.684 | 4.799952 | 865.6673 | 3.320379 |  | 28.29374 | 27.46896 | 27.04819 | 27.46509 | 39.37427 | 39.46825
1355.783 | 4.799825 | 864.1358 | 3.32034 |  | 28.30708 | 27.43416 | 27.02962 | 27.4334 | 39.40999 | 39.46034
1355.883 | 4.800243 | 867.7369 | 3.320351 |  | 28.30192 | 27.50341 | 27.03815 | 27.44215 | 39.40591 | 39.46106
1355.982 | 4.800578 | 867.589 | 3.320331 |  | 28.30033 | 27.46403 | 27.06691 | 27.43828 | 39.41663 | 39.42782
1356.082 | 4.800042 | 865.1979 | 3.320346 |  | 28.30691 | 27.49895 | 27.03661 | 27.42173 | 39.42229 | 39.41397
1356.182 | 4.800915 | 868.1419 | 3.320326 |  | 28.32197 | 27.51272 | 27.0618 | 27.43612 | 39.43622 | 39.41178
1356.28125 | 4.800615 | 863.6257 | 3.320338 |  | 28.29996 | 27.47714 | 27.03457 | 27.42403 | 39.45002 | 39.40631
1356.381 | 4.800578 | 865.7238 | 3.320335 |  | 28.30887 | 27.46971 | 27.05192 | 27.41263 | 39.46446 | 39.40936
1356.48 | 4.800097 | 864.791 | 3.320378 |  | 28.31172 | 27.45868 | 27.07834 | 27.41528 | 39.43864 | 39.40753
1356.58 | 4.800597 | 858.5228 | 3.320333 |  | 28.30798 | 27.49462 | 27.05573 | 27.4223 | 39.47433 | 39.40004
1356.68 | 4.800706 | 861.5972 | 3.320347 |  | 28.28972 | 27.45666 | 27.02986 | 27.41438 | 39.44257 | 39.43357
1356.779 | 4.800197 | 860.6162 | 3.320355 |  | 28.31248 | 27.50213 | 27.04891 | 27.43063 | 39.45156 | 39.42583
1356.879 | 4.800515 | 857.1104 | 3.320365 |  | 28.31 | 27.45312 | 27.04566 | 27.42872 | 39.45261 | 39.40406
1356.979 | 4.800406 | 863.2744 | 3.320357 |  | 28.27575 | 27.47609 | 27.03682 | 27.4127 | 39.4845 | 39.41818
1357.078125 | 4.800206 | 861.7057 | 3.320362 |  | 28.31496 | 27.48351 | 27.02953 | 27.39818 | 39.46995 | 39.45515
1357.178 | 4.800279 | 860.8507 | 3.320352 |  | 28.29869 | 27.47719 | 27.0307 | 27.41009 | 39.47567 | 39.41665
1357.277 | 4.800025 | 858.233 | 3.320368 |  | 28.29992 | 27.47471 | 27.04099 | 27.42446 | 39.4519 | 39.46405
1357.377 | 4.800788 | 863.7253 | 3.320422 |  | 28.29995 | 27.47942 | 27.01226 | 27.38061 | 39.46544 | 39.47681
1357.477 | 4.800806 | 867.0911 | 3.320381 |  | 28.27186 | 27.47296 | 27.01926 | 27.4358 | 39.48738 | 39.48093
1357.576 | 4.800769 | 861.4233 | 3.320372 |  | 28.30365 | 27.49094 | 27.03731 | 27.44641 | 39.45939 | 39.4935
1357.676 | 4.800188 | 853.9189 | 3.320338 |  | 28.29364 | 27.49785 | 27.04533 | 27.44275 | 39.43367 | 39.47076
1357.775 | 4.800806 | 858.1197 | 3.320376 |  | 28.29848 | 27.476 | 27.04833 | 27.44711 | 39.45488 | 39.45916
1357.875 | 4.80047 | 859.5267 | 3.320371 |  | 28.2784 | 27.45409 | 27.03838 | 27.44352 | 39.46002 | 39.48642
1357.975 | 4.801069 | 862.1878 | 3.320353 |  | 28.2744 | 27.45679 | 27.03244 | 27.44407 | 39.45079 | 39.46915
1358.074 | 4.800606 | 861.0296 | 3.320364 |  | 28.29294 | 27.46001 | 27.06574 | 27.41721 | 39.47239 | 39.45593
1358.174 | 4.800942 | 854.4379 | 3.320322 |  | 28.26215 | 27.48102 | 27.04866 | 27.40752 | 39.42772 | 39.46718
1358.273 | 4.800833 | 860.5703 | 3.320405 |  | 28.29638 | 27.46616 | 27.0074 | 27.42603 | 39.45783 | 39.46777
1358.373 | 4.799961 | 858.3219 | 3.32034 |  | 28.26974 | 27.50057 | 27.04922 | 27.42631 | 39.45135 | 39.45762
1358.473 | 4.800288 | 858.7169 | 3.320381 |  | 28.25432 | 27.47744 | 27.00982 | 27.41221 | 39.43946 | 39.4503
1358.572 | 4.79997 | 857.755 | 3.320319 |  | 28.25929 | 27.48309 | 27.04086 | 27.41249 | 39.44378 | 39.44696
1358.671875 | 4.800425 | 861.9221 | 3.32034 |  | 28.24798 | 27.50153 | 27.03698 | 27.41423 | 39.44366 | 39.42877
1358.771 | 4.799861 | 859.7047 | 3.320352 |  | 28.22411 | 27.4965 | 27.05965 | 27.4281 | 39.45479 | 39.44019
1358.871 | 4.80007 | 863.1798 | 3.320377 |  | 28.26551 | 27.46008 | 27.06522 | 27.41359 | 39.43573 | 39.43773
1358.971 | 4.800851 | 860.524 | 3.320342 |  | 28.22818 | 27.48481 | 27.05129 | 27.41618 | 39.44184 | 39.45857
1359.07 | 4.801097 | 864.9988 | 3.320356 |  | 28.23712 | 27.46544 | 27.06169 | 27.43179 | 39.45642 | 39.44828
1359.17 | 4.801305 | 862.0782 | 3.320322 |  | 28.20538 | 27.52176 | 27.04513 | 27.43999 | 39.43611 | 39.49721
1359.27 | 4.800125 | 860.2358 | 3.320402 |  | 28.20623 | 27.46311 | 27.05499 | 27.41305 | 39.43649 | 39.45164
1359.369 | 4.800252 | 865.5365 | 3.320369 |  | 28.24299 | 27.45133 | 27.07633 | 27.45401 | 39.44613 | 39.44296
1359.46875 | 4.800343 | 861.6143 | 3.320378 |  | 28.19976 | 27.50007 | 27.03422 | 27.41868 | 39.46734 | 39.46327
1359.568 | 4.800551 | 854.9145 | 3.320372 |  | 28.2424 | 27.47555 | 27.07813 | 27.44928 | 39.5033 | 39.43107
1359.668 | 4.800461 | 859.7149 | 3.320358 |  | 28.21409 | 27.45904 | 27.06306 | 27.40588 | 39.49937 | 39.42259
1359.768 | 4.800761 | 856.0156 | 3.320324 |  | 28.23306 | 27.46891 | 27.09617 | 27.42285 | 39.50644 | 39.42527
1359.867 | 4.800134 | 863.3518 | 3.320366 |  | 28.20383 | 27.46356 | 27.09932 | 27.44457 | 39.533 | 39.40814
1359.967 | 4.799716 | 859.7936 | 3.320361 |  | 28.24286 | 27.48014 | 27.05438 | 27.43999 | 39.52748 | 39.4005
1360.066 | 4.79948 | 854.8248 | 3.320357 |  | 28.24397 | 27.46469 | 27.05448 | 27.42379 | 39.54956 | 39.37897
1360.166 | 4.799643 | 855.4917 | 3.320361 |  | 28.23071 | 27.46634 | 27.07081 | 27.49058 | 39.54027 | 39.35732
1360.265625 | 4.800425 | 865.8042 | 3.320355 |  | 28.22742 | 27.47021 | 27.08641 | 27.43785 | 39.57508 | 39.37759
1360.365 | 4.800197 | 863.4437 | 3.320372 |  | 28.25611 | 27.44123 | 27.04138 | 27.42903 | 39.59719 | 39.35262
1360.465 | 4.800733 | 855.9168 | 3.320312 |  | 28.22198 | 27.47569 | 27.06362 | 27.441 | 39.55953 | 39.35664
1360.564 | 4.801051 | 860.303 | 3.320374 |  | 28.25626 | 27.45217 | 27.09538 | 27.4554 | 39.57701 | 39.33297
1360.664 | 4.800597 | 858.0765 | 3.320343 |  | 28.24145 | 27.47728 | 27.08288 | 27.45791 | 39.57752 | 39.30385
1360.764 | 4.800225 | 855.5221 | 3.3204 |  | 28.23091 | 27.50135 | 27.11003 | 27.44835 | 39.56841 | 39.31636
1360.863 | 4.800307 | 855.7456 | 3.320347 |  | 28.21471 | 27.4936 | 27.0773 | 27.46408 | 39.57243 | 39.28384
1360.963 | 4.800933 | 860.4429 | 3.32036 |  | 28.21793 | 27.47569 | 27.08852 | 27.43278 | 39.54679 | 39.26628
1361.0625 | 4.800406 | 860.8649 | 3.320317 |  | 28.22762 | 27.49288 | 27.06754 | 27.45575 | 39.55231 | 39.26732
1361.162 | 4.80067 | 857.7964 | 3.320386 |  | 28.23145 | 27.48348 | 27.10596 | 27.44304 | 39.5474 | 39.2663
1361.262 | 4.79988 | 859.0489 | 3.320346 |  | 28.24377 | 27.47442 | 27.06978 | 27.47449 | 39.51891 | 39.28791
1361.361 | 4.800606 | 856.9208 | 3.320335 |  | 28.19743 | 27.50583 | 27.1186 | 27.44769 | 39.54476 | 39.27018
1361.461 | 4.800188 | 860.9569 | 3.320359 |  | 28.22904 | 27.47273 | 27.04496 | 27.4733 | 39.54308 | 39.26133
1361.561 | 4.800543 | 857.25 | 3.320353 |  | 28.22622 | 27.45759 | 27.10946 | 27.45193 | 39.53188 | 39.29979
1361.66 | 4.800625 | 857.0165 | 3.320355 |  | 28.24833 | 27.46988 | 27.05577 | 27.428 | 39.50659 | 39.26871
1361.76 | 4.799761 | 857.5048 | 3.320342 |  | 28.25754 | 27.48032 | 27.07771 | 27.41146 | 39.52819 | 39.31296
1361.859375 | 4.800206 | 857.4043 | 3.320353 |  | 28.23259 | 27.48841 | 27.08834 | 27.44195 | 39.52172 | 39.26419
1361.959 | 4.799516 | 860.7254 | 3.320358 |  | 28.26368 | 27.469 | 27.08491 | 27.44903 | 39.53503 | 39.32919
1362.059 | 4.799889 | 856.4719 | 3.320384 |  | 28.24621 | 27.48199 | 27.08572 | 27.45164 | 39.51841 | 39.34507
1362.158 | 4.800279 | 860.2068 | 3.3204 |  | 28.28713 | 27.4975 | 27.10393 | 27.40535 | 39.53262 | 39.31244
1362.258 | 4.800288 | 859.3353 | 3.320357 |  | 28.28301 | 27.46507 | 27.03502 | 27.42157 | 39.50652 | 39.30807
1362.357 | 4.800533 | 862.7225 | 3.320384 |  | 28.28465 | 27.4774 | 27.08592 | 27.42109 | 39.50317 | 39.30223
1362.457 | 4.800161 | 862.438 | 3.320352 |  | 28.26961 | 27.46786 | 27.084 | 27.42418 | 39.48301 | 39.3228
1362.557 | 4.800089 | 857.6412 | 3.320412 |  | 28.30058 | 27.47947 | 27.09282 | 27.4228 | 39.49137 | 39.32921
1362.65625 | 4.799153 | 852.441 | 3.320351 |  | 28.27021 | 27.44402 | 27.09706 | 27.41967 | 39.48782 | 39.32547
1362.756 | 4.800652 | 858.8534 | 3.320382 |  | 28.28912 | 27.47335 | 27.10143 | 27.41936 | 39.49888 | 39.32727
1362.855 | 4.800597 | 856.6266 | 3.320442 |  | 28.27143 | 27.49107 | 27.07512 | 27.4101 | 39.51073 | 39.30484
1362.955 | 4.799425 | 857.8844 | 3.320365 |  | 28.29552 | 27.48268 | 27.1188 | 27.38931 | 39.48882 | 39.29221
1363.055 | 4.799607 | 859.3891 | 3.320346 |  | 28.31684 | 27.48463 | 27.10155 | 27.42527 | 39.4593 | 39.28509
1363.154 | 4.800197 | 860.9405 | 3.320375 |  | 28.26593 | 27.50366 | 27.09603 | 27.42224 | 39.48421 | 39.30116
1363.254 | 4.79997 | 858.3114 | 3.320368 |  | 28.30487 | 27.49088 | 27.13589 | 27.41052 | 39.47591 | 39.28444
1363.354 | 4.800097 | 865.0353 | 3.320377 |  | 28.29466 | 27.48205 | 27.11566 | 27.39615 | 39.49398 | 39.29714
1363.453125 | 4.799543 | 858.4506 | 3.320389 |  | 28.28966 | 27.481 | 27.10614 | 27.4161 | 39.46383 | 39.31849
1363.553 | 4.800488 | 857.5799 | 3.320415 |  | 28.2762 | 27.47536 | 27.08897 | 27.42635 | 39.4976 | 39.30418
1363.652 | 4.800152 | 864.292 | 3.320379 |  | 28.31423 | 27.48751 | 27.10644 | 27.42271 | 39.45421 | 39.3181
1363.752 | 4.800406 | 860.9979 | 3.320383 |  | 28.30556 | 27.48232 | 27.09563 | 27.41352 | 39.49801 | 39.33506
1363.852 | 4.800388 | 856.6535 | 3.32036 |  | 28.29717 | 27.47218 | 27.10425 | 27.41924 | 39.49487 | 39.32274
1363.951 | 4.800125 | 860.1255 | 3.320372 |  | 28.31052 | 27.49635 | 27.09203 | 27.41849 | 39.4779 | 39.34339
1364.051 | 4.800915 | 855.5391 | 3.320391 |  | 28.32157 | 27.4916 | 27.10016 | 27.4076 | 39.47905 | 39.32626
1364.15 | 4.799734 | 859.812 | 3.32038 |  | 28.3166 | 27.49358 | 27.10806 | 27.40253 | 39.4864 | 39.32865
1364.25 | 4.800561 | 856.2774 | 3.320342 |  | 28.33535 | 27.49284 | 27.11542 | 27.42165 | 39.47087 | 39.37778
1364.35 | 4.799761 | 860.6817 | 3.320379 |  | 28.31864 | 27.47411 | 27.09592 | 27.396 | 39.46244 | 39.35957
1364.449 | 4.800007 | 858.2466 | 3.320338 |  | 28.3061 | 27.50272 | 27.11626 | 27.42083 | 39.49479 | 39.36922
1364.549 | 4.800597 | 853.9394 | 3.320349 |  | 28.32171 | 27.50485 | 27.10257 | 27.40396 | 39.49993 | 39.34927
1364.648 | 4.800361 | 855.209 | 3.320364 |  | 28.3163 | 27.49849 | 27.09262 | 27.37752 | 39.47706 | 39.38726
1364.748 | 4.799698 | 849.4815 | 3.320332 |  | 28.33338 | 27.5084 | 27.07242 | 27.41441 | 39.47182 | 39.37458
1364.848 | 4.800751 | 857.4856 | 3.32039 |  | 28.32417 | 27.51908 | 27.094 | 27.42071 | 39.47404 | 39.39066
1364.947 | 4.800315 | 853.0287 | 3.320355 |  | 28.32556 | 27.48791 | 27.12801 | 27.3984 | 39.51329 | 39.39692
1365.046875 | 4.800361 | 853.0708 | 3.32036 |  | 28.32702 | 27.5071 | 27.11279 | 27.45409 | 39.49282 | 39.41389
1365.146 | 4.800715 | 855.2349 | 3.320347 |  | 28.34274 | 27.50233 | 27.11576 | 27.43995 | 39.50341 | 39.37484
1365.246 | 4.800215 | 853.3835 | 3.320352 |  | 28.3433 | 27.48876 | 27.05067 | 27.42164 | 39.51625 | 39.4324
1365.346 | 4.80126 | 854.391 | 3.320394 |  | 28.31893 | 27.51785 | 27.09404 | 27.44947 | 39.52011 | 39.40389
1365.445 | 4.801161 | 854.6833 | 3.320385 |  | 28.32653 | 27.5222 | 27.08322 | 27.44987 | 39.52473 | 39.43875
1365.545 | 4.800833 | 855.3247 | 3.32037 |  | 28.3587 | 27.50984 | 27.08898 | 27.45267 | 39.55087 | 39.39944
1365.645 | 4.801242 | 850.8814 | 3.320368 |  | 28.31337 | 27.5096 | 27.07199 | 27.45159 | 39.56006 | 39.39989
1365.744 | 4.800979 | 853.805 | 3.320365 |  | 28.35213 | 27.51549 | 27.095 | 27.45627 | 39.56633 | 39.42233
1365.84375 | 4.800343 | 853.13 | 3.320369 |  | 28.3236 | 27.52298 | 27.08785 | 27.4611 | 39.60739 | 39.39041
1365.943 | 4.800688 | 851.1972 | 3.320376 |  | 28.32633 | 27.4751 | 27.12908 | 27.43453 | 39.5971 | 39.39944
1366.043 | 4.800897 | 847.1585 | 3.320368 |  | 28.33895 | 27.5192 | 27.05806 | 27.4721 | 39.65038 | 39.36764
1366.143 | 4.801079 | 853.3668 | 3.320358 |  | 28.33797 | 27.49206 | 27.09879 | 27.45525 | 39.6349 | 39.37404
1366.242 | 4.800497 | 857.8336 | 3.320364 |  | 28.32034 | 27.53963 | 27.13006 | 27.4521 | 39.6664 | 39.36509
1366.342 | 4.800479 | 849.5409 | 3.320423 |  | 28.33309 | 27.50716 | 27.1092 | 27.44199 | 39.64531 | 39.37743
1366.441 | 4.800779 | 857.5387 | 3.320376 |  | 28.35002 | 27.52378 | 27.11358 | 27.45436 | 39.65747 | 39.38459
1366.541 | 4.800533 | 855.9545 | 3.320389 |  | 28.32738 | 27.50716 | 27.1165 | 27.43626 | 39.64666 | 39.34684
1366.640625 | 4.800769 | 852.9956 | 3.320396 |  | 28.30442 | 27.53532 | 27.06273 | 27.46133 | 39.66634 | 39.38411
1366.74 | 4.800524 | 859.0418 | 3.320411 |  | 28.3423 | 27.49332 | 27.09465 | 27.45215 | 39.68488 | 39.36502
1366.84 | 4.800288 | 854.8496 | 3.320352 |  | 28.37042 | 27.52774 | 27.11035 | 27.44509 | 39.67453 | 39.37835
1366.939 | 4.800288 | 851.5722 | 3.32036 |  | 28.33062 | 27.5234375 | 27.09716 | 27.47108 | 39.67035 | 39.36446
1367.039 | 4.799571 | 850.2894 | 3.320367 |  | 28.3537 | 27.51486 | 27.05029 | 27.44171 | 39.66594 | 39.34095
1367.139 | 4.800206 | 858.6249 | 3.320352 |  | 28.32418 | 27.52436 | 27.08285 | 27.44259 | 39.66392 | 39.38119
1367.238 | 4.79967 | 850.9814 | 3.320369 |  | 28.36121 | 27.48159 | 27.10724 | 27.45786 | 39.69949 | 39.37882
1367.338 | 4.800561 | 854.563 | 3.320359 |  | 28.35116 | 27.51979 | 27.07664 | 27.4536 | 39.68867 | 39.40602
1367.4375 | 4.799616 | 852.0551 | 3.320391 |  | 28.338 | 27.5149 | 27.07918 | 27.45638 | 39.69376 | 39.43539
1367.537 | 4.800742 | 856.7533 | 3.320386 |  | 28.32582 | 27.50064 | 27.11333 | 27.45932 | 39.69836 | 39.41505
1367.637 | 4.799889 | 849.4535 | 3.320319 |  | 28.33033 | 27.52383 | 27.09476 | 27.45895 | 39.66774 | 39.42373
1367.736 | 4.800806 | 854.2404 | 3.320342 |  | 28.31984 | 27.50423 | 27.08601 | 27.44839 | 39.68581 | 39.39081
1367.836 | 4.800488 | 852.5932 | 3.32038 |  | 28.34179 | 27.51081 | 27.09875 | 27.46665 | 39.66537 | 39.4383
1367.936 | 4.80037 | 854.1178 | 3.320357 |  | 28.31291 | 27.51799 | 27.0918 | 27.4579 | 39.65718 | 39.45353
1368.035 | 4.799997 | 850.4815 | 3.32038 |  | 28.33686 | 27.51796 | 27.07659 | 27.45691 | 39.69367 | 39.43887
1368.135 | 4.799889 | 852.8334 | 3.320376 |  | 28.33262 | 27.51759 | 27.12141 | 27.45744 | 39.69089 | 39.45006
1368.234375 | 4.800588 | 853.758 | 3.320396 |  | 28.34616 | 27.51912 | 27.07043 | 27.45801 | 39.64199 | 39.42804
1368.334 | 4.800924 | 852.4342 | 3.320312 |  | 28.3439 | 27.52824 | 27.10048 | 27.47649 | 39.67 | 39.45974
1368.434 | 4.799771 | 850.1302 | 3.320338 |  | 28.32821 | 27.50425 | 27.08256 | 27.46951 | 39.63692 | 39.43285
1368.533 | 4.800769 | 851.6702 | 3.320389 |  | 28.32202 | 27.48875 | 27.07107 | 27.45407 | 39.63776 | 39.46876
1368.633 | 4.800315 | 850.1347 | 3.320384 |  | 28.33595 | 27.52055 | 27.07529 | 27.50587 | 39.63209 | 39.46941
1368.732 | 4.800061 | 856.4129 | 3.320419 |  | 28.33738 | 27.5063 | 27.08034 | 27.48612 | 39.62191 | 39.46771
1368.832 | 4.800125 | 851.567 | 3.320407 |  | 28.33725 | 27.52194 | 27.06871 | 27.48227 | 39.60196 | 39.48041
1368.932 | 4.798799 | 860.6095 | 3.320302 |  | 28.32963 | 27.52062 | 27.0834 | 27.49395 | 39.63467 | 39.48018
1369.03125 | 4.799852 | 853.3727 | 3.320378 |  | 28.32368 | 27.49845 | 27.0839 | 27.49643 | 39.59637 | 39.44323
1369.131 | 4.799871 | 846.0633 | 3.320401 |  | 28.33527 | 27.49571 | 27.08444 | 27.47716 | 39.60414 | 39.45399
1369.23 | 4.799553 | 852.2975 | 3.320366 |  | 28.35571 | 27.50961 | 27.078 | 27.51027 | 39.56167 | 39.46323
1369.33 | 4.800107 | 853.3094 | 3.320354 |  | 28.29808 | 27.50396 | 27.11345 | 27.48051 | 39.56487 | 39.46843
1369.43 | 4.800606 | 850.6405 | 3.320382 |  | 28.34074 | 27.51034 | 27.11335 | 27.52797 | 39.56446 | 39.422
1369.529 | 4.799961 | 850.142 | 3.320359 |  | 28.30892 | 27.52367 | 27.08591 | 27.48913 | 39.54337 | 39.46514
1369.629 | 4.799943 | 848.2479 | 3.320362 |  | 28.32582 | 27.50307 | 27.07276 | 27.47638 | 39.54242 | 39.4606
1369.729 | 4.799725 | 853.8592 | 3.320356 |  | 28.32804 | 27.50962 | 27.07921 | 27.50685 | 39.49136 | 39.44917
1369.828125 | 4.800742 | 848.7605 | 3.320367 |  | 28.32786 | 27.4951 | 27.09739 | 27.49488 | 39.49983 | 39.48277
1369.928 | 4.800643 | 846.0693 | 3.320393 |  | 28.36451 | 27.51089 | 27.06009 | 27.48497 | 39.47839 | 39.4537
1370.027 | 4.799443 | 857.5729 | 3.320388 |  | 28.32654 | 27.50585 | 27.04261 | 27.46782 | 39.46519 | 39.4722
1370.127 | 4.800206 | 850.9432 | 3.320285 |  | 28.32217 | 27.49915 | 27.08745 | 27.47037 | 39.49897 | 39.45932
1370.227 | 4.799661 | 855.5498 | 3.320371 |  | 28.31569 | 27.50957 | 27.06263 | 27.4908 | 39.47849 | 39.46091
1370.326 | 4.80037 | 857.6745 | 3.320398 |  | 28.3436 | 27.51571 | 27.07016 | 27.47616 | 39.49597 | 39.46106
1370.426 | 4.799925 | 850.6906 | 3.320362 |  | 28.31796 | 27.49715 | 27.07921 | 27.4801 | 39.50911 | 39.4483
1370.525 | 4.800315 | 857.4492 | 3.32037 |  | 28.33432 | 27.50876 | 27.08403 | 27.4952 | 39.50606 | 39.47665
1370.625 | 4.800515 | 853.8468 | 3.320386 |  | 28.3177 | 27.5091 | 27.06585 | 27.46939 | 39.53301 | 39.44077
1370.725 | 4.800551 | 855.5298 | 3.320352 |  | 28.35031 | 27.50956 | 27.09212 | 27.43852 | 39.54355 | 39.45951
1370.824 | 4.800425 | 857.3122 | 3.320389 |  | 28.32575 | 27.5141 | 27.0735 | 27.49291 | 39.57031 | 39.47596
1370.924 | 4.800334 | 856.6565 | 3.320374 |  | 28.35563 | 27.48005 | 27.05265 | 27.47141 | 39.56984 | 39.4725
1371.023 | 4.799979 | 854.975 | 3.320369 |  | 28.30217 | 27.49799 | 27.08374 | 27.4665 | 39.5869 | 39.45903
1371.123 | 4.799779 | 854.81 | 3.320354 |  | 28.29845 | 27.47566 | 27.07204 | 27.46218 | 39.57913 | 39.43738
1371.223 | 4.799734 | 851.4706 | 3.320346 |  | 28.29575 | 27.51083 | 27.05448 | 27.45851 | 39.5824 | 39.49038
1371.322 | 4.799471 | 861.5234 | 3.320364 |  | 28.33279 | 27.48622 | 27.07888 | 27.46844 | 39.60065 | 39.48696
1371.421875 | 4.800578 | 855.6892 | 3.320365 |  | 28.34776 | 27.49133 | 27.09325 | 27.45333 | 39.6246 | 39.47797
1371.521 | 4.800379 | 851.0445 | 3.320374 |  | 28.3331 | 27.50129 | 27.09762 | 27.43891 | 39.57402 | 39.48021
1371.621 | 4.799716 | 855.2753 | 3.32038 |  | 28.30948 | 27.50592 | 27.07694 | 27.43672 | 39.65498 | 39.51082
1371.721 | 4.798989 | 858.0284 | 3.320343 |  | 28.36501 | 27.49786 | 27.07167 | 27.44379 | 39.62633 | 39.47212
1371.82 | 4.800297 | 850.7264 | 3.320348 |  | 28.3578 | 27.49915 | 27.07711 | 27.44536 | 39.64505 | 39.5022
1371.92 | 4.800343 | 854.9045 | 3.320389 |  | 28.36705 | 27.51972 | 27.07331 | 27.44656 | 39.6506 | 39.47134
1372.02 | 4.80037 | 858.7064 | 3.320325 |  | 28.35345 | 27.49473 | 27.10169 | 27.44138 | 39.64802 | 39.48596
1372.119 | 4.800588 | 858.1462 | 3.320319 |  | 28.38082 | 27.49261 | 27.07874 | 27.44603 | 39.66665 | 39.48223
1372.21875 | 4.799889 | 857.2412 | 3.320379 |  | 28.33743 | 27.50883 | 27.06253 | 27.45899 | 39.62892 | 39.50549
1372.318 | 4.799553 | 856.3393 | 3.320393 |  | 28.34204 | 27.47147 | 27.10293 | 27.41613 | 39.62275 | 39.46868
1372.418 | 4.800879 | 852.9175 | 3.320371 |  | 28.35681 | 27.5021 | 27.08932 | 27.45127 | 39.63092 | 39.49683
1372.518 | 4.800225 | 850.1769 | 3.3204 |  | 28.34555 | 27.49428 | 27.06923 | 27.42461 | 39.62648 | 39.4835
1372.617 | 4.800015 | 849.4022 | 3.320381 |  | 28.32783 | 27.49664 | 27.10026 | 27.44441 | 39.6104 | 39.48246
1372.717 | 4.800861 | 850.8793 | 3.320356 |  | 28.34041 | 27.50866 | 27.09501 | 27.43336 | 39.6525 | 39.47255
1372.816 | 4.799725 | 858.037 | 3.320379 |  | 28.3629 | 27.47624 | 27.07684 | 27.44909 | 39.604 | 39.48697
1372.916 | 4.800243 | 853.3362 | 3.320379 |  | 28.34574 | 27.49758 | 27.1056 | 27.41486 | 39.64345 | 39.47618
1373.015625 | 4.800343 | 853.3059 | 3.320358 |  | 28.34834 | 27.49347 | 27.07977 | 27.4248 | 39.66577 | 39.44001
1373.115 | 4.800652 | 857.9181 | 3.320356 |  | 28.34792 | 27.47885 | 27.1083 | 27.41616 | 39.66348 | 39.44804
1373.215 | 4.799489 | 851.5461 | 3.320351 |  | 28.3526 | 27.50507 | 27.09725 | 27.43066 | 39.66101 | 39.42944
1373.314 | 4.799979 | 853.4839 | 3.320348 |  | 28.35592 | 27.51329 | 27.11613 | 27.43432 | 39.67967 | 39.42005
1373.414 | 4.800061 | 846.6445 | 3.320383 |  | 28.34982 | 27.51574 | 27.10647 | 27.42897 | 39.67426 | 39.38989
1373.514 | 4.800007 | 854.7134 | 3.320362 |  | 28.35574 | 27.5352 | 27.0974 | 27.44939 | 39.66164 | 39.3778
1373.613 | 4.800615 | 852.0384 | 3.320385 |  | 28.36866 | 27.52641 | 27.09776 | 27.44032 | 39.69404 | 39.36587
1373.713 | 4.799198 | 851.5716 | 3.320414 |  | 28.37744 | 27.48319 | 27.08874 | 27.42171 | 39.71089 | 39.36193
1373.8125 | 4.799716 | 854.501 | 3.320408 |  | 28.37509 | 27.47992 | 27.1082 | 27.41376 | 39.70452 | 39.34628
1373.912 | 4.79938 | 854.4012 | 3.320431 |  | 28.39186 | 27.47525 | 27.14301 | 27.44863 | 39.67373 | 39.34554
1374.012 | 4.800225 | 858.9912 | 3.320383 |  | 28.34246 | 27.5126 | 27.09875 | 27.43702 | 39.68594 | 39.32186
1374.111 | 4.800488 | 852.053 | 3.320352 |  | 28.34474 | 27.48441 | 27.06693 | 27.40434 | 39.69252 | 39.33032
1374.211 | 4.799861 | 853.2196 | 3.320377 |  | 28.36871 | 27.49377 | 27.09766 | 27.45468 | 39.73796 | 39.33936
1374.311 | 4.79967 | 852.7051 | 3.320374 |  | 28.37643 | 27.50257 | 27.11194 | 27.42368 | 39.71326 | 39.37985
1374.41 | 4.800034 | 855.7316 | 3.32037 |  | 28.36168 | 27.49085 | 27.09848 | 27.39327 | 39.70043 | 39.34391
1374.51 | 4.800079 | 853.2164 | 3.320354 |  | 28.36912 | 27.50874 | 27.10964 | 27.40956 | 39.68268 | 39.35298
1374.609375 | 4.799916 | 853.9956 | 3.320388 |  | 28.36852 | 27.50636 | 27.11679 | 27.40525 | 39.67984 | 39.35913
1374.709 | 4.799852 | 855.2944 | 3.320415 |  | 28.37655 | 27.48566 | 27.12988 | 27.43526 | 39.70184 | 39.34762
1374.809 | 4.798989 | 858.3544 | 3.320399 |  | 28.37064 | 27.49834 | 27.11561 | 27.42401 | 39.69273 | 39.31984
1374.908 | 4.79928 | 851.3831 | 3.320381 |  | 28.39266 | 27.50115 | 27.09775 | 27.45646 | 39.68245 | 39.33532
1375.008 | 4.798653 | 855.0408 | 3.320441 |  | 28.40842 | 27.51744 | 27.15299 | 27.4535 | 39.65017 | 39.35603
1375.107 | 4.798889 | 852.6292 | 3.320441 |  | 28.38977 | 27.52769 | 27.11889 | 27.45992 | 39.69254 | 39.33596
1375.207 | 4.798844 | 852.431 | 3.320395 |  | 28.39997 | 27.5143 | 27.13563 | 27.46398 | 39.63399 | 39.35942
1375.307 | 4.799589 | 854.1875 | 3.320425 |  | 28.40223 | 27.53524 | 27.11086 | 27.43701 | 39.63112 | 39.36247
1375.40625 | 4.799661 | 852.0751 | 3.32041 |  | 28.38545 | 27.52112 | 27.15808 | 27.44651 | 39.67056 | 39.3153
1375.506 | 4.799371 | 855.3627 | 3.320388 |  | 28.38061 | 27.52457 | 27.11088 | 27.48677 | 39.63148 | 39.35235
1375.605 | 4.799325 | 854.9 | 3.320373 |  | 28.38236 | 27.51626 | 27.11537 | 27.45222 | 39.65055 | 39.33937
1375.705 | 4.800361 | 859.3706 | 3.320403 |  | 28.3917 | 27.51535 | 27.11126 | 27.46127 | 39.65778 | 39.33482
1375.805 | 4.800252 | 852.2826 | 3.320442 |  | 28.40278 | 27.53237 | 27.15881 | 27.46458 | 39.6829 | 39.33722
1375.904 | 4.800089 | 853.6628 | 3.32039 |  | 28.41285 | 27.51635 | 27.12352 | 27.45006 | 39.63568 | 39.33379
1376.004 | 4.799443 | 850.04 | 3.320417 |  | 28.36985 | 27.54496 | 27.18182 | 27.44343 | 39.65783 | 39.36406
1376.104 | 4.800079 | 856.7859 | 3.320418 |  | 28.36503 | 27.52036 | 27.14958 | 27.4812 | 39.65151 | 39.37422
1376.203125 | 4.799961 | 855.8007 | 3.320353 |  | 28.41281 | 27.54689 | 27.14117 | 27.45424 | 39.62113 | 39.37881
1376.303 | 4.798944 | 854.8339 | 3.32039 |  | 28.38862 | 27.5172 | 27.14139 | 27.47221 | 39.63503 | 39.33146
1376.402 | 4.799398 | 848.6332 | 3.320364 |  | 28.38237 | 27.52758 | 27.09952 | 27.45254 | 39.63248 | 39.35043
1376.502 | 4.800524 | 854.9688 | 3.320399 |  | 28.42164 | 27.51878 | 27.14288 | 27.51433 | 39.57681 | 39.3664
1376.602 | 4.799171 | 848.5906 | 3.32041 |  | 28.39412 | 27.54446 | 27.13645 | 27.4894 | 39.62406 | 39.33563
1376.701 | 4.800625 | 851.4202 | 3.320429 |  | 28.38355 | 27.53406 | 27.13256 | 27.47157 | 39.61203 | 39.36239
1376.801 | 4.799607 | 850.0104 | 3.320409 |  | 28.3784 | 27.53023 | 27.16158 | 27.46865 | 39.61416 | 39.3534
1376.9 | 4.799716 | 847.9259 | 3.320418 |  | 28.37753 | 27.56022 | 27.13983 | 27.46434 | 39.63926 | 39.346
1377 | 4.799543 | 848.7428 | 3.320379 |  | 28.37579 | 27.52995 | 27.11159 | 27.48086 | 39.60838 | 39.3556
1377.1 | 4.799589 | 847.0483 | 3.320428 |  | 28.41526 | 27.53112 | 27.12864 | 27.46535 | 39.60875 | 39.36096
1377.199 | 4.799344 | 847.4276 | 3.320383 |  | 28.40911 | 27.52011 | 27.17212 | 27.4843 | 39.64906 | 39.36045
1377.299 | 4.799425 | 855.1593 | 3.320395 |  | 28.38678 | 27.53625 | 27.14787 | 27.48948 | 39.64272 | 39.32981
1377.398 | 4.799553 | 850.8017 | 3.320388 |  | 28.42181 | 27.54568 | 27.13344 | 27.49277 | 39.66156 | 39.34544
1377.498 | 4.799171 | 844.2678 | 3.320369 |  | 28.39779 | 27.5172 | 27.17487 | 27.45595 | 39.62306 | 39.38004
1377.598 | 4.799625 | 850.5613 | 3.320372 |  | 28.39175 | 27.52292 | 27.1342 | 27.47841 | 39.65241 | 39.37386
1377.697 | 4.799389 | 849.7544 | 3.320395 |  | 28.3803 | 27.53816 | 27.15091 | 27.47321 | 39.6656 | 39.37865
1377.796875 | 4.800007 | 851.7074 | 3.320409 |  | 28.39985 | 27.52683 | 27.12296 | 27.46249 | 39.6853 | 39.37314
1377.896 | 4.79988 | 851.516 | 3.320427 |  | 28.39216 | 27.5389 | 27.15397 | 27.47858 | 39.7044 | 39.39402
1377.996 | 4.799589 | 852.5877 | 3.320404 |  | 28.39504 | 27.52515 | 27.11581 | 27.46474 | 39.71339 | 39.38558
1378.096 | 4.799625 | 852.4315 | 3.320377 |  | 28.39487 | 27.55021 | 27.16168 | 27.46778 | 39.67362 | 39.35626
1378.195 | 4.799198 | 849.6877 | 3.320412 |  | 28.40966 | 27.53485 | 27.12703 | 27.46029 | 39.68624 | 39.35802
1378.295 | 4.800125 | 853.6092 | 3.320402 |  | 28.40988 | 27.53872 | 27.17054 | 27.4661 | 39.70997 | 39.37511
1378.395 | 4.798644 | 854.8214 | 3.320413 |  | 28.39848 | 27.55301 | 27.18283 | 27.47797 | 39.69594 | 39.36974
1378.494 | 4.799335 | 849.9552 | 3.320399 |  | 28.38348 | 27.54028 | 27.12894 | 27.49856 | 39.70537 | 39.35287
1378.59375 | 4.800052 | 852.9733 | 3.320437 |  | 28.41879 | 27.54343 | 27.14956 | 27.48519 | 39.70621 | 39.3603
1378.693 | 4.800488 | 855.131 | 3.320432 |  | 28.43419 | 27.53512 | 27.17484 | 27.46069 | 39.71659 | 39.35589
1378.793 | 4.800025 | 856.8044 | 3.320372 |  | 28.41452 | 27.52481 | 27.15375 | 27.47692 | 39.71072 | 39.32035
1378.893 | 4.799752 | 854.0533 | 3.320369 |  | 28.43046 | 27.54818 | 27.12402 | 27.43965 | 39.71256 | 39.36366
1378.992 | 4.799834 | 850.5629 | 3.320434 |  | 28.41785 | 27.50893 | 27.12706 | 27.45549 | 39.69454 | 39.34221
1379.092 | 4.800288 | 854.0061 | 3.320421 |  | 28.41238 | 27.53887 | 27.18679 | 27.47132 | 39.70595 | 39.34473
1379.191 | 4.800179 | 855.1482 | 3.320411 |  | 28.42488 | 27.53591 | 27.16185 | 27.47338 | 39.70877 | 39.33356
1379.291 | 4.799852 | 855.3265 | 3.320394 |  | 28.41608 | 27.53551 | 27.1535 | 27.45748 | 39.69119 | 39.31234
1379.390625 | 4.798826 | 852.441 | 3.320385 |  | 28.42942 | 27.50354 | 27.14575 | 27.45766 | 39.72108 | 39.30648
1379.49 | 4.799553 | 850.6103 | 3.320462 |  | 28.42492 | 27.55021 | 27.15833 | 27.49129 | 39.73029 | 39.31771
1379.59 | 4.798971 | 853.0949 | 3.320435 |  | 28.44313 | 27.52654 | 27.13382 | 27.44515 | 39.73804 | 39.26493
1379.689 | 4.799798 | 856.8709 | 3.320392 |  | 28.42316 | 27.53003 | 27.14444 | 27.4628 | 39.72694 | 39.28709
1379.789 | 4.799553 | 846.8026 | 3.320401 |  | 28.40767 | 27.52955 | 27.16691 | 27.46912 | 39.73598 | 39.27768
1379.889 | 4.799625 | 850.8543 | 3.320416 |  | 28.40653 | 27.52328 | 27.09379 | 27.47776 | 39.68622 | 39.25027
1379.988 | 4.799443 | 854.1249 | 3.320391 |  | 28.42608 | 27.55897 | 27.15621 | 27.46482 | 39.71743 | 39.29195
1380.088 | 4.799979 | 853.3745 | 3.320398 |  | 28.43123 | 27.55123 | 27.1703 | 27.45708 | 39.72269 | 39.26707
1380.1875 | 4.799707 | 857.1088 | 3.32042 |  | 28.39666 | 27.53747 | 27.10957 | 27.46751 | 39.69498 | 39.29039
1380.287 | 4.799452 | 854.3005 | 3.320424 |  | 28.40849 | 27.53588 | 27.10076 | 27.47335 | 39.71987 | 39.21638
1380.387 | 4.799534 | 853.6566 | 3.320407 |  | 28.397 | 27.53278 | 27.10757 | 27.45112 | 39.73276 | 39.24702
1380.486 | 4.798871 | 854.0736 | 3.320433 |  | 28.40245 | 27.50906 | 27.09252 | 27.4586 | 39.71205 | 39.25168
1380.586 | 4.799525 | 856.5795 | 3.320371 |  | 28.39157 | 27.54504 | 27.10588 | 27.46871 | 39.71793 | 39.25451
1380.686 | 4.79898 | 853.2945 | 3.320481 |  | 28.42062 | 27.55163 | 27.08583 | 27.47313 | 39.72134 | 39.21805
1380.785 | 4.800288 | 853.635 | 3.320409 |  | 28.41177 | 27.52152 | 27.11523 | 27.4686 | 39.70536 | 39.21346
1380.885 | 4.799316 | 855.3274 | 3.320454 |  | 28.40923 | 27.51403 | 27.11747 | 27.46885 | 39.70034 | 39.23806
1380.984375 | 4.798989 | 852.5989 | 3.320409 |  | 28.37341 | 27.53342 | 27.12397 | 27.47105 | 39.73738 | 39.24128
1381.084 | 4.800134 | 853.3861 | 3.320415 |  | 28.39395 | 27.51835 | 27.12909 | 27.45283 | 39.72148 | 39.25522
1381.184 | 4.799871 | 854.2074 | 3.320454 |  | 28.40865 | 27.52765 | 27.12008 | 27.44039 | 39.73545 | 39.22887
1381.283 | 4.799207 | 852.6783 | 3.320419 |  | 28.38625 | 27.53861 | 27.09429 | 27.43707 | 39.74055 | 39.22362
1381.383 | 4.799235 | 854.2099 | 3.32041 |  | 28.41164 | 27.53864 | 27.09698 | 27.46692 | 39.71205 | 39.242
1381.482 | 4.799561 | 855.0353 | 3.320415 |  | 28.39199 | 27.51985 | 27.07594 | 27.46805 | 39.72796 | 39.23842
1381.582 | 4.799689 | 858.7105 | 3.320385 |  | 28.41178 | 27.53043 | 27.08197 | 27.48098 | 39.70572 | 39.26233
1381.682 | 4.799589 | 860.0606 | 3.32042 |  | 28.393 | 27.52938 | 27.09416 | 27.45638 | 39.70232 | 39.25742
1381.78125 | 4.799598 | 853.2387 | 3.32041 |  | 28.41837 | 27.53243 | 27.07533 | 27.47185 | 39.7099 | 39.25256
1381.881 | 4.799162 | 855.2873 | 3.320383 |  | 28.3947 | 27.51164 | 27.11678 | 27.48655 | 39.76802 | 39.26342
1381.98 | 4.799471 | 854.5373 | 3.320417 |  | 28.40724 | 27.50997 | 27.10021 | 27.46888 | 39.72268 | 39.2367
1382.08 | 4.799071 | 855.7537 | 3.320454 |  | 28.42732 | 27.51492 | 27.12105 | 27.46264 | 39.70087 | 39.24044
1382.18 | 4.799507 | 858.0502 | 3.3204 |  | 28.3976 | 27.53574 | 27.07787 | 27.4509 | 39.69387 | 39.23099
1382.279 | 4.799661 | 859.3351 | 3.320443 |  | 28.42167 | 27.52835 | 27.14056 | 27.46392 | 39.7127 | 39.21822
1382.379 | 4.799661 | 856.2625 | 3.320408 |  | 28.42103 | 27.55525 | 27.0723 | 27.50286 | 39.72821 | 39.19752
1382.479 | 4.799698 | 854.7854 | 3.320453 |  | 28.41207 | 27.53307 | 27.126 | 27.46644 | 39.71483 | 39.23733
1382.578125 | 4.799125 | 859.9646 | 3.320384 |  | 28.39606 | 27.52533 | 27.10475 | 27.4991 | 39.71595 | 39.23433
1382.678 | 4.800007 | 857.9782 | 3.320426 |  | 28.40298 | 27.53403 | 27.13762 | 27.49555 | 39.69155 | 39.25177
1382.777 | 4.799916 | 857.1322 | 3.320457 |  | 28.39396 | 27.52934 | 27.11313 | 27.47714 | 39.71392 | 39.21724
1382.877 | 4.799216 | 859.1361 | 3.320405 |  | 28.38721 | 27.52499 | 27.1183 | 27.49314 | 39.67297 | 39.24251
1382.977 | 4.798998 | 858.3895 | 3.320435 |  | 28.42769 | 27.5356 | 27.07306 | 27.46981 | 39.67505 | 39.21964
1383.076 | 4.799262 | 857.9457 | 3.320379 |  | 28.39074 | 27.51344 | 27.10651 | 27.486 | 39.67031 | 39.23463
1383.176 | 4.799362 | 860.7844 | 3.320426 |  | 28.38603 | 27.55899 | 27.08915 | 27.46026 | 39.67463 | 39.23698
1383.275 | 4.799852 | 854.0848 | 3.320402 |  | 28.38425 | 27.54506 | 27.09467 | 27.48685 | 39.61259 | 39.22496
1383.375 | 4.798871 | 854.7478 | 3.32044 |  | 28.37559 | 27.52415 | 27.12874 | 27.49637 | 39.58583 | 39.20649
1383.475 | 4.799816 | 854.5145 | 3.320425 |  | 28.35399 | 27.54937 | 27.11795 | 27.49836 | 39.61036 | 39.2354
1383.574 | 4.799071 | 853.2034 | 3.32042 |  | 28.39345 | 27.54837 | 27.10737 | 27.46918 | 39.61246 | 39.25171
1383.674 | 4.799516 | 860.645 | 3.320399 |  | 28.33699 | 27.54713 | 27.07672 | 27.47648 | 39.59169 | 39.27998
1383.773 | 4.79928 | 858.0281 | 3.320454 |  | 28.34434 | 27.53825 | 27.10593 | 27.47167 | 39.6081 | 39.25464
1383.873 | 4.799934 | 857.4485 | 3.320416 |  | 28.3554 | 27.54142 | 27.1 | 27.49017 | 39.57009 | 39.28862
1383.973 | 4.799307 | 865.6795 | 3.320444 |  | 28.35476 | 27.51572 | 27.10853 | 27.48183 | 39.58055 | 39.29259
1384.072 | 4.799807 | 855.7784 | 3.320436 |  | 28.33081 | 27.52894 | 27.0948 | 27.46813 | 39.60733 | 39.27382
1384.171875 | 4.798844 | 851.8782 | 3.320421 |  | 28.32327 | 27.54492 | 27.10918 | 27.4971 | 39.59143 | 39.31335
1384.271 | 4.80067 | 856.9873 | 3.320477 |  | 28.34617 | 27.5343 | 27.07226 | 27.48175 | 39.58286 | 39.26368
1384.371 | 4.799298 | 857.8953 | 3.320446 |  | 28.36288 | 27.5314 | 27.13012 | 27.46615 | 39.61593 | 39.28764
1384.471 | 4.79938 | 853.6653 | 3.320452 |  | 28.34108 | 27.53408 | 27.10226 | 27.47724 | 39.61749 | 39.29053
1384.57 | 4.800488 | 858.2735 | 3.32041 |  | 28.34735 | 27.50127 | 27.11397 | 27.45428 | 39.60924 | 39.27051
1384.67 | 4.799243 | 858.05 | 3.320412 |  | 28.33392 | 27.52803 | 27.07802 | 27.46789 | 39.60306 | 39.28855
1384.77 | 4.799607 | 857.1684 | 3.320414 |  | 28.40259 | 27.52723 | 27.08432 | 27.48033 | 39.60776 | 39.2819
1384.869 | 4.800179 | 860.3772 | 3.320469 |  | 28.33381 | 27.53812 | 27.12873 | 27.46943 | 39.61526 | 39.25295
1384.96875 | 4.799771 | 858.2797 | 3.320437 |  | 28.35437 | 27.51366 | 27.10092 | 27.4798 | 39.6071 | 39.25803
1385.068 | 4.800234 | 862.7041 | 3.32042 |  | 28.38006 | 27.54127 | 27.07466 | 27.48467 | 39.59212 | 39.25439
1385.168 | 4.79938 | 856.1759 | 3.32044 |  | 28.39575 | 27.51024 | 27.12714 | 27.4791 | 39.59679 | 39.25749
1385.268 | 4.799634 | 859.9817 | 3.320381 |  | 28.38243 | 27.5433 | 27.09572 | 27.48252 | 39.59655 | 39.24857
1385.367 | 4.799988 | 863.8757 | 3.320436 |  | 28.37754 | 27.52633 | 27.14206 | 27.47347 | 39.61695 | 39.27758
1385.467 | 4.799289 | 858.3127 | 3.320406 |  | 28.41015 | 27.52216 | 27.12948 | 27.45597 | 39.61132 | 39.25971
1385.566 | 4.800397 | 856.4059 | 3.320448 |  | 28.38266 | 27.50422 | 27.13364 | 27.46581 | 39.62651 | 39.28321
1385.666 | 4.799325 | 857.6173 | 3.320407 |  | 28.39432 | 27.52462 | 27.15045 | 27.45188 | 39.6657 | 39.28298
1385.765625 | 4.799898 | 854.8719 | 3.320411 |  | 28.38037 | 27.55441 | 27.13019 | 27.46197 | 39.64765 | 39.26983
1385.865 | 4.799925 | 859.7468 | 3.320457 |  | 28.39054 | 27.51614 | 27.15151 | 27.47626 | 39.61306 | 39.24066
1385.965 | 4.799498 | 862.4614 | 3.320416 |  | 28.35912 | 27.51578 | 27.14948 | 27.47015 | 39.68931 | 39.24513
1386.064 | 4.799516 | 856.5765 | 3.320428 |  | 28.40766 | 27.53296 | 27.14836 | 27.45089 | 39.6674 | 39.26476
1386.164 | 4.799771 | 861.8437 | 3.320458 |  | 28.37787 | 27.54186 | 27.15456 | 27.46494 | 39.67786 | 39.28846
1386.264 | 4.799071 | 855.4152 | 3.320451 |  | 28.37024 | 27.51228 | 27.14845 | 27.44905 | 39.68119 | 39.2807
1386.363 | 4.80007 | 855.4031 | 3.32049 |  | 28.37529 | 27.52859 | 27.1448 | 27.46894 | 39.6687 | 39.28278
1386.463 | 4.800206 | 860.3144 | 3.320443 |  | 28.40019 | 27.54206 | 27.12683 | 27.45498 | 39.67664 | 39.26779
1386.5625 | 4.799035 | 860.2445 | 3.320441 |  | 28.38934 | 27.51277 | 27.12149 | 27.4718 | 39.68604 | 39.30303
1386.662 | 4.799698 | 861.1378 | 3.32043 |  | 28.40042 | 27.53573 | 27.14876 | 27.46699 | 39.68495 | 39.3364
1386.762 | 4.799598 | 854.9112 | 3.320431 |  | 28.38262 | 27.54526 | 27.14869 | 27.47125 | 39.70074 | 39.31903
1386.861 | 4.798989 | 862.275 | 3.320432 |  | 28.40621 | 27.53747 | 27.14082 | 27.45484 | 39.66767 | 39.32827
1386.961 | 4.799134 | 855.5599 | 3.320466 |  | 28.38437 | 27.53192 | 27.1523 | 27.46893 | 39.70522 | 39.327
1387.061 | 4.800107 | 859.0469 | 3.320448 |  | 28.37087 | 27.49885 | 27.17608 | 27.47883 | 39.70302 | 39.34266
1387.16 | 4.800042 | 847.91 | 3.32043 |  | 28.40839 | 27.53017 | 27.13887 | 27.46705 | 39.71539 | 39.30047
1387.26 | 4.799017 | 857.649 | 3.320455 |  | 28.39627 | 27.52349 | 27.13763 | 27.47092 | 39.67499 | 39.3465
1387.359375 | 4.798689 | 855.4473 | 3.320462 |  | 28.37974 | 27.52451 | 27.14176 | 27.46775 | 39.71709 | 39.30824
1387.459 | 4.799825 | 855.9974 | 3.320477 |  | 28.39569 | 27.53606 | 27.14611 | 27.46757 | 39.70185 | 39.31337
1387.559 | 4.800007 | 860.9387 | 3.320444 |  | 28.41216 | 27.54763 | 27.17017 | 27.4555 | 39.72368 | 39.28417
1387.658 | 4.798826 | 855.7731 | 3.320444 |  | 28.39045 | 27.52711 | 27.15073 | 27.44814 | 39.72008 | 39.28252
1387.758 | 4.799807 | 854.3426 | 3.320427 |  | 28.40622 | 27.54745 | 27.14537 | 27.46516 | 39.71428 | 39.28603
1387.857 | 4.799398 | 857.6765 | 3.320434 |  | 28.41425 | 27.51494 | 27.1597 | 27.45216 | 39.68377 | 39.26984
1387.957 | 4.79948 | 858.4468 | 3.320439 |  | 28.42031 | 27.5472 | 27.15498 | 27.45979 | 39.67486 | 39.26413
1388.057 | 4.799743 | 853.987 | 3.320458 |  | 28.4097 | 27.54999 | 27.16297 | 27.4481 | 39.70478 | 39.30736
1388.15625 | 4.800551 | 854.0786 | 3.320435 |  | 28.39132 | 27.52539 | 27.15637 | 27.47761 | 39.6957 | 39.29555
1388.256 | 4.800415 | 856.5833 | 3.320439 |  | 28.38448 | 27.53454 | 27.15602 | 27.48127 | 39.70428 | 39.26596
1388.355 | 4.79967 | 855.8501 | 3.320464 |  | 28.40402 | 27.54627 | 27.14997 | 27.47192 | 39.6889 | 39.26811
1388.455 | 4.79938 | 854.5733 | 3.320431 |  | 28.40995 | 27.5458 | 27.16792 | 27.45379 | 39.6725 | 39.30562
1388.555 | 4.799698 | 852.3191 | 3.320456 |  | 28.39314 | 27.51789 | 27.14173 | 27.47245 | 39.67447 | 39.28794
1388.654 | 4.799761 | 854.2212 | 3.32046 |  | 28.40215 | 27.55325 | 27.14294 | 27.47315 | 39.6929 | 39.28985
1388.754 | 4.800561 | 855.2948 | 3.320469 |  | 28.41775 | 27.53119 | 27.14501 | 27.46688 | 39.69082 | 39.28215
1388.854 | 4.799943 | 851.7103 | 3.320419 |  | 28.41016 | 27.53274 | 27.1488 | 27.47556 | 39.67043 | 39.29572
1388.953125 | 4.799752 | 855.2652 | 3.320456 |  | 28.4028 | 27.53506 | 27.15784 | 27.45512 | 39.68346 | 39.26954
1389.053 | 4.799816 | 859.3729 | 3.320439 |  | 28.43212 | 27.52767 | 27.1411 | 27.49084 | 39.68183 | 39.31529
1389.152 | 4.799907 | 857.2282 | 3.320424 |  | 28.40641 | 27.54574 | 27.17658 | 27.47106 | 39.63147 | 39.29718
1389.252 | 4.799171 | 855.1816 | 3.320495 |  | 28.42871 | 27.53869 | 27.17274 | 27.48116 | 39.68012 | 39.28343
1389.352 | 4.798308 | 857.4259 | 3.32046 |  | 28.40535 | 27.53651 | 27.17844 | 27.4629 | 39.6602 | 39.31059
1389.451 | 4.799634 | 860.3636 | 3.320461 |  | 28.41946 | 27.54929 | 27.15965 | 27.47978 | 39.6782 | 39.32341
1389.551 | 4.799053 | 858.3557 | 3.320443 |  | 28.4033 | 27.54333 | 27.17926 | 27.47361 | 39.63848 | 39.30389
1389.65 | 4.800034 | 862.2309 | 3.320483 |  | 28.39726 | 27.55103 | 27.14307 | 27.46023 | 39.65271 | 39.29076
1389.75 | 4.799017 | 856.2987 | 3.320491 |  | 28.38426 | 27.55067 | 27.15806 | 27.47957 | 39.61379 | 39.27112
1389.85 | 4.799779 | 857.7078 | 3.320443 |  | 28.41232 | 27.55417 | 27.17043 | 27.50571 | 39.6151 | 39.34507
1389.949 | 4.799571 | 853.0729 | 3.320445 |  | 28.41929 | 27.52825 | 27.19054 | 27.47593 | 39.58699 | 39.31763
1390.049 | 4.800042 | 856.9538 | 3.320481 |  | 28.41252 | 27.56059 | 27.17045 | 27.49284 | 39.60141 | 39.33735
1390.148 | 4.800243 | 858.4057 | 3.320453 |  | 28.42234 | 27.56354 | 27.17649 | 27.5028 | 39.58791 | 39.36591
1390.248 | 4.800452 | 856.7904 | 3.320481 |  | 28.40239 | 27.54745 | 27.16549 | 27.51967 | 39.59816 | 39.33946
1390.348 | 4.799952 | 853.2542 | 3.320448 |  | 28.42358 | 27.55664 | 27.18854 | 27.48495 | 39.54288 | 39.38171
1390.447 | 4.799607 | 848.989 | 3.320398 |  | 28.40269 | 27.56052 | 27.17179 | 27.51238 | 39.54818 | 39.39317
1390.546875 | 4.799643 | 856.8144 | 3.32046 |  | 28.41105 | 27.57106 | 27.15471 | 27.52869 | 39.49781 | 39.39006
1390.646 | 4.799997 | 856.1281 | 3.320434 |  | 28.40201 | 27.5478 | 27.17887 | 27.51606 | 39.49146 | 39.39271
1390.746 | 4.79958 | 855.2083 | 3.320473 |  | 28.40291 | 27.53591 | 27.13368 | 27.48771 | 39.50585 | 39.39583
1390.846 | 4.800116 | 857.2309 | 3.320471 |  | 28.42933 | 27.56513 | 27.17371 | 27.49574 | 39.49546 | 39.4217
1390.945 | 4.799589 | 854.6714 | 3.320474 |  | 28.40595 | 27.57458 | 27.19618 | 27.5314 | 39.47474 | 39.41462
1391.045 | 4.799116 | 857.1397 | 3.320422 |  | 28.39686 | 27.56888 | 27.18347 | 27.52265 | 39.4826 | 39.40117
1391.145 | 4.799235 | 860.7024 | 3.320476 |  | 28.42476 | 27.57408 | 27.1815 | 27.52503 | 39.49471 | 39.37865
1391.244 | 4.80027 | 856.0359 | 3.32047 |  | 28.41818 | 27.56223 | 27.14699 | 27.49895 | 39.48519 | 39.38644
1391.34375 | 4.799634 | 855.6961 | 3.320482 |  | 28.40796 | 27.5768 | 27.14273 | 27.49417 | 39.47516 | 39.35769
1391.443 | 4.799898 | 859.8088 | 3.320514 |  | 28.42285 | 27.55444 | 27.15088 | 27.50396 | 39.48177 | 39.31434
1391.543 | 4.798826 | 853.9421 | 3.32051 |  | 28.38916 | 27.54757 | 27.1776 | 27.48276 | 39.5088 | 39.33147
1391.643 | 4.799679 | 856.1816 | 3.320525 |  | 28.40733 | 27.59723 | 27.15942 | 27.5153 | 39.51046 | 39.29533
1391.742 | 4.799189 | 852.9551 | 3.320505 |  | 28.42451 | 27.55331 | 27.15136 | 27.49244 | 39.52812 | 39.31712
1391.842 | 4.798935 | 858.5675 | 3.320539 |  | 28.40636 | 27.5778 | 27.16357 | 27.49451 | 39.5222 | 39.32631
1391.941 | 4.798799 | 853.8191 | 3.320489 |  | 28.39799 | 27.57671 | 27.15202 | 27.51274 | 39.55007 | 39.36627
1392.041 | 4.799525 | 849.4175 | 3.320531 |  | 28.40768 | 27.58406 | 27.1567 | 27.50416 | 39.55076 | 39.35386
1392.140625 | 4.800015 | 856.147 | 3.320498 |  | 28.40228 | 27.56368 | 27.1711 | 27.50029 | 39.5388 | 39.37492
1392.24 | 4.79928 | 852.5091 | 3.320488 |  | 28.41818 | 27.57453 | 27.17318 | 27.47754 | 39.56232 | 39.39343
1392.34 | 4.799171 | 851.7675 | 3.320527 |  | 28.39289 | 27.55044 | 27.17093 | 27.45249 | 39.55886 | 39.40164
1392.439 | 4.798689 | 854.841 | 3.320516 |  | 28.41494 | 27.54145 | 27.151 | 27.46647 | 39.52032 | 39.41759
1392.539 | 4.799871 | 859.8831 | 3.320517 |  | 28.4295 | 27.56468 | 27.1748 | 27.46256 | 39.55562 | 39.42491
1392.639 | 4.799525 | 852.4237 | 3.320501 |  | 28.39573 | 27.58326 | 27.13992 | 27.4819 | 39.52517 | 39.41756
1392.738 | 4.800042 | 852.42 | 3.320515 |  | 28.42241 | 27.55087 | 27.17518 | 27.46477 | 39.55452 | 39.43396
1392.838 | 4.799507 | 852.7138 | 3.320501 |  | 28.40401 | 27.57889 | 27.16882 | 27.45267 | 39.52566 | 39.43997
1392.9375 | 4.799734 | 859.0943 | 3.320515 |  | 28.41828 | 27.55126 | 27.15567 | 27.49262 | 39.52802 | 39.44613
1393.037 | 4.799407 | 855.6523 | 3.3205 |  | 28.41317 | 27.60099 | 27.1657 | 27.46264 | 39.5326 | 39.44131
1393.137 | 4.800152 | 852.4606 | 3.320529 |  | 28.39614 | 27.53562 | 27.17927 | 27.46741 | 39.50664 | 39.44302
1393.236 | 4.799743 | 854.6997 | 3.320527 |  | 28.40133 | 27.5663 | 27.11123 | 27.4913 | 39.50468 | 39.42757
1393.336 | 4.799616 | 855.8057 | 3.320474 |  | 28.4166 | 27.56258 | 27.16951 | 27.44649 | 39.48569 | 39.4522
1393.436 | 4.799098 | 858.5636 | 3.320469 |  | 28.43354 | 27.56343 | 27.14189 | 27.43461 | 39.49567 | 39.439
1393.535 | 4.799353 | 858.5848 | 3.32045 |  | 28.41495 | 27.56985 | 27.14454 | 27.46311 | 39.49556 | 39.40495
1393.635 | 4.799661 | 855.085 | 3.320498 |  | 28.41868 | 27.58341 | 27.14565 | 27.47623 | 39.48158 | 39.43703
1393.734375 | 4.799344 | 851.6258 | 3.320441 |  | 28.42 | 27.5603 | 27.13497 | 27.47448 | 39.47956 | 39.42974
1393.834 | 4.799561 | 858.7575 | 3.320471 |  | 28.41022 | 27.54765 | 27.15198 | 27.47756 | 39.49656 | 39.39554
1393.934 | 4.799007 | 851.3173 | 3.320457 |  | 28.43469 | 27.55641 | 27.14141 | 27.46438 | 39.48797 | 39.40332
1394.033 | 4.799798 | 853.8022 | 3.320429 |  | 28.41833 | 27.55925 | 27.17332 | 27.46378 | 39.50704 | 39.41488
1394.133 | 4.800243 | 856.3245 | 3.320391 |  | 28.40528 | 27.53967 | 27.13516 | 27.48649 | 39.50665 | 39.42811
1394.232 | 4.798335 | 850.7536 | 3.3205 |  | 28.42751 | 27.54963 | 27.12832 | 27.47401 | 39.50626 | 39.41626
1394.332 | 4.800134 | 856.5059 | 3.320426 |  | 28.39665 | 27.56488 | 27.15894 | 27.4604 | 39.5173 | 39.42209
1394.432 | 4.79898 | 855.4635 | 3.320439 |  | 28.42077 | 27.57094 | 27.13966 | 27.478 | 39.52929 | 39.40533
1394.53125 | 4.799789 | 852.6783 | 3.320479 |  | 28.41873 | 27.55305 | 27.14056 | 27.47881 | 39.5479 | 39.40601
1394.631 | 4.798781 | 853.8259 | 3.320479 |  | 28.43335 | 27.56603 | 27.13711 | 27.48736 | 39.53694 | 39.41578
1394.73 | 4.799344 | 858.3808 | 3.320464 |  | 28.41515 | 27.57536 | 27.15804 | 27.4628 | 39.57581 | 39.4095
1394.83 | 4.799707 | 858.0931 | 3.320494 |  | 28.40603 | 27.55767 | 27.15559 | 27.48163 | 39.56601 | 39.36751
1394.93 | 4.799262 | 864.0509 | 3.320512 |  | 28.41673 | 27.56616 | 27.16626 | 27.4334 | 39.58783 | 39.39501
1395.029 | 4.800052 | 858.9994 | 3.320483 |  | 28.39114 | 27.59098 | 27.15145 | 27.48455 | 39.60179 | 39.34766
1395.129 | 4.799362 | 853.159 | 3.320535 |  | 28.40913 | 27.56505 | 27.15478 | 27.47323 | 39.6055 | 39.36549
1395.229 | 4.79967 | 853.1879 | 3.320535 |  | 28.43208 | 27.56086 | 27.15 | 27.45352 | 39.59692 | 39.363
1395.328125 | 4.798263 | 856.0976 | 3.320378 |  | 28.43039 | 27.59003 | 27.13719 | 27.46924 | 39.59096 | 39.35944
1395.428 | 4.799598 | 859.475 | 3.320292 |  | 28.40506 | 27.55524 | 27.15935 | 27.4914 | 39.58822 | 39.36572
1395.527 | 4.799779 | 854.3506 | 3.320298 |  | 28.39809 | 27.58418 | 27.14897 | 27.49157 | 39.55755 | 39.37758
1395.627 | 4.798925 | 858.6452 | 3.320258 |  | 28.37923 | 27.56209 | 27.13963 | 27.49717 | 39.56133 | 39.36797
1395.727 | 4.799371 | 853.7455 | 3.32027 |  | 28.39399 | 27.56223 | 27.11936 | 27.47115 | 39.56672 | 39.32849
1395.826 | 4.799516 | 860.7348 | 3.320263 |  | 28.40609 | 27.5383 | 27.12802 | 27.45579 | 39.56137 | 39.3595
1395.926 | 4.800116 | 857.8837 | 3.320237 |  | 28.37836 | 27.54928 | 27.15314 | 27.50042 | 39.54389 | 39.37013
1396.025 | 4.798944 | 865.743 | 3.320277 |  | 28.39004 | 27.55434 | 27.13344 | 27.46726 | 39.54435 | 39.38121
1396.125 | 4.798644 | 860.0829 | 3.320298 |  | 28.40579 | 27.55841 | 27.12113 | 27.49218 | 39.52255 | 39.40208
1396.225 | 4.800161 | 856.6941 | 3.320285 |  | 28.38928 | 27.54018 | 27.13136 | 27.48627 | 39.51336 | 39.38862
1396.324 | 4.798925 | 861.1039 | 3.32026 |  | 28.39563 | 27.53427 | 27.14627 | 27.47098 | 39.54319 | 39.416
1396.424 | 4.79928 | 857.6123 | 3.320296 |  | 28.39407 | 27.54324 | 27.15462 | 27.48446 | 39.53764 | 39.43258
1396.523 | 4.799134 | 856.9928 | 3.320246 |  | 28.39244 | 27.54931 | 27.13007 | 27.48531 | 39.54598 | 39.41981
1396.623 | 4.799116 | 862.3864 | 3.320285 |  | 28.38439 | 27.55478 | 27.14227 | 27.48413 | 39.51679 | 39.43124
1396.723 | 4.798726 | 851.4389 | 3.320279 |  | 28.37662 | 27.55577 | 27.13947 | 27.45964 | 39.56059 | 39.45007
1396.822 | 4.799071 | 857.6588 | 3.320287 |  | 28.38753 | 27.55813 | 27.12701 | 27.47981 | 39.53572 | 39.43962
1396.921875 | 4.799062 | 858.3595 | 3.320313 |  | 28.41173 | 27.55266 | 27.10993 | 27.50064 | 39.53508 | 39.46989
1397.021 | 4.799643 | 851.6444 | 3.320286 |  | 28.37457 | 27.53406 | 27.16258 | 27.48477 | 39.52345 | 39.48447
1397.121 | 4.800197 | 855.6986 | 3.320284 |  | 28.39599 | 27.57156 | 27.13535 | 27.49234 | 39.52518 | 39.45682
1397.221 | 4.799207 | 849.5407 | 3.320282 |  | 28.38211 | 27.55863 | 27.14749 | 27.48722 | 39.53969 | 39.45485
1397.32 | 4.798944 | 855.5576 | 3.320316 |  | 28.37965 | 27.51083 | 27.15422 | 27.48381 | 39.52946 | 39.53029
1397.42 | 4.799698 | 848.3327 | 3.32031 |  | 28.38057 | 27.54076 | 27.14445 | 27.47052 | 39.554 | 39.51052
1397.52 | 4.799507 | 852.9765 | 3.320294 |  | 28.39262 | 27.5361 | 27.1286 | 27.46144 | 39.51735 | 39.51549
1397.619 | 4.798971 | 856.0592 | 3.320289 |  | 28.38191 | 27.54949 | 27.13247 | 27.46384 | 39.5261 | 39.48096
1397.71875 | 4.799298 | 854.2595 | 3.320335 |  | 28.35556 | 27.53263 | 27.14672 | 27.47342 | 39.50314 | 39.52694
1397.818 | 4.798907 | 848.6988 | 3.320299 |  | 28.37625 | 27.5704 | 27.15729 | 27.48699 | 39.54546 | 39.49815
1397.918 | 4.800042 | 850.5677 | 3.320313 |  | 28.34783 | 27.54942 | 27.16285 | 27.4555 | 39.50037 | 39.51741
1398.018 | 4.800533 | 848.0752 | 3.320298 |  | 28.38889 | 27.56014 | 27.16589 | 27.46196 | 39.49825 | 39.505
1398.117 | 4.798925 | 851.1443 | 3.320294 |  | 28.36365 | 27.53087 | 27.18127 | 27.47613 | 39.48528 | 39.51637
1398.217 | 4.799934 | 844.6875 | 3.320329 |  | 28.35545 | 27.53741 | 27.17438 | 27.47962 | 39.46124 | 39.51122
1398.316 | 4.798862 | 842.1586 | 3.320287 |  | 28.36987 | 27.52909 | 27.15806 | 27.45064 | 39.45533 | 39.52127
1398.416 | 4.799416 | 853.7701 | 3.320339 |  | 28.37576 | 27.55003 | 27.16542 | 27.4578 | 39.46163 | 39.53818
1398.515625 | 4.799207 | 854.0542 | 3.32033 |  | 28.37926 | 27.55904 | 27.1345 | 27.46767 | 39.48063 | 39.51732
1398.615 | 4.798789 | 854.7355 | 3.320296 |  | 28.35185 | 27.579 | 27.13741 | 27.44038 | 39.43564 | 39.55894
1398.715 | 4.799516 | 851.3583 | 3.320333 |  | 28.36287 | 27.55505 | 27.16212 | 27.463 | 39.43082 | 39.56824
1398.814 | 4.800052 | 843.1393 | 3.320314 |  | 28.35985 | 27.55263 | 27.13644 | 27.44306 | 39.44407 | 39.53874
1398.914 | 4.800461 | 850.7867 | 3.320317 |  | 28.34475 | 27.57122 | 27.17688 | 27.44966 | 39.43563 | 39.56182
1399.014 | 4.799852 | 846.4557 | 3.320298 |  | 28.34573 | 27.56727 | 27.11867 | 27.45137 | 39.42137 | 39.55093
1399.113 | 4.799307 | 846.962 | 3.32034 |  | 28.35577 | 27.53308 | 27.1611 | 27.46031 | 39.40604 | 39.56092
1399.213 | 4.799235 | 851.9267 | 3.320365 |  | 28.36486 | 27.55176 | 27.18236 | 27.46745 | 39.42379 | 39.55224
1399.3125 | 4.798998 | 850.2561 | 3.320289 |  | 28.39949 | 27.52547 | 27.1471 | 27.4808 | 39.45094 | 39.56341
1399.412 | 4.799607 | 854.2848 | 3.320331 |  | 28.36366 | 27.56843 | 27.14955 | 27.46823 | 39.39225 | 39.56871
1399.512 | 4.799144 | 847.7352 | 3.320331 |  | 28.37129 | 27.53768 | 27.17609 | 27.49222 | 39.43815 | 39.56333
1399.611 | 4.799834 | 845.3558 | 3.320345 |  | 28.33735 | 27.57892 | 27.19664 | 27.45926 | 39.47852 | 39.56092
1399.711 | 4.79888 | 844.8177 | 3.320292 |  | 28.34749 | 27.53892 | 27.15872 | 27.48988 | 39.44265 | 39.58255
1399.811 | 4.799816 | 847.5204 | 3.320346 |  | 28.37631 | 27.55886 | 27.14876 | 27.4924 | 39.47306 | 39.547
1399.91 | 4.799425 | 846.5301 | 3.320324 |  | 28.34152 | 27.53345 | 27.15838 | 27.48263 | 39.48399 | 39.57856
1400.01 | 4.798953 | 849.2987 | 3.320313 |  | 28.37342 | 27.53522 | 27.15624 | 27.48662 | 39.43766 | 39.56153
1400.109375 | 4.799389 | 853.066 | 3.320323 |  | 28.38027 | 27.56183 | 27.17429 | 27.48175 | 39.49381 | 39.5759
1400.209 | 4.798925 | 845.9277 | 3.320343 |  | 28.35009 | 27.56891 | 27.17682 | 27.50471 | 39.48403 | 39.53699
1400.309 | 4.79938 | 849.3313 | 3.320349 |  | 28.36499 | 27.5463 | 27.18854 | 27.51076 | 39.45878 | 39.55005
1400.408 | 4.798944 | 852.2668 | 3.320324 |  | 28.37487 | 27.56655 | 27.17502 | 27.51217 | 39.48948 | 39.52278
1400.508 | 4.800007 | 848.7177 | 3.320331 |  | 28.35276 | 27.56899 | 27.16979 | 27.50549 | 39.45846 | 39.55168
1400.607 | 4.798889 | 847.7704 | 3.320319 |  | 28.37864 | 27.5229 | 27.17721 | 27.52766 | 39.48175 | 39.5444
1400.707 | 4.798544 | 845.2881 | 3.320329 |  | 28.36655 | 27.54719 | 27.17776 | 27.51511 | 39.49608 | 39.55989
1400.807 | 4.799716 | 837.286 | 3.320336 |  | 28.40265 | 27.54921 | 27.17198 | 27.50541 | 39.52273 | 39.53699
1400.90625 | 4.800052 | 843.5034 | 3.320302 |  | 28.34129 | 27.57642 | 27.17854 | 27.5211 | 39.51595 | 39.5653
1401.006 | 4.799916 | 848.385 | 3.320307 |  | 28.37759 | 27.58503 | 27.22067 | 27.51196 | 39.5114 | 39.56547
1401.105 | 4.800352 | 846.6537 | 3.320315 |  | 28.39525 | 27.57961 | 27.21917 | 27.51652 | 39.56897 | 39.57817
1401.205 | 4.799162 | 847.44 | 3.320332 |  | 28.38684 | 27.567 | 27.20636 | 27.50729 | 39.55344 | 39.60338
1401.305 | 4.798808 | 847.5849 | 3.320345 |  | 28.37668 | 27.6116 | 27.18607 | 27.54178 | 39.56586 | 39.56064
1401.404 | 4.798962 | 853.4424 | 3.320295 |  | 28.3772 | 27.54445 | 27.1968 | 27.51771 | 39.60278 | 39.56993
1401.504 | 4.799171 | 850.8089 | 3.320293 |  | 28.40829 | 27.56989 | 27.21846 | 27.52243 | 39.62352 | 39.56822
1401.604 | 4.800007 | 850.1044 | 3.320349 |  | 28.3951 | 27.58429 | 27.2168 | 27.50625 | 39.60102 | 39.58279
1401.703125 | 4.799543 | 846.115 | 3.320307 |  | 28.36999 | 27.58986 | 27.18043 | 27.53025 | 39.65554 | 39.58768
1401.803 | 4.799589 | 842.5157 | 3.320311 |  | 28.35394 | 27.60326 | 27.22012 | 27.52041 | 39.63014 | 39.57613
1401.902 | 4.799371 | 850.6816 | 3.320374 |  | 28.3876 | 27.5944 | 27.20299 | 27.52222 | 39.61471 | 39.57257
1402.002 | 4.798998 | 843.3352 | 3.320347 |  | 28.3981 | 27.57629 | 27.17506 | 27.53377 | 39.60537 | 39.59684
1402.102 | 4.799253 | 847.9184 | 3.320358 |  | 28.37067 | 27.56777 | 27.19357 | 27.53906 | 39.6209 | 39.60203
1402.201 | 4.798989 | 844.881 | 3.320334 |  | 28.4143 | 27.56139 | 27.2364 | 27.50889 | 39.58298 | 39.59133
1402.301 | 4.799925 | 845.961 | 3.320346 |  | 28.41109 | 27.56274 | 27.19057 | 27.50323 | 39.609 | 39.5733
1402.4 | 4.799725 | 848.6959 | 3.320306 |  | 28.40483 | 27.56584 | 27.18094 | 27.50542 | 39.59433 | 39.5753
1402.5 | 4.79908 | 843.4592 | 3.320328 |  | 28.40267 | 27.55476 | 27.1958 | 27.53133 | 39.57977 | 39.58739
1402.6 | 4.798844 | 845.9865 | 3.320302 |  | 28.41827 | 27.57127 | 27.21163 | 27.49228 | 39.5799 | 39.55106
1402.699 | 4.799134 | 845.573 | 3.320316 |  | 28.39249 | 27.5565 | 27.18513 | 27.50281 | 39.59738 | 39.58729
1402.799 | 4.798826 | 846.344 | 3.320309 |  | 28.38951 | 27.5963 | 27.18493 | 27.52327 | 39.57407 | 39.57364
1402.898 | 4.798635 | 846.9651 | 3.320352 |  | 28.40994 | 27.5652 | 27.18764 | 27.5257 | 39.58883 | 39.54441
1402.998 | 4.799144 | 851.3608 | 3.320348 |  | 28.39511 | 27.57247 | 27.2011 | 27.50979 | 39.59198 | 39.58631
1403.098 | 4.799353 | 846.7423 | 3.320304 |  | 28.41969 | 27.5822 | 27.20044 | 27.51519 | 39.59484 | 39.54634
1403.197 | 4.798898 | 842.0684 | 3.320333 |  | 28.42653 | 27.61772 | 27.17303 | 27.49629 | 39.59266 | 39.5383
1403.296875 | 4.799162 | 841.9118 | 3.320369 |  | 28.40801 | 27.58585 | 27.21227 | 27.51773 | 39.62709 | 39.53236
1403.396 | 4.798471 | 852.0503 | 3.320337 |  | 28.41262 | 27.58939 | 27.21911 | 27.51388 | 39.64884 | 39.56096
1403.496 | 4.798571 | 851.3243 | 3.320305 |  | 28.42869 | 27.57224 | 27.22749 | 27.51554 | 39.63459 | 39.53075
1403.596 | 4.79948 | 845.9895 | 3.320306 |  | 28.41512 | 27.57667 | 27.17034 | 27.52708 | 39.65626 | 39.52606
1403.695 | 4.799734 | 846.3706 | 3.320314 |  | 28.43356 | 27.58038 | 27.22742 | 27.53922 | 39.66096 | 39.51936
1403.795 | 4.798707 | 846.5356 | 3.320328 |  | 28.41417 | 27.59743 | 27.16401 | 27.54013 | 39.70902 | 39.52902
1403.895 | 4.798898 | 844.1405 | 3.320324 |  | 28.43622 | 27.58887 | 27.21428 | 27.52832 | 39.69723 | 39.49434
1403.994 | 4.799134 | 847.2132 | 3.320322 |  | 28.43614 | 27.59878 | 27.18809 | 27.51295 | 39.72725 | 39.53358
1404.09375 | 4.799262 | 846.4331 | 3.320368 |  | 28.43185 | 27.58979 | 27.19641 | 27.52844 | 39.68476 | 39.47736
1404.193 | 4.799934 | 850.9543 | 3.32032 |  | 28.42085 | 27.59994 | 27.19966 | 27.54289 | 39.69705 | 39.46587
1404.293 | 4.799752 | 844.793 | 3.3203125 |  | 28.45965 | 27.58466 | 27.20286 | 27.52467 | 39.70897 | 39.47175
1404.393 | 4.800125 | 848.9779 | 3.320298 |  | 28.43366 | 27.5624 | 27.21581 | 27.50364 | 39.68795 | 39.454
1404.492 | 4.799843 | 850.9318 | 3.3203125 |  | 28.4405 | 27.5743 | 27.19628 | 27.50504 | 39.7054 | 39.46936
1404.592 | 4.799335 | 850.4555 | 3.320328 |  | 28.4286 | 27.60992 | 27.18401 | 27.54634 | 39.71285 | 39.45187
1404.691 | 4.799471 | 851.4303 | 3.320358 |  | 28.42315 | 27.57613 | 27.18769 | 27.5106 | 39.7187 | 39.44655
1404.791 | 4.799707 | 849.4856 | 3.320369 |  | 28.43187 | 27.59575 | 27.19322 | 27.51229 | 39.71186 | 39.43584
1404.890625 | 4.799225 | 850.0575 | 3.320365 |  | 28.42369 | 27.58286 | 27.19819 | 27.52261 | 39.71847 | 39.4511
1404.99 | 4.799707 | 848.9322 | 3.320316 |  | 28.43182 | 27.6085 | 27.16716 | 27.51254 | 39.74081 | 39.45371
1405.09 | 4.799344 | 849.4065 | 3.3204 |  | 28.43569 | 27.59433 | 27.22679 | 27.54776 | 39.76005 | 39.43445
1405.189 | 4.798535 | 848.3545 | 3.320337 |  | 28.4523 | 27.58095 | 27.19544 | 27.54448 | 39.73468 | 39.44439
1405.289 | 4.800606 | 846.3442 | 3.320341 |  | 28.43936 | 27.58727 | 27.19081 | 27.49989 | 39.74887 | 39.43276
1405.389 | 4.799534 | 851.8067 | 3.320311 |  | 28.40417 | 27.58991 | 27.18656 | 27.52355 | 39.76509 | 39.41979
1405.488 | 4.799743 | 850.1158 | 3.320354 |  | 28.4349 | 27.60022 | 27.2164 | 27.52643 | 39.77783 | 39.46707
1405.588 | 4.799098 | 847.1405 | 3.320406 |  | 28.42395 | 27.60796 | 27.18717 | 27.54996 | 39.75074 | 39.48276
1405.6875 | 4.798717 | 851.8449 | 3.320363 |  | 28.42897 | 27.58935 | 27.18018 | 27.52076 | 39.78173 | 39.45049
1405.787 | 4.799661 | 846.3736 | 3.320355 |  | 28.43694 | 27.58214 | 27.21952 | 27.56361 | 39.78247 | 39.48045
1405.887 | 4.799243 | 847.7945 | 3.320368 |  | 28.42924 | 27.58555 | 27.18889 | 27.52802 | 39.7673 | 39.46948
1405.986 | 4.799661 | 849.4892 | 3.320353 |  | 28.42261 | 27.57848 | 27.18315 | 27.52652 | 39.7392 | 39.45126
1406.086 | 4.79967 | 850.441 | 3.320375 |  | 28.44029 | 27.59111 | 27.17501 | 27.54388 | 39.73221 | 39.39728
1406.186 | 4.799698 | 848.9417 | 3.320402 |  | 28.41651 | 27.57545 | 27.16546 | 27.53702 | 39.75311 | 39.38752
1406.285 | 4.79928 | 846.4495 | 3.320354 |  | 28.42481 | 27.57421 | 27.15921 | 27.53641 | 39.74825 | 39.38247
1406.385 | 4.799271 | 851.8753 | 3.320323 |  | 28.42694 | 27.58085 | 27.13455 | 27.51005 | 39.72347 | 39.41632
1406.484375 | 4.799452 | 849.3751 | 3.320367 |  | 28.40719 | 27.58491 | 27.15182 | 27.51667 | 39.71541 | 39.42751
1406.584 | 4.798907 | 848.6783 | 3.320374 |  | 28.40078 | 27.58174 | 27.15606 | 27.53267 | 39.72933 | 39.38485
1406.684 | 4.800025 | 848.1313 | 3.320361 |  | 28.42169 | 27.56293 | 27.14132 | 27.52694 | 39.71597 | 39.42011
1406.783 | 4.799198 | 850.4419 | 3.320383 |  | 28.42818 | 27.58721 | 27.16693 | 27.54079 | 39.72203 | 39.39468
1406.883 | 4.799652 | 846.924 | 3.320388 |  | 28.3976 | 27.58584 | 27.14529 | 27.54468 | 39.73888 | 39.37448
1406.982 | 4.79988 | 843.1901 | 3.320359 |  | 28.39624 | 27.57251 | 27.15376 | 27.54559 | 39.73803 | 39.39862
1407.082 | 4.798799 | 848.6811 | 3.320405 |  | 28.42602 | 27.58529 | 27.18049 | 27.53248 | 39.73461 | 39.36827
1407.182 | 4.799943 | 849.8941 | 3.320377 |  | 28.45258 | 27.58212 | 27.14455 | 27.54513 | 39.74244 | 39.35461
1407.28125 | 4.799934 | 846.439 | 3.320341 |  | 28.41522 | 27.56835 | 27.14099 | 27.52028 | 39.74801 | 39.35018
1407.381 | 4.79918 | 851.8486 | 3.320339 |  | 28.42316 | 27.58187 | 27.18839 | 27.53551 | 39.7641 | 39.34869
1407.48 | 4.799943 | 855.2837 | 3.320328 |  | 28.40901 | 27.57386 | 27.18559 | 27.53311 | 39.7554 | 39.30609
1407.58 | 4.800797 | 853.6714 | 3.32034 |  | 28.40614 | 27.56261 | 27.16017 | 27.50352 | 39.74886 | 39.33728
1407.68 | 4.799761 | 853.5322 | 3.320334 |  | 28.41049 | 27.55531 | 27.15274 | 27.51247 | 39.74474 | 39.31256
1407.779 | 4.800661 | 851.284 | 3.320346 |  | 28.42019 | 27.59155 | 27.16174 | 27.53277 | 39.75951 | 39.31253
1407.879 | 4.800089 | 851.9505 | 3.320386 |  | 28.43259 | 27.5754 | 27.16672 | 27.49033 | 39.79343 | 39.31592
1407.979 | 4.799125 | 851.3788 | 3.320388 |  | 28.43333 | 27.57791 | 27.15611 | 27.4884 | 39.77623 | 39.27758
1408.078125 | 4.799689 | 845.8589 | 3.320348 |  | 28.41407 | 27.57676 | 27.1495 | 27.49134 | 39.76687 | 39.32919
1408.178 | 4.799216 | 848.6831 | 3.320387 |  | 28.42176 | 27.57873 | 27.19259 | 27.4827 | 39.78695 | 39.29721
1408.277 | 4.799861 | 853.1861 | 3.320304 |  | 28.44066 | 27.58584 | 27.13319 | 27.52442 | 39.75422 | 39.30384
1408.377 | 4.799652 | 848.2616 | 3.320342 |  | 28.42441 | 27.5511 | 27.16002 | 27.49566 | 39.76605 | 39.2918
1408.477 | 4.799389 | 845.6894 | 3.320383 |  | 28.42997 | 27.58437 | 27.14786 | 27.52076 | 39.79213 | 39.31044
1408.576 | 4.799316 | 854.5348 | 3.320345 |  | 28.44192 | 27.58618 | 27.14606 | 27.4805 | 39.79957 | 39.33199
1408.676 | 4.799771 | 849.5068 | 3.320352 |  | 28.40418 | 27.57684 | 27.16072 | 27.48154 | 39.80452 | 39.32621
1408.775 | 4.800234 | 844.69 | 3.320328 |  | 28.42344 | 27.56388 | 27.13336 | 27.48691 | 39.78389 | 39.33299
1408.875 | 4.799134 | 849.2898 | 3.32039 |  | 28.42795 | 27.57188 | 27.15185 | 27.47718 | 39.79404 | 39.33251
1408.975 | 4.799134 | 848.5628 | 3.320413 |  | 28.43542 | 27.60156 | 27.14886 | 27.50648 | 39.7961 | 39.30373
1409.074 | 4.799516 | 849.3346 | 3.3204 |  | 28.4391 | 27.58216 | 27.15833 | 27.50017 | 39.79752 | 39.31145
1409.174 | 4.799243 | 850.6105 | 3.320396 |  | 28.43739 | 27.5844 | 27.17918 | 27.52901 | 39.83283 | 39.33054
1409.273 | 4.799425 | 849.0092 | 3.320399 |  | 28.4397 | 27.55127 | 27.17641 | 27.52278 | 39.84638 | 39.31695
1409.373 | 4.799743 | 849.18 | 3.32039 |  | 28.41511 | 27.58085 | 27.14225 | 27.49559 | 39.85932 | 39.31889
1409.473 | 4.800125 | 847.4748 | 3.320343 |  | 28.43247 | 27.58578 | 27.14055 | 27.5087 | 39.80354 | 39.32132
1409.572 | 4.799825 | 849.0851 | 3.320426 |  | 28.40435 | 27.57141 | 27.17203 | 27.51058 | 39.79256 | 39.32528
1409.671875 | 4.799607 | 856.2286 | 3.320367 |  | 28.42308 | 27.56639 | 27.16497 | 27.52239 | 39.80859 | 39.33764
1409.771 | 4.799598 | 846.6242 | 3.320335 |  | 28.42123 | 27.5775 | 27.13066 | 27.52351 | 39.78932 | 39.36054
1409.871 | 4.799861 | 851.0031 | 3.320417 |  | 28.40798 | 27.5573 | 27.15307 | 27.52359 | 39.79174 | 39.37849
1409.971 | 4.799934 | 849.4109 | 3.32038 |  | 28.43392 | 27.55614 | 27.18142 | 27.53298 | 39.82599 | 39.35601
1410.07 | 4.799207 | 848.4347 | 3.320442 |  | 28.41836 | 27.56891 | 27.18014 | 27.50181 | 39.80309 | 39.39672
1410.17 | 4.799398 | 839.8976 | 3.320384 |  | 28.3892 | 27.56523 | 27.1743 | 27.53 | 39.814 | 39.33865
1410.27 | 4.799816 | 850.0285 | 3.320381 |  | 28.39143 | 27.56449 | 27.17698 | 27.49744 | 39.80916 | 39.37896
1410.369 | 4.799779 | 850.3442 | 3.320373 |  | 28.38162 | 27.57678 | 27.15225 | 27.53106 | 39.82182 | 39.38207
1410.46875 | 4.799898 | 849.3088 | 3.320392 |  | 28.37901 | 27.58312 | 27.17092 | 27.5022 | 39.77757 | 39.4097
1410.568 | 4.799589 | 844.5123 | 3.320416 |  | 28.41615 | 27.56988 | 27.16784 | 27.50833 | 39.81931 | 39.41644
1410.668 | 4.799507 | 850.3234 | 3.320421 |  | 28.41071 | 27.55511 | 27.17712 | 27.51334 | 39.82232 | 39.40446
1410.768 | 4.799916 | 841.7713 | 3.320414 |  | 28.37818 | 27.57366 | 27.16488 | 27.50397 | 39.80441 | 39.39248
1410.867 | 4.798826 | 846.652 | 3.320421 |  | 28.41344 | 27.56471 | 27.18225 | 27.52043 | 39.80962 | 39.39165
1410.967 | 4.799125 | 844.4084 | 3.320405 |  | 28.39811 | 27.5685 | 27.18085 | 27.5405 | 39.77314 | 39.43923
1411.066 | 4.799634 | 843.7668 | 3.32039 |  | 28.39177 | 27.58113 | 27.18166 | 27.54068 | 39.75742 | 39.43673
1411.166 | 4.800107 | 851.6679 | 3.320384 |  | 28.39781 | 27.58586 | 27.22174 | 27.51146 | 39.78078 | 39.48259
1411.265625 | 4.800134 | 847.6345 | 3.320402 |  | 28.37918 | 27.58381 | 27.18099 | 27.50876 | 39.79139 | 39.43628
1411.365 | 4.799716 | 848.1458 | 3.320381 |  | 28.41396 | 27.57026 | 27.20203 | 27.54058 | 39.78856 | 39.47722
1411.465 | 4.799852 | 850.0114 | 3.32044 |  | 28.36509 | 27.56491 | 27.18978 | 27.53511 | 39.80963 | 39.46032
1411.564 | 4.800578 | 841.4291 | 3.320426 |  | 28.39341 | 27.56191 | 27.20468 | 27.50473 | 39.78439 | 39.45914
1411.664 | 4.800479 | 847.3953 | 3.320391 |  | 28.39484 | 27.58728 | 27.18253 | 27.52809 | 39.77987 | 39.47777
1411.764 | 4.799861 | 851.0823 | 3.320386 |  | 28.3882 | 27.56828 | 27.21341 | 27.50827 | 39.75191 | 39.44933
1411.863 | 4.800042 | 844.1494 | 3.320462 |  | 28.37996 | 27.58526 | 27.18995 | 27.50798 | 39.78531 | 39.48797
1411.963 | 4.799507 | 847.2713 | 3.320397 |  | 28.40555 | 27.58526 | 27.22826 | 27.51051 | 39.76264 | 39.49506
1412.0625 | 4.800779 | 850.0431 | 3.320388 |  | 28.40908 | 27.58058 | 27.22016 | 27.53493 | 39.79337 | 39.48727
1412.162 | 4.799553 | 849.8005 | 3.320396 |  | 28.38404 | 27.5524 | 27.22312 | 27.51836 | 39.80137 | 39.4497
1412.262 | 4.79988 | 848.5623 | 3.320398 |  | 28.41946 | 27.60768 | 27.19445 | 27.54427 | 39.80458 | 39.46779
1412.361 | 4.799316 | 843.8016 | 3.320369 |  | 28.41898 | 27.5644 | 27.18381 | 27.49867 | 39.77986 | 39.4441
1412.461 | 4.800161 | 847.8658 | 3.320387 |  | 28.42984 | 27.58525 | 27.21795 | 27.5554 | 39.81403 | 39.45911
1412.561 | 4.799661 | 841.6485 | 3.32031 |  | 28.40869 | 27.5753 | 27.22155 | 27.51449 | 39.80742 | 39.45809
1412.66 | 4.799716 | 847.3928 | 3.320363 |  | 28.42086 | 27.55637 | 27.22221 | 27.53849 | 39.78473 | 39.44971
1412.76 | 4.799398 | 847.5637 | 3.320417 |  | 28.40722 | 27.5687 | 27.2127 | 27.5373 | 39.8094 | 39.4827
1412.859375 | 4.800179 | 845.7973 | 3.320385 |  | 28.42062 | 27.57777 | 27.1868 | 27.52787 | 39.80875 | 39.44217
1412.959 | 4.80007 | 847.1654 | 3.320392 |  | 28.42721 | 27.57488 | 27.22846 | 27.54403 | 39.78729 | 39.46275
1413.059 | 4.79997 | 850.45 | 3.320394 |  | 28.41482 | 27.58921 | 27.19856 | 27.53436 | 39.81671 | 39.44624
1413.158 | 4.800643 | 849.5913 | 3.32042 |  | 28.41223 | 27.59481 | 27.18077 | 27.50925 | 39.78471 | 39.47796
1413.258 | 4.800188 | 844.9926 | 3.320342 |  | 28.42983 | 27.58414 | 27.21303 | 27.53143 | 39.79763 | 39.47713
1413.357 | 4.799189 | 842.9502 | 3.320384 |  | 28.41967 | 27.59398 | 27.22192 | 27.53799 | 39.84753 | 39.45303
1413.457 | 4.799307 | 845.321 | 3.320353 |  | 28.43974 | 27.60559 | 27.21914 | 27.52922 | 39.81635 | 39.44693
1413.557 | 4.799789 | 849.842 | 3.320388 |  | 28.43851 | 27.59826 | 27.21041 | 27.52712 | 39.80645 | 39.44639
1413.65625 | 4.800116 | 845.801 | 3.320353 |  | 28.43824 | 27.57793 | 27.18002 | 27.54649 | 39.84217 | 39.44352
1413.756 | 4.800116 | 844.0208 | 3.320365 |  | 28.41178 | 27.5909 | 27.22942 | 27.52946 | 39.80551 | 39.4434
1413.855 | 4.798925 | 842.8413 | 3.320339 |  | 28.43128 | 27.58751 | 27.20627 | 27.50279 | 39.84485 | 39.43
1413.955 | 4.799661 | 848.8749 | 3.320399 |  | 28.44844 | 27.59158 | 27.26183 | 27.54002 | 39.84792 | 39.43866
1414.055 | 4.799652 | 846.6875 | 3.320384 |  | 28.42574 | 27.57779 | 27.22874 | 27.52725 | 39.83958 | 39.45603
1414.154 | 4.800443 | 844.071 | 3.320363 |  | 28.43739 | 27.58679 | 27.23116 | 27.50687 | 39.82818 | 39.44793
1414.254 | 4.799889 | 854.0415 | 3.320402 |  | 28.45311 | 27.5877 | 27.21846 | 27.52319 | 39.848 | 39.46016
1414.354 | 4.800434 | 850.9562 | 3.320402 |  | 28.4395 | 27.56841 | 27.20687 | 27.50367 | 39.83033 | 39.44571
1414.453125 | 4.799507 | 848.5913 | 3.320377 |  | 28.44065 | 27.56906 | 27.23097 | 27.49164 | 39.82782 | 39.42462
1414.553 | 4.799053 | 854.8266 | 3.320368 |  | 28.42005 | 27.59785 | 27.20296 | 27.51001 | 39.85022 | 39.4184
1414.652 | 4.799171 | 857.7135 | 3.320371 |  | 28.47605 | 27.57347 | 27.23528 | 27.52637 | 39.85413 | 39.42411
1414.752 | 4.799443 | 848.7956 | 3.320384 |  | 28.44806 | 27.59205 | 27.23387 | 27.51766 | 39.84283 | 39.40586
1414.852 | 4.799698 | 853.7063 | 3.32039 |  | 28.45938 | 27.58113 | 27.2199 | 27.49586 | 39.88552 | 39.40929
1414.951 | 4.800125 | 848.5484 | 3.320377 |  | 28.44593 | 27.61182 | 27.21386 | 27.51603 | 39.86805 | 39.42805
1415.051 | 4.800179 | 846.6579 | 3.320376 |  | 28.47221 | 27.59404 | 27.22908 | 27.54803 | 39.87812 | 39.42172
1415.15 | 4.799871 | 852.5365 | 3.320406 |  | 28.44307 | 27.56866 | 27.23708 | 27.52132 | 39.83807 | 39.41642
1415.25 | 4.799898 | 856.7397 | 3.320361 |  | 28.46103 | 27.57219 | 27.22745 | 27.5229 | 39.87127 | 39.41208
1415.35 | 4.799571 | 855.6941 | 3.320402 |  | 28.43395 | 27.58225 | 27.23195 | 27.5148 | 39.84679 | 39.41747
1415.449 | 4.799107 | 858.7456 | 3.320341 |  | 28.45206 | 27.59516 | 27.23751 | 27.55661 | 39.84845 | 39.41072
1415.549 | 4.800497 | 860.3066 | 3.320317 |  | 28.45831 | 27.59348 | 27.21598 | 27.51893 | 39.81611 | 39.4146
1415.648 | 4.800379 | 856.0392 | 3.320412 |  | 28.45968 | 27.57807 | 27.23443 | 27.52545 | 39.82501 | 39.42567
1415.748 | 4.799725 | 848.6286 | 3.320381 |  | 28.46313 | 27.60899 | 27.21194 | 27.55431 | 39.81687 | 39.42123
1415.848 | 4.799698 | 855.1893 | 3.320364 |  | 28.45079 | 27.58738 | 27.22689 | 27.54057 | 39.80204 | 39.39698
1415.947 | 4.799434 | 853.869 | 3.32039 |  | 28.47286 | 27.59132 | 27.22413 | 27.55209 | 39.8101 | 39.40062
1416.046875 | 4.799952 | 863.5638 | 3.320372 |  | 28.46298 | 27.59536 | 27.2388 | 27.53955 | 39.7735 | 39.35136
1416.146 | 4.800606 | 851.0459 | 3.320378 |  | 28.44957 | 27.59473 | 27.22542 | 27.53339 | 39.75633 | 39.38252
1416.246 | 4.799997 | 853.6964 | 3.320384 |  | 28.47406 | 27.60405 | 27.21103 | 27.54595 | 39.74468 | 39.38637
1416.346 | 4.799843 | 854.7804 | 3.320386 |  | 28.48826 | 27.60857 | 27.21487 | 27.57564 | 39.741 | 39.36209
1416.445 | 4.800179 | 854.8927 | 3.320336 |  | 28.50247 | 27.60845 | 27.1958 | 27.5618 | 39.72149 | 39.40335
1416.545 | 4.800297 | 851.7557 | 3.320393 |  | 28.47952 | 27.60265 | 27.21691 | 27.56604 | 39.69733 | 39.3575
1416.645 | 4.800706 | 854.6621 | 3.320419 |  | 28.46912 | 27.61895 | 27.20089 | 27.55408 | 39.7035 | 39.31717
1416.744 | 4.80027 | 859.8188 | 3.320359 |  | 28.49028 | 27.57333 | 27.22212 | 27.57302 | 39.6602 | 39.32395
1416.84375 | 4.799807 | 852.6739 | 3.320387 |  | 28.45745 | 27.60064 | 27.19204 | 27.56441 | 39.66087 | 39.3123
1416.943 | 4.799871 | 853.9546 | 3.320389 |  | 28.48563 | 27.57553 | 27.24018 | 27.54914 | 39.63923 | 39.3045
1417.043 | 4.800143 | 854.231 | 3.320383 |  | 28.48594 | 27.60203 | 27.21487 | 27.57027 | 39.6465 | 39.2837
1417.143 | 4.800288 | 854.3999 | 3.320378 |  | 28.49316 | 27.60363 | 27.19868 | 27.54662 | 39.61202 | 39.29496
1417.242 | 4.800942 | 854.3188 | 3.320342 |  | 28.49506 | 27.60469 | 27.21148 | 27.58846 | 39.60221 | 39.27869
1417.342 | 4.799543 | 858.3637 | 3.320413 |  | 28.48592 | 27.59887 | 27.23009 | 27.54689 | 39.57604 | 39.28778
1417.441 | 4.800561 | 858.7647 | 3.320411 |  | 28.46611 | 27.58169 | 27.22074 | 27.57578 | 39.57028 | 39.27422
1417.541 | 4.800179 | 862.9816 | 3.320391 |  | 28.45977 | 27.61543 | 27.19363 | 27.57055 | 39.55682 | 39.27892
1417.640625 | 4.800015 | 860.8302 | 3.320379 |  | 28.4595 | 27.60254 | 27.21073 | 27.55095 | 39.56387 | 39.27484
1417.74 | 4.800279 | 852.4248 | 3.320376 |  | 28.47876 | 27.59202 | 27.20106 | 27.544 | 39.56984 | 39.28337
1417.84 | 4.800225 | 864.3532 | 3.320425 |  | 28.50813 | 27.59106 | 27.21572 | 27.52455 | 39.56157 | 39.26337
1417.939 | 4.799643 | 863.9162 | 3.320316 |  | 28.4499 | 27.59778 | 27.20108 | 27.52739 | 39.55412 | 39.24539
1418.039 | 4.800297 | 859.6976 | 3.320229 |  | 28.46339 | 27.59998 | 27.18571 | 27.50961 | 39.54438 | 39.26009
1418.139 | 4.79997 | 858.1853 | 3.320268 |  | 28.47444 | 27.59653 | 27.21231 | 27.52508 | 39.53773 | 39.30217
1418.238 | 4.801378 | 863.0504 | 3.32026 |  | 28.49133 | 27.6009 | 27.19668 | 27.53478 | 39.54058 | 39.25863
1418.338 | 4.799752 | 857.6606 | 3.320218 |  | 28.4617 | 27.60289 | 27.17767 | 27.52796 | 39.5638 | 39.29779
1418.4375 | 4.800161 | 854.7562 | 3.320441 |  | 28.48893 | 27.61785 | 27.18582 | 27.54038 | 39.55956 | 39.28806
1418.537 | 4.800042 | 853.6313 | 3.320369 |  | 28.50799 | 27.60452 | 27.20505 | 27.51163 | 39.57961 | 39.32216
1418.637 | 4.799961 | 859.8078 | 3.320447 |  | 28.47073 | 27.6028 | 27.19079 | 27.53384 | 39.59255 | 39.31132
1418.736 | 4.800042 | 858.7026 | 3.320441 |  | 28.47639 | 27.5959 | 27.21466 | 27.51951 | 39.5902 | 39.30586
1418.836 | 4.799889 | 858.5212 | 3.320463 |  | 28.50099 | 27.58628 | 27.1995 | 27.50123 | 39.60464 | 39.32542
1418.936 | 4.799353 | 855.4912 | 3.320493 |  | 28.46134 | 27.61475 | 27.19847 | 27.55003 | 39.6462 | 39.34384
1419.035 | 4.800924 | 860.6502 | 3.320413 |  | 28.48923 | 27.60016 | 27.21554 | 27.51204 | 39.63094 | 39.3611
1419.135 | 4.79948 | 859.7008 | 3.320374 |  | 28.48556 | 27.60698 | 27.20024 | 27.53574 | 39.63315 | 39.34729
1419.234375 | 4.800334 | 862.4899 | 3.320387 |  | 28.45628 | 27.58783 | 27.19554 | 27.50693 | 39.6203 | 39.38615
1419.334 | 4.799771 | 859.8493 | 3.320396 |  | 28.45341 | 27.60949 | 27.17881 | 27.54689 | 39.66053 | 39.38919
1419.434 | 4.799771 | 855.7979 | 3.32037 |  | 28.46368 | 27.60556 | 27.21107 | 27.54402 | 39.66198 | 39.40682
1419.533 | 4.800406 | 861.2898 | 3.3204 |  | 28.46121 | 27.59793 | 27.20478 | 27.51941 | 39.67455 | 39.41849
1419.633 | 4.799952 | 861.1249 | 3.320378 |  | 28.48611 | 27.5925 | 27.23125 | 27.56565 | 39.69049 | 39.43211
1419.732 | 4.800615 | 862.2764 | 3.3204 |  | 28.48455 | 27.61415 | 27.19202 | 27.52891 | 39.68632 | 39.44555
1419.832 | 4.800007 | 860.5313 | 3.320337 |  | 28.49675 | 27.58998 | 27.17201 | 27.50942 | 39.69381 | 39.44616
1419.932 | 4.800107 | 855.7323 | 3.320378 |  | 28.49126 | 27.60624 | 27.18942 | 27.53651 | 39.71302 | 39.46135
1420.03125 | 4.800543 | 858.5816 | 3.320384 |  | 28.45324 | 27.59738 | 27.19972 | 27.54745 | 39.728 | 39.49632
1420.131 | 4.800615 | 858.9648 | 3.32035 |  | 28.4737 | 27.62458 | 27.17546 | 27.53675 | 39.7489 | 39.49596
1420.23 | 4.800334 | 856.3117 | 3.320524 |  | 28.46333 | 27.57904 | 27.21271 | 27.52663 | 39.72829 | 39.50472
1420.33 | 4.799134 | 855.7086 | 3.320502 |  | 28.47537 | 27.59768 | 27.18353 | 27.55297 | 39.7285 | 39.50164
1420.43 | 4.799979 | 856.5603 | 3.320517 |  | 28.50019 | 27.58785 | 27.2216 | 27.52817 | 39.7206 | 39.51008
1420.529 | 4.799534 | 860.2169 | 3.320474 |  | 28.48062 | 27.61527 | 27.16298 | 27.53181 | 39.73852 | 39.50543
1420.629 | 4.799743 | 862.1652 | 3.320512 |  | 28.45886 | 27.60831 | 27.20667 | 27.54583 | 39.75401 | 39.50679
1420.729 | 4.799344 | 856.3156 | 3.320524 |  | 28.48482 | 27.58037 | 27.2069 | 27.54209 | 39.74994 | 39.50568
1420.828125 | 4.799752 | 861.7013 | 3.320488 |  | 28.49202 | 27.59915 | 27.21176 | 27.53741 | 39.75304 | 39.50192
1420.928 | 4.800288 | 852.8006 | 3.320435 |  | 28.47457 | 27.61895 | 27.18842 | 27.55816 | 39.75777 | 39.48609
1421.027 | 4.798998 | 856.4553 | 3.320455 |  | 28.47183 | 27.59243 | 27.21517 | 27.56318 | 39.76042 | 39.48909
1421.127 | 4.799679 | 860.1567 | 3.320498 |  | 28.49239 | 27.5935 | 27.19843 | 27.53548 | 39.76701 | 39.47293
1421.227 | 4.79958 | 865.161 | 3.320496 |  | 28.46215 | 27.60279 | 27.18382 | 27.54966 | 39.74054 | 39.44014
1421.326 | 4.799153 | 859.6432 | 3.320485 |  | 28.51507 | 27.58739 | 27.17526 | 27.58089 | 39.75786 | 39.45218
1421.426 | 4.800116 | 866.3946 | 3.320443 |  | 28.46959 | 27.60457 | 27.20121 | 27.56504 | 39.74738 | 39.46679
1421.525 | 4.798898 | 861.9168 | 3.32052 |  | 28.45988 | 27.6018 | 27.20054 | 27.56395 | 39.75506 | 39.42964
1421.625 | 4.799934 | 862.2912 | 3.320534 |  | 28.44988 | 27.587 | 27.18864 | 27.54568 | 39.73957 | 39.42974
1421.725 | 4.800125 | 857.3396 | 3.320508 |  | 28.4796 | 27.57553 | 27.19135 | 27.55342 | 39.75243 | 39.43633
1421.824 | 4.800025 | 862.5624 | 3.320482 |  | 28.47698 | 27.59248 | 27.19345 | 27.56433 | 39.74663 | 39.41945
1421.924 | 4.80017 | 867.1829 | 3.320521 |  | 28.43974 | 27.5813 | 27.20078 | 27.56669 | 39.77393 | 39.41901
1422.023 | 4.800179 | 863.9557 | 3.320488 |  | 28.45729 | 27.60286 | 27.18005 | 27.56873 | 39.74897 | 39.39631
1422.123 | 4.800015 | 860.709 | 3.320508 |  | 28.48204 | 27.57776 | 27.21951 | 27.53971 | 39.75483 | 39.35805
1422.223 | 4.800225 | 862.4728 | 3.320483 |  | 28.44569 | 27.58379 | 27.21111 | 27.54786 | 39.76439 | 39.34765
1422.322 | 4.800179 | 860.4203 | 3.320505 |  | 28.43748 | 27.59913 | 27.20123 | 27.55602 | 39.72394 | 39.33673
1422.421875 | 4.799779 | 860.7871 | 3.320498 |  | 28.45295 | 27.59192 | 27.17889 | 27.52066 | 39.76587 | 39.31306
1422.521 | 4.800742 | 864.0356 | 3.32052 |  | 28.43533 | 27.60455 | 27.20062 | 27.51928 | 39.75337 | 39.30584
1422.621 | 4.800234 | 861.2322 | 3.320505 |  | 28.46551 | 27.59152 | 27.21069 | 27.50071 | 39.75211 | 39.28436
1422.721 | 4.800443 | 859.0956 | 3.320511 |  | 28.44239 | 27.59854 | 27.19982 | 27.5006 | 39.74321 | 39.30424
1422.82 | 4.800479 | 860.9617 | 3.320496 |  | 28.46493 | 27.58909 | 27.18008 | 27.50269 | 39.72966 | 39.30533
1422.92 | 4.801069 | 866.3241 | 3.320457 |  | 28.45886 | 27.59135 | 27.22385 | 27.50892 | 39.74393 | 39.2943
1423.02 | 4.799807 | 859.2264 | 3.320468 |  | 28.46173 | 27.58087 | 27.19589 | 27.54208 | 39.70006 | 39.26171
1423.119 | 4.800042 | 862.8948 | 3.320503 |  | 28.43494 | 27.59371 | 27.19382 | 27.50505 | 39.7003 | 39.29933
1423.21875 | 4.799925 | 858.423 | 3.320529 |  | 28.43063 | 27.57322 | 27.20414 | 27.47603 | 39.69778 | 39.29662
1423.318 | 4.800861 | 862.951 | 3.320526 |  | 28.41658 | 27.59924 | 27.21859 | 27.50392 | 39.70731 | 39.31234
1423.418 | 4.80047 | 863.1629 | 3.320483 |  | 28.43231 | 27.59495 | 27.18371 | 27.49232 | 39.66809 | 39.32663
1423.518 | 4.800288 | 858.5839 | 3.320448 |  | 28.40531 | 27.58908 | 27.17942 | 27.45619 | 39.67945 | 39.32996
1423.617 | 4.799434 | 859.3672 | 3.320494 |  | 28.41768 | 27.58427 | 27.19768 | 27.50082 | 39.7023 | 39.35117
1423.717 | 4.799153 | 857.1614 | 3.320496 |  | 28.40997 | 27.58624 | 27.22693 | 27.483 | 39.67934 | 39.36726
1423.816 | 4.800079 | 861.4562 | 3.320482 |  | 28.41367 | 27.62229 | 27.23191 | 27.47816 | 39.67235 | 39.36166
1423.916 | 4.799743 | 856.2655 | 3.320527 |  | 28.43284 | 27.59131 | 27.2037 | 27.495 | 39.68156 | 39.33893
1424.015625 | 4.800515 | 860.2823 | 3.320546 |  | 28.42534 | 27.59468 | 27.18388 | 27.48866 | 39.68161 | 39.32791
1424.115 | 4.800134 | 861.2466 | 3.320527 |  | 28.43158 | 27.58245 | 27.20484 | 27.48067 | 39.64306 | 39.34732
1424.215 | 4.80047 | 861.105 | 3.320536 |  | 28.4179 | 27.58517 | 27.20484 | 27.48038 | 39.6711 | 39.29309
1424.314 | 4.799407 | 856.5743 | 3.3205 |  | 28.41246 | 27.59971 | 27.2066 | 27.47029 | 39.64374 | 39.29776
1424.414 | 4.799907 | 852.4866 | 3.320534 |  | 28.40866 | 27.59137 | 27.18805 | 27.50928 | 39.59363 | 39.3046
1424.514 | 4.799316 | 849.7127 | 3.320499 |  | 28.41645 | 27.59873 | 27.21433 | 27.476 | 39.60817 | 39.30642
1424.613 | 4.800361 | 852.3249 | 3.320503 |  | 28.43688 | 27.59994 | 27.21981 | 27.47024 | 39.58931 | 39.29423
1424.713 | 4.799798 | 857.2058 | 3.32048 |  | 28.41326 | 27.61546 | 27.24602 | 27.50138 | 39.59556 | 39.30749
1424.8125 | 4.799625 | 860.589 | 3.320519 |  | 28.42117 | 27.58729 | 27.22221 | 27.5159 | 39.57996 | 39.29018
1424.912 | 4.800234 | 854.7951 | 3.3205 |  | 28.40026 | 27.60499 | 27.19071 | 27.50023 | 39.6165 | 39.28455
1425.012 | 4.800452 | 857.1489 | 3.32054 |  | 28.42665 | 27.59174 | 27.23154 | 27.45254 | 39.60505 | 39.31894
1425.111 | 4.800543 | 856.7157 | 3.320513 |  | 28.41029 | 27.57331 | 27.20167 | 27.49153 | 39.61177 | 39.29212
1425.211 | 4.800161 | 858.115 | 3.320466 |  | 28.41566 | 27.59944 | 27.25175 | 27.48707 | 39.62376 | 39.2914
1425.311 | 4.800052 | 863.396 | 3.320544 |  | 28.44119 | 27.57215 | 27.19852 | 27.52268 | 39.63329 | 39.3181
1425.41 | 4.799652 | 858.9724 | 3.320516 |  | 28.40618 | 27.58829 | 27.24223 | 27.50397 | 39.59523 | 39.32825
1425.51 | 4.79948 | 858.392 | 3.320536 |  | 28.44054 | 27.60443 | 27.18424 | 27.52237 | 39.65583 | 39.33038
1425.609375 | 4.799761 | 863.4045 | 3.320528 |  | 28.42913 | 27.56185 | 27.22077 | 27.49591 | 39.67554 | 39.36554
1425.709 | 4.799725 | 858.7887 | 3.320478 |  | 28.43169 | 27.62295 | 27.22259 | 27.50793 | 39.61946 | 39.36239
1425.809 | 4.800079 | 862.1661 | 3.320534 |  | 28.4468 | 27.60418 | 27.25582 | 27.52542 | 39.65935 | 39.38335
1425.908 | 4.800697 | 856.3868 | 3.320534 |  | 28.45866 | 27.59666 | 27.22474 | 27.50753 | 39.64893 | 39.31934
1426.008 | 4.800234 | 858.1239 | 3.320496 |  | 28.45611 | 27.5996 | 27.27235 | 27.51984 | 39.64971 | 39.32803
1426.107 | 4.800279 | 854.9515 | 3.320539 |  | 28.45972 | 27.60105 | 27.21723 | 27.51663 | 39.66225 | 39.36404
1426.207 | 4.79967 | 857.4471 | 3.320492 |  | 28.50404 | 27.6022 | 27.23196 | 27.53553 | 39.66738 | 39.38553
1426.307 | 4.799471 | 856.7773 | 3.320557 |  | 28.45715 | 27.59608 | 27.2332 | 27.52896 | 39.64391 | 39.35501
1426.40625 | 4.800388 | 860.6202 | 3.320527 |  | 28.46301 | 27.60896 | 27.26208 | 27.52674 | 39.63308 | 39.38746
1426.506 | 4.800015 | 857.5435 | 3.320535 |  | 28.43467 | 27.60579 | 27.20618 | 27.5632 | 39.63365 | 39.34756
1426.605 | 4.800161 | 857.3714 | 3.320503 |  | 28.44402 | 27.57812 | 27.25266 | 27.52803 | 39.60926 | 39.34496
1426.705 | 4.799952 | 858.2166 | 3.320559 |  | 28.46226 | 27.63301 | 27.26772 | 27.54857 | 39.64259 | 39.36626
1426.805 | 4.800924 | 857.4911 | 3.32049 |  | 28.44678 | 27.62353 | 27.26051 | 27.57467 | 39.61666 | 39.39414
1426.904 | 4.800397 | 858.2939 | 3.320496 |  | 28.43618 | 27.63209 | 27.25687 | 27.52269 | 39.60582 | 39.363
1427.004 | 4.800488 | 860.3083 | 3.320542 |  | 28.42764 | 27.5952 | 27.22898 | 27.5323 | 39.62918 | 39.34335
1427.104 | 4.801042 | 857.1321 | 3.320508 |  | 28.45553 | 27.61021 | 27.2643 | 27.56452 | 39.61869 | 39.37291
1427.203125 | 4.799979 | 855.9948 | 3.320515 |  | 28.43955 | 27.63784 | 27.25904 | 27.56109 | 39.63134 | 39.37493
1427.303 | 4.800488 | 854.6869 | 3.320532 |  | 28.4525 | 27.60506 | 27.26525 | 27.56666 | 39.63383 | 39.36473
1427.402 | 4.800533 | 858.0541 | 3.320497 |  | 28.43977 | 27.62803 | 27.26586 | 27.54675 | 39.61495 | 39.40964
1427.502 | 4.80037 | 857.4993 | 3.32055 |  | 28.44104 | 27.62747 | 27.2373 | 27.55226 | 39.62963 | 39.41094
1427.602 | 4.800751 | 853.4035 | 3.320546 |  | 28.43267 | 27.64157 | 27.23918 | 27.56138 | 39.65125 | 39.40863
1427.701 | 4.800343 | 851.475 | 3.32051 |  | 28.45255 | 27.6157 | 27.24838 | 27.57123 | 39.63919 | 39.41808
1427.801 | 4.799997 | 854.6151 | 3.320524 |  | 28.44888 | 27.6323 | 27.2583 | 27.55462 | 39.61193 | 39.41879
1427.9 | 4.800833 | 848.1354 | 3.320515 |  | 28.4631 | 27.62002 | 27.2604 | 27.55301 | 39.64941 | 39.42051
1428 | 4.80087 | 852.4376 | 3.320523 |  | 28.46076 | 27.62277 | 27.24047 | 27.56668 | 39.63379 | 39.42862
1428.1 | 4.801506 | 855.3169 | 3.320545 |  | 28.44871 | 27.618 | 27.26582 | 27.54281 | 39.65178 | 39.46486
1428.199 | 4.801551 | 850.3031 | 3.320532 |  | 28.461 | 27.61296 | 27.25059 | 27.54951 | 39.63305 | 39.46846
1428.299 | 4.801024 | 847.0608 | 3.320497 |  | 28.47294 | 27.59529 | 27.25096 | 27.57199 | 39.62271 | 39.46739
1428.398 | 4.800551 | 853.6048 | 3.320522 |  | 28.46667 | 27.63277 | 27.24144 | 27.56989 | 39.63355 | 39.46534
1428.498 | 4.800506 | 853.7557 | 3.320516 |  | 28.44849 | 27.61996 | 27.2725 | 27.5983 | 39.64723 | 39.47264
1428.598 | 4.801024 | 855.3111 | 3.320512 |  | 28.4564 | 27.63935 | 27.25424 | 27.58527 | 39.62995 | 39.47987
1428.697 | 4.800461 | 856.553 | 3.320529 |  | 28.45146 | 27.62624 | 27.24678 | 27.5769 | 39.64133 | 39.45739
1428.796875 | 4.801024 | 857.8627 | 3.320565 |  | 28.46496 | 27.65853 | 27.21493 | 27.57341 | 39.648 | 39.45621
1428.896 | 4.800906 | 854.1811 | 3.320579 |  | 28.43041 | 27.59995 | 27.26178 | 27.57194 | 39.59715 | 39.42945
1428.996 | 4.800824 | 854.9579 | 3.320582 |  | 28.44651 | 27.63484 | 27.23221 | 27.59934 | 39.63996 | 39.40973
1429.096 | 4.800679 | 854.4414 | 3.320506 |  | 28.41932 | 27.63349 | 27.25348 | 27.57893 | 39.67173 | 39.37871
1429.195 | 4.800679 | 852.961 | 3.320501 |  | 28.43029 | 27.60044 | 27.25189 | 27.5878 | 39.66648 | 39.37295
1429.295 | 4.801161 | 855.2641 | 3.320553 |  | 28.44397 | 27.61325 | 27.26947 | 27.57428 | 39.66114 | 39.36298
1429.395 | 4.800307 | 853.6778 | 3.320528 |  | 28.46892 | 27.64483 | 27.24521 | 27.61708 | 39.65857 | 39.33509
1429.494 | 4.801206 | 851.6376 | 3.320552 |  | 28.46425 | 27.65028 | 27.25778 | 27.59624 | 39.66893 | 39.29185
1429.59375 | 4.800697 | 857.1174 | 3.320503 |  | 28.46609 | 27.61761 | 27.22671 | 27.60497 | 39.6671 | 39.29394
1429.693 | 4.800415 | 853.259 | 3.320546 |  | 28.48239 | 27.61184 | 27.29194 | 27.58568 | 39.65637 | 39.29768
1429.793 | 4.800388 | 854.8034 | 3.320527 |  | 28.45699 | 27.62984 | 27.23922 | 27.58279 | 39.64194 | 39.26659
1429.893 | 4.801242 | 859.5201 | 3.320518 |  | 28.45388 | 27.61818 | 27.22856 | 27.58498 | 39.64464 | 39.27315
1429.992 | 4.801215 | 854.3138 | 3.320546 |  | 28.4563 | 27.63503 | 27.28059 | 27.59495 | 39.66691 | 39.26736
1430.092 | 4.800951 | 853.6664 | 3.320515 |  | 28.45601 | 27.63393 | 27.24983 | 27.59317 | 39.66894 | 39.25799
1430.191 | 4.800434 | 856.3104 | 3.320494 |  | 28.45804 | 27.62562 | 27.25893 | 27.59228 | 39.66592 | 39.25999
1430.291 | 4.800661 | 854.4267 | 3.320506 |  | 28.46658 | 27.62728 | 27.25788 | 27.60381 | 39.65441 | 39.25357
1430.390625 | 4.800361 | 849.3229 | 3.320544 |  | 28.46399 | 27.60741 | 27.25652 | 27.62563 | 39.60824 | 39.25329
1430.49 | 4.800897 | 852.9446 | 3.320539 |  | 28.45849 | 27.62629 | 27.27957 | 27.59295 | 39.60901 | 39.25741
1430.59 | 4.801387 | 856.9914 | 3.32057 |  | 28.45787 | 27.61967 | 27.24951 | 27.62396 | 39.61638 | 39.24678
1430.689 | 4.800252 | 852.5369 | 3.320541 |  | 28.45925 | 27.63012 | 27.22493 | 27.59921 | 39.62307 | 39.26145
1430.789 | 4.800897 | 857.1343 | 3.320542 |  | 28.45407 | 27.61615 | 27.2404 | 27.63815 | 39.59237 | 39.2677
1430.889 | 4.800479 | 849.407 | 3.320544 |  | 28.43295 | 27.63989 | 27.23738 | 27.61811 | 39.60713 | 39.25028
1430.988 | 4.801079 | 849.8825 | 3.320557 |  | 28.47207 | 27.6359 | 27.24402 | 27.62693 | 39.60424 | 39.2288
1431.088 | 4.800961 | 852.639 | 3.32058 |  | 28.48504 | 27.64476 | 27.23455 | 27.61831 | 39.59645 | 39.25807
1431.1875 | 4.800288 | 851.8099 | 3.320571 |  | 28.47084 | 27.63791 | 27.23195 | 27.63163 | 39.58944 | 39.26797
1431.287 | 4.800879 | 851.9687 | 3.320592 |  | 28.47849 | 27.63486 | 27.21275 | 27.63116 | 39.58731 | 39.26162
1431.387 | 4.800134 | 853.2914 | 3.32056 |  | 28.46535 | 27.61497 | 27.26842 | 27.61026 | 39.58794 | 39.30122
1431.486 | 4.801179 | 849.8387 | 3.320548 |  | 28.44791 | 27.61552 | 27.25215 | 27.59635 | 39.55352 | 39.25766
1431.586 | 4.800961 | 852.8295 | 3.32058 |  | 28.47548 | 27.64016 | 27.2599 | 27.60063 | 39.58561 | 39.27321
1431.686 | 4.800307 | 851.3558 | 3.320566 |  | 28.44673 | 27.6207 | 27.22263 | 27.59189 | 39.55233 | 39.29542
1431.785 | 4.801415 | 852.5964 | 3.32057 |  | 28.47533 | 27.63997 | 27.23724 | 27.59045 | 39.57385 | 39.29847
1431.885 | 4.800888 | 849.4102 | 3.320582 |  | 28.43527 | 27.5908 | 27.21666 | 27.58919 | 39.55548 | 39.29112
1431.984375 | 4.801161 | 852.3446 | 3.320631 |  | 28.44387 | 27.60498 | 27.22722 | 27.61263 | 39.56308 | 39.28406
1432.084 | 4.800779 | 848.9729 | 3.320533 |  | 28.45193 | 27.6384 | 27.24298 | 27.61076 | 39.54028 | 39.29651
1432.184 | 4.801769 | 851.1111 | 3.320551 |  | 28.45127 | 27.62798 | 27.22993 | 27.58471 | 39.56861 | 39.30095
1432.283 | 4.800742 | 853.7958 | 3.320546 |  | 28.45526 | 27.5895 | 27.22168 | 27.62176 | 39.5837 | 39.29116
1432.383 | 4.801151 | 852.3834 | 3.320563 |  | 28.43416 | 27.63998 | 27.24611 | 27.57925 | 39.5795 | 39.3023
1432.482 | 4.800315 | 851.8124 | 3.320611 |  | 28.45876 | 27.61806 | 27.22833 | 27.59893 | 39.57724 | 39.31693
1432.582 | 4.801042 | 853.1751 | 3.32061 |  | 28.45889 | 27.62012 | 27.18862 | 27.57814 | 39.57726 | 39.34217
1432.682 | 4.800497 | 847.8756 | 3.320556 |  | 28.49101 | 27.59807 | 27.21638 | 27.6066 | 39.58133 | 39.35802
1432.78125 | 4.800942 | 848.8929 | 3.32057 |  | 28.46231 | 27.61801 | 27.2202 | 27.58426 | 39.58147 | 39.33036
1432.881 | 4.801197 | 853.0268 | 3.320565 |  | 28.44589 | 27.62698 | 27.24547 | 27.57682 | 39.57381 | 39.34416
1432.98 | 4.800197 | 850.0426 | 3.320575 |  | 28.4514 | 27.61787 | 27.2054 | 27.57602 | 39.53922 | 39.34826
1433.08 | 4.800797 | 851.8056 | 3.320606 |  | 28.4569 | 27.6133 | 27.21707 | 27.58677 | 39.55956 | 39.32029
1433.18 | 4.801215 | 849.7344 | 3.320585 |  | 28.47479 | 27.59304 | 27.22488 | 27.56729 | 39.55824 | 39.32665
1433.279 | 4.800751 | 847.9111 | 3.320577 |  | 28.47384 | 27.6214 | 27.22549 | 27.57434 | 39.56205 | 39.35077
1433.379 | 4.801632 | 854.9472 | 3.320571 |  | 28.47785 | 27.59101 | 27.21675 | 27.58505 | 39.55926 | 39.31554
1433.479 | 4.800307 | 852.6616 | 3.320546 |  | 28.47815 | 27.61337 | 27.2323 | 27.59779 | 39.51841 | 39.32257
1433.578125 | 4.800706 | 850.7845 | 3.320557 |  | 28.4842 | 27.61595 | 27.19735 | 27.61465 | 39.51949 | 39.33318
1433.678 | 4.801506 | 855.2181 | 3.320536 |  | 28.47738 | 27.61426 | 27.20148 | 27.59184 | 39.5508 | 39.34534
1433.777 | 4.801305 | 853.6733 | 3.320529 |  | 28.47745 | 27.61391 | 27.20042 | 27.60163 | 39.51262 | 39.32175
1433.877 | 4.800288 | 857.8582 | 3.320543 |  | 28.47908 | 27.59749 | 27.2348 | 27.59383 | 39.51578 | 39.32828
1433.977 | 4.800761 | 858.1703 | 3.320583 |  | 28.48211 | 27.61746 | 27.19085 | 27.59889 | 39.49782 | 39.30606
1434.076 | 4.800833 | 856.0174 | 3.320504 |  | 28.48784 | 27.61085 | 27.23326 | 27.59554 | 39.47206 | 39.2998
1434.176 | 4.80165 | 854.7266 | 3.32054 |  | 28.46513 | 27.60471 | 27.21779 | 27.60386 | 39.47089 | 39.30398
1434.275 | 4.801669 | 858.2487 | 3.320561 |  | 28.44247 | 27.62936 | 27.2103 | 27.61539 | 39.48784 | 39.25676
1434.375 | 4.80087 | 847.656 | 3.320522 |  | 28.49121 | 27.61419 | 27.22169 | 27.58413 | 39.44295 | 39.269
1434.475 | 4.800425 | 848.7906 | 3.320526 |  | 28.46673 | 27.58393 | 27.21469 | 27.5789 | 39.44881 | 39.25722
1434.574 | 4.800961 | 853.149 | 3.320578 |  | 28.46263 | 27.63088 | 27.22951 | 27.58317 | 39.44081 | 39.25451
1434.674 | 4.801087 | 854.1725 | 3.320562 |  | 28.47337 | 27.6058 | 27.21451 | 27.58647 | 39.44345 | 39.2452
1434.773 | 4.800733 | 852.7589 | 3.320565 |  | 28.47834 | 27.60283 | 27.19045 | 27.60386 | 39.41367 | 39.21764
1434.873 | 4.800643 | 850.9083 | 3.320539 |  | 28.4686 | 27.62037 | 27.20601 | 27.57442 | 39.41125 | 39.24264
1434.973 | 4.800615 | 850.4544 | 3.320537 |  | 28.47857 | 27.60324 | 27.24461 | 27.59019 | 39.391 | 39.22048
1435.072 | 4.800961 | 848.5746 | 3.320545 |  | 28.47173 | 27.62007 | 27.20846 | 27.55492 | 39.40154 | 39.21442
1435.171875 | 4.800042 | 850.1712 | 3.320559 |  | 28.48225 | 27.61836 | 27.18447 | 27.57558 | 39.39682 | 39.23996
1435.271 | 4.800706 | 848.3725 | 3.320586 |  | 28.48803 | 27.60102 | 27.22959 | 27.5881 | 39.38242 | 39.23965
1435.371 | 4.800388 | 848.1903 | 3.320532 |  | 28.47208 | 27.624 | 27.23117 | 27.59243 | 39.41711 | 39.23198
1435.471 | 4.799934 | 851.6073 | 3.320542 |  | 28.49613 | 27.63395 | 27.19373 | 27.57807 | 39.40705 | 39.24461
1435.57 | 4.799934 | 843.8008 | 3.320619 |  | 28.44273 | 27.5786 | 27.22179 | 27.59809 | 39.41196 | 39.23161
1435.67 | 4.800425 | 845.868 | 3.320609 |  | 28.47426 | 27.59097 | 27.25831 | 27.57779 | 39.3993 | 39.23976
1435.77 | 4.799943 | 848.7159 | 3.320531 |  | 28.45173 | 27.60722 | 27.23786 | 27.57771 | 39.37573 | 39.23011
1435.869 | 4.799771 | 846.9749 | 3.320556 |  | 28.47564 | 27.60949 | 27.21867 | 27.57073 | 39.36136 | 39.22206
1435.96875 | 4.800107 | 850.027 | 3.320524 |  | 28.4827 | 27.60389 | 27.22744 | 27.55724 | 39.34765 | 39.21516
1436.068 | 4.800652 | 850.9081 | 3.320509 |  | 28.43163 | 27.61324 | 27.23791 | 27.5794 | 39.33912 | 39.16613
1436.168 | 4.800625 | 849.088 | 3.32062 |  | 28.44161 | 27.62175 | 27.18493 | 27.55359 | 39.3077 | 39.19738
1436.268 | 4.799707 | 846.2544 | 3.320558 |  | 28.44992 | 27.6283 | 27.19841 | 27.55829 | 39.30062 | 39.17987
1436.367 | 4.799589 | 856.2876 | 3.320522 |  | 28.46447 | 27.59811 | 27.23286 | 27.55665 | 39.33548 | 39.16301
1436.467 | 4.800188 | 848.7843 | 3.320542 |  | 28.44118 | 27.64248 | 27.23916 | 27.57754 | 39.31202 | 39.14548
1436.566 | 4.79997 | 846.0446 | 3.320543 |  | 28.4327 | 27.59348 | 27.21517 | 27.5764 | 39.30198 | 39.16931
1436.666 | 4.79918 | 845.8958 | 3.320545 |  | 28.43775 | 27.61403 | 27.21072 | 27.55948 | 39.30915 | 39.12757
1436.765625 | 4.800234 | 847.9761 | 3.320544 |  | 28.44495 | 27.61634 | 27.23393 | 27.55397 | 39.35202 | 39.1606
1436.865 | 4.79997 | 847.7762 | 3.320552 |  | 28.46184 | 27.60338 | 27.24231 | 27.5422 | 39.3679 | 39.17141
1436.965 | 4.800288 | 842.4026 | 3.320589 |  | 28.44543 | 27.61883 | 27.2371 | 27.56647 | 39.35654 | 39.21477
1437.064 | 4.799943 | 848.3097 | 3.320599 |  | 28.46095 | 27.61425 | 27.2858 | 27.56357 | 39.35612 | 39.2629
1437.164 | 4.800352 | 843.1939 | 3.320563 |  | 28.46602 | 27.64824 | 27.30053 | 27.54084 | 39.3474 | 39.26963
1437.264 | 4.799307 | 847.794 | 3.320601 |  | 28.47184 | 27.6189 | 27.27571 | 27.55326 | 39.35386 | 39.26699
1437.363 | 4.800225 | 847.8241 | 3.32058 |  | 28.48067 | 27.61541 | 27.26852 | 27.51998 | 39.36986 | 39.30222
1437.463 | 4.800307 | 846.0435 | 3.320625 |  | 28.48204 | 27.60958 | 27.28582 | 27.54923 | 39.33073 | 39.31444
1437.5625 | 4.799625 | 845.0742 | 3.320585 |  | 28.46426 | 27.64755 | 27.28761 | 27.56775 | 39.32946 | 39.3347
1437.662 | 4.799679 | 846.0061 | 3.320594 |  | 28.45829 | 27.63774 | 27.27396 | 27.56005 | 39.33653 | 39.32713
1437.762 | 4.800724 | 841.3477 | 3.320549 |  | 28.46162 | 27.63788 | 27.30331 | 27.55079 | 39.30165 | 39.32787
1437.861 | 4.79928 | 844.3015 | 3.320588 |  | 28.46054 | 27.60013 | 27.27535 | 27.55356 | 39.28897 | 39.37577
1437.961 | 4.799925 | 844.8564 | 3.320601 |  | 28.45838 | 27.61576 | 27.27277 | 27.58233 | 39.28176 | 39.38066
1438.061 | 4.800942 | 845.2952 | 3.320554 |  | 28.43723 | 27.6415 | 27.2889 | 27.54304 | 39.27025 | 39.41225
1438.16 | 4.800515 | 843.23 | 3.320524 |  | 28.46409 | 27.62483 | 27.28104 | 27.53365 | 39.28109 | 39.40808
1438.26 | 4.799652 | 838.315 | 3.320621 |  | 28.48999 | 27.62429 | 27.28304 | 27.55325 | 39.27825 | 39.4154
1438.359375 | 4.799779 | 842.3723 | 3.320626 |  | 28.45773 | 27.62747 | 27.25978 | 27.55194 | 39.26054 | 39.41964
1438.459 | 4.799271 | 847.0394 | 3.320599 |  | 28.45177 | 27.62662 | 27.29025 | 27.56375 | 39.2382 | 39.43772
1438.559 | 4.800479 | 838.9507 | 3.320584 |  | 28.46358 | 27.63793 | 27.28664 | 27.55677 | 39.25673 | 39.42774
1438.658 | 4.799843 | 841.3315 | 3.320625 |  | 28.43649 | 27.63581 | 27.30604 | 27.55795 | 39.23205 | 39.43431
1438.758 | 4.799852 | 836.6245 | 3.320565 |  | 28.45062 | 27.65525 | 27.27419 | 27.54675 | 39.25335 | 39.45304
1438.857 | 4.799979 | 839.3734 | 3.320586 |  | 28.47301 | 27.64335 | 27.29016 | 27.55682 | 39.24676 | 39.46937
1438.957 | 4.799571 | 837.2011 | 3.320577 |  | 28.44611 | 27.63572 | 27.28265 | 27.53868 | 39.21774 | 39.45808
1439.057 | 4.799153 | 837.9019 | 3.320576 |  | 28.43325 | 27.61818 | 27.27973 | 27.56605 | 39.22951 | 39.44478
1439.15625 | 4.799807 | 840.1236 | 3.320594 |  | 28.4495 | 27.65808 | 27.28983 | 27.5607 | 39.26239 | 39.47237
1439.256 | 4.800334 | 841.2889 | 3.320589 |  | 28.45909 | 27.61609 | 27.27095 | 27.56387 | 39.25835 | 39.479
1439.355 | 4.799053 | 842.8365 | 3.320535 |  | 28.43653 | 27.62597 | 27.31041 | 27.53961 | 39.23123 | 39.49512
1439.455 | 4.799761 | 840.1884 | 3.3206 |  | 28.47904 | 27.63792 | 27.3019 | 27.52135 | 39.26499 | 39.49737
1439.555 | 4.799589 | 848.1978 | 3.320607 |  | 28.4839 | 27.65044 | 27.27711 | 27.54155 | 39.2152 | 39.51122
1439.654 | 4.799498 | 842.4995 | 3.320579 |  | 28.49343 | 27.64715 | 27.31452 | 27.53242 | 39.22699 | 39.50721
1439.754 | 4.799116 | 847.2823 | 3.32061 |  | 28.48222 | 27.63073 | 27.28712 | 27.55295 | 39.20764 | 39.50085
1439.854 | 4.799235 | 845.4321 | 3.320629 |  | 28.48579 | 27.66455 | 27.28424 | 27.57628 | 39.21097 | 39.48399
1439.953125 | 4.799289 | 843.0103 | 3.320553 |  | 28.48188 | 27.62575 | 27.25601 | 27.53566 | 39.21223 | 39.50415
1440.053 | 4.798998 | 844.9978 | 3.320537 |  | 28.48564 | 27.65385 | 27.30008 | 27.55525 | 39.2095 | 39.53438
1440.152 | 4.799652 | 842.7079 | 3.320541 |  | 28.48923 | 27.65743 | 27.27928 | 27.55724 | 39.17306 | 39.5265
1440.252 | 4.799062 | 841.4286 | 3.320561 |  | 28.48494 | 27.6604 | 27.26454 | 27.57092 | 39.1828 | 39.5075
1440.352 | 4.799035 | 846.83 | 3.32059 |  | 28.48435 | 27.62603 | 27.27299 | 27.54409 | 39.20065 | 39.48868
1440.451 | 4.799289 | 844.7379 | 3.320564 |  | 28.46394 | 27.60942 | 27.28821 | 27.56754 | 39.20757 | 39.55291
1440.551 | 4.799616 | 849.8462 | 3.320615 |  | 28.45414 | 27.6312 | 27.28164 | 27.56035 | 39.20795 | 39.52189
1440.65 | 4.799325 | 849.0048 | 3.320573 |  | 28.46829 | 27.66007 | 27.32841 | 27.52379 | 39.21973 | 39.50268
1440.75 | 4.798417 | 845.6962 | 3.320617 |  | 28.46322 | 27.6514 | 27.3001 | 27.56205 | 39.19287 | 39.48121
1440.85 | 4.798944 | 847.8161 | 3.320579 |  | 28.45135 | 27.62592 | 27.27348 | 27.57174 | 39.21735 | 39.51414
1440.949 | 4.799789 | 842.8018 | 3.320546 |  | 28.45773 | 27.6427 | 27.29572 | 27.52066 | 39.20774 | 39.48521
1441.049 | 4.799498 | 850.6474 | 3.320551 |  | 28.46545 | 27.63351 | 27.28444 | 27.52835 | 39.21065 | 39.46189
1441.148 | 4.799335 | 845.9974 | 3.320522 |  | 28.45832 | 27.63711 | 27.2915 | 27.55755 | 39.18225 | 39.45422
1441.248 | 4.800025 | 847.8776 | 3.320536 |  | 28.43379 | 27.66386 | 27.28639 | 27.56116 | 39.16462 | 39.43763
1441.348 | 4.799779 | 851.2929 | 3.320559 |  | 28.44238 | 27.6291 | 27.28714 | 27.54181 | 39.17869 | 39.37152
1441.447 | 4.799017 | 841.7236 | 3.320576 |  | 28.42435 | 27.66378 | 27.27063 | 27.55289 | 39.16965 | 39.40197
1441.546875 | 4.799425 | 842.9283 | 3.320557 |  | 28.40675 | 27.6275 | 27.30135 | 27.56218 | 39.1333 | 39.33995
1441.646 | 4.798717 | 840.0139 | 3.320475 |  | 28.42211 | 27.66364 | 27.31686 | 27.57723 | 39.15745 | 39.32674
1441.746 | 4.799852 | 845.3066 | 3.320558 |  | 28.42772 | 27.62262 | 27.29928 | 27.55501 | 39.14875 | 39.34454
1441.846 | 4.79958 | 845.8514 | 3.32052 |  | 28.45249 | 27.6635 | 27.32004 | 27.56241 | 39.10433 | 39.32271
1441.945 | 4.798299 | 844.006 | 3.320545 |  | 28.44606 | 27.64975 | 27.27666 | 27.55915 | 39.13602 | 39.31132
1442.045 | 4.799553 | 845.5005 | 3.320564 |  | 28.43831 | 27.6507 | 27.26833 | 27.5839 | 39.05743 | 39.30807
1442.145 | 4.79908 | 839.2911 | 3.320522 |  | 28.4374 | 27.6513 | 27.22495 | 27.5577 | 39.03196 | 39.25766
1442.244 | 4.799425 | 842.3853 | 3.320558 |  | 28.42257 | 27.64951 | 27.2745 | 27.58376 | 39.02522 | 39.24986
1442.34375 | 4.79908 | 843.9438 | 3.320551 |  | 28.41423 | 27.66748 | 27.28671 | 27.57564 | 39.00193 | 39.24982
1442.443 | 4.798653 | 839.845 | 3.32057 |  | 28.42882 | 27.65067 | 27.24808 | 27.58369 | 38.99853 | 39.24766
1442.543 | 4.798799 | 841.3814 | 3.320563 |  | 28.43603 | 27.64679 | 27.24513 | 27.56163 | 39.01016 | 39.24276
1442.643 | 4.798989 | 838.9441 | 3.320523 |  | 28.42959 | 27.6234 | 27.2425 | 27.56102 | 38.97015 | 39.21995
1442.742 | 4.798744 | 845.5492 | 3.320563 |  | 28.42796 | 27.64234 | 27.26045 | 27.53635 | 38.99116 | 39.19977
1442.842 | 4.799262 | 846.149 | 3.320551 |  | 28.43697 | 27.63259 | 27.25457 | 27.55823 | 39.00289 | 39.22012
1442.941 | 4.799316 | 843.0536 | 3.320569 |  | 28.40207 | 27.665 | 27.24109 | 27.53146 | 38.985 | 39.18606
1443.041 | 4.799107 | 836.844 | 3.320585 |  | 28.43062 | 27.6547 | 27.26355 | 27.56287 | 38.99532 | 39.1718
1443.140625 | 4.798771 | 840.562 | 3.320557 |  | 28.39408 | 27.65644 | 27.25468 | 27.56632 | 38.99746 | 39.17292
1443.24 | 4.799289 | 845.0787 | 3.320601 |  | 28.40466 | 27.64035 | 27.24844 | 27.53865 | 38.99012 | 39.20982
1443.34 | 4.799643 | 844.2343 | 3.320558 |  | 28.43743 | 27.65104 | 27.25473 | 27.52819 | 39.03572 | 39.20026
1443.439 | 4.799589 | 839.3355 | 3.32054 |  | 28.40424 | 27.6366 | 27.26911 | 27.57161 | 39.03077 | 39.17094
1443.539 | 4.799716 | 842.4275 | 3.320598 |  | 28.40202 | 27.62696 | 27.26534 | 27.5161 | 39.02211 | 39.1504
1443.639 | 4.799216 | 840.5085 | 3.320565 |  | 28.42111 | 27.62887 | 27.22796 | 27.56967 | 39.00498 | 39.15564
1443.738 | 4.799243 | 843.2514 | 3.320575 |  | 28.40123 | 27.62703 | 27.23666 | 27.57042 | 39.0472 | 39.14434
1443.838 | 4.79908 | 840.4989 | 3.320544 |  | 28.4294 | 27.63482 | 27.2408 | 27.53495 | 39.01286 | 39.15613
1443.9375 | 4.799679 | 841.255 | 3.320563 |  | 28.39566 | 27.661 | 27.25043 | 27.54442 | 39.01231 | 39.13848
1444.037 | 4.799398 | 843.1634 | 3.320508 |  | 28.38826 | 27.6382 | 27.23319 | 27.58398 | 39.02537 | 39.10295
1444.137 | 4.799443 | 841.1224 | 3.320566 |  | 28.3922 | 27.62534 | 27.22823 | 27.56723 | 39.05574 | 39.08326
1444.236 | 4.799725 | 839.2305 | 3.320545 |  | 28.3863 | 27.65939 | 27.26611 | 27.54649 | 39.01772 | 39.08821
1444.336 | 4.798226 | 840.57 | 3.320539 |  | 28.38153 | 27.63197 | 27.22578 | 27.59682 | 39.04533 | 39.06472
1444.436 | 4.798608 | 834.4188 | 3.320529 |  | 28.38113 | 27.63581 | 27.25242 | 27.56314 | 39.01935 | 39.11598
1444.535 | 4.798789 | 840.4511 | 3.320574 |  | 28.3782 | 27.64636 | 27.24797 | 27.55134 | 39.0423 | 39.11298
1444.635 | 4.799335 | 837.6009 | 3.320604 |  | 28.37859 | 27.65768 | 27.24616 | 27.54753 | 39.07009 | 39.10956
1444.734375 | 4.799089 | 845.9042 | 3.320539 |  | 28.37213 | 27.6599 | 27.24683 | 27.56592 | 39.08276 | 39.09724
1444.834 | 4.799262 | 844.7648 | 3.320568 |  | 28.35393 | 27.62788 | 27.27703 | 27.54398 | 39.09175 | 39.14354
1444.934 | 4.799207 | 844.9254 | 3.320568 |  | 28.38143 | 27.65686 | 27.22071 | 27.55141 | 39.0849 | 39.14306
1445.033 | 4.798726 | 839.7188 | 3.320581 |  | 28.41801 | 27.64401 | 27.26271 | 27.55198 | 39.1053 | 39.14475
1445.133 | 4.799225 | 837.9728 | 3.320544 |  | 28.37491 | 27.67228 | 27.24004 | 27.54373 | 39.05976 | 39.17619
1445.232 | 4.80007 | 837.3738 | 3.320555 |  | 28.33396 | 27.64785 | 27.27408 | 27.55723 | 39.10707 | 39.17164
1445.332 | 4.799389 | 841.2757 | 3.320576 |  | 28.37531 | 27.66567 | 27.26464 | 27.56144 | 39.12737 | 39.17023
1445.432 | 4.799216 | 842.9923 | 3.320598 |  | 28.35719 | 27.63461 | 27.24362 | 27.55404 | 39.13387 | 39.16656
1445.53125 | 4.798417 | 841.8517 | 3.320564 |  | 28.35738 | 27.63356 | 27.26111 | 27.56393 | 39.10392 | 39.15068
1445.631 | 4.799062 | 840.1795 | 3.320559 |  | 28.40702 | 27.63995 | 27.24562 | 27.56336 | 39.13385 | 39.17266
1445.73 | 4.798962 | 842.5127 | 3.320577 |  | 28.33566 | 27.64643 | 27.24194 | 27.57132 | 39.07059 | 39.18934
1445.83 | 4.799543 | 841.836 | 3.320588 |  | 28.35758 | 27.65561 | 27.24588 | 27.53325 | 39.08876 | 39.11331
1445.93 | 4.799443 | 836.2712 | 3.320546 |  | 28.37123 | 27.62937 | 27.23984 | 27.5731 | 39.11922 | 39.16133
1446.029 | 4.799198 | 837.5164 | 3.320541 |  | 28.34824 | 27.65756 | 27.25401 | 27.55305 | 39.06813 | 39.17076
1446.129 | 4.799507 | 841.4463 | 3.320575 |  | 28.37318 | 27.65765 | 27.2326 | 27.55223 | 39.11295 | 39.1528
1446.229 | 4.798826 | 843.0636 | 3.320607 |  | 28.38904 | 27.6288 | 27.24458 | 27.57515 | 39.07988 | 39.11816
1446.328125 | 4.799525 | 843.3026 | 3.320585 |  | 28.35411 | 27.67057 | 27.25115 | 27.55469 | 39.04347 | 39.13595
1446.428 | 4.799852 | 840.2454 | 3.32059 |  | 28.34829 | 27.64881 | 27.24542 | 27.59729 | 39.0984 | 39.1375
1446.527 | 4.799889 | 841.4946 | 3.320527 |  | 28.38383 | 27.65869 | 27.25919 | 27.57412 | 39.09962 | 39.13368
1446.627 | 4.799798 | 834.5452 | 3.320606 |  | 28.40184 | 27.64927 | 27.2186 | 27.5629 | 39.1031 | 39.13991
1446.727 | 4.799952 | 834.1955 | 3.320549 |  | 28.37316 | 27.65019 | 27.21872 | 27.5686 | 39.14247 | 39.13734
1446.826 | 4.798272 | 840.3267 | 3.320543 |  | 28.40709 | 27.63613 | 27.24271 | 27.58352 | 39.11877 | 39.13828
1446.926 | 4.799262 | 839.8079 | 3.320585 |  | 28.39473 | 27.65154 | 27.27412 | 27.5752 | 39.13361 | 39.11303
1447.025 | 4.799289 | 838.3838 | 3.320603 |  | 28.4093 | 27.64925 | 27.25204 | 27.56854 | 39.14769 | 39.12124
1447.125 | 4.799144 | 840.6653 | 3.320587 |  | 28.39739 | 27.62097 | 27.21736 | 27.5974 | 39.1708 | 39.12996
1447.225 | 4.799434 | 839.6985 | 3.320555 |  | 28.37731 | 27.65716 | 27.22978 | 27.58631 | 39.16832 | 39.12339
1447.324 | 4.799907 | 842.0552 | 3.32059 |  | 28.41877 | 27.63129 | 27.26759 | 27.5995 | 39.15802 | 39.08691
1447.424 | 4.799652 | 839.5224 | 3.320557 |  | 28.41798 | 27.60821 | 27.23151 | 27.58837 | 39.1761 | 39.1231
1447.523 | 4.798635 | 839.6816 | 3.320576 |  | 28.40327 | 27.63947 | 27.2398 | 27.56575 | 39.16003 | 39.09427
1447.623 | 4.798835 | 839.9373 | 3.320585 |  | 28.41685 | 27.63025 | 27.28605 | 27.56218 | 39.18002 | 39.08571
1447.723 | 4.798781 | 842.4432 | 3.320569 |  | 28.39633 | 27.63804 | 27.26613 | 27.59064 | 39.18673 | 39.07311
1447.822 | 4.799471 | 844.0724 | 3.32062 |  | 28.44041 | 27.60771 | 27.29269 | 27.60798 | 39.1626 | 39.08392
1447.921875 | 4.799507 | 839.4873 | 3.320546 |  | 28.40185 | 27.67226 | 27.28752 | 27.59747 | 39.13861 | 39.06135
1448.021 | 4.799734 | 848.2308 | 3.320576 |  | 28.40549 | 27.63092 | 27.24336 | 27.60722 | 39.14679 | 39.0288
1448.121 | 4.798662 | 839.9193 | 3.320578 |  | 28.41348 | 27.62093 | 27.28402 | 27.5948 | 39.14568 | 39.04835
1448.221 | 4.799443 | 838.5561 | 3.320563 |  | 28.40071 | 27.6296 | 27.28891 | 27.57928 | 39.14771 | 39.00222
1448.32 | 4.799807 | 839.763 | 3.320565 |  | 28.37601 | 27.61644 | 27.25035 | 27.56771 | 39.11393 | 39.0674
1448.42 | 4.799362 | 839.1343 | 3.320583 |  | 28.4012 | 27.64742 | 27.26807 | 27.56045 | 39.11538 | 39.10262
1448.52 | 4.798817 | 844.0725 | 3.320591 |  | 28.4161 | 27.63667 | 27.27125 | 27.54294 | 39.13177 | 39.10925
1448.619 | 4.799362 | 845.8751 | 3.320542 |  | 28.39168 | 27.63696 | 27.25548 | 27.53712 | 39.14697 | 39.07788
1448.71875 | 4.799725 | 842.5672 | 3.320565 |  | 28.40118 | 27.62017 | 27.27167 | 27.55726 | 39.13861 | 39.10218
1448.818 | 4.799452 | 838.6327 | 3.320534 |  | 28.42492 | 27.62016 | 27.31408 | 27.55905 | 39.1672 | 39.13206
1448.918 | 4.799307 | 842.7754 | 3.320558 |  | 28.40529 | 27.65658 | 27.29584 | 27.52059 | 39.16148 | 39.10603
1449.018 | 4.799035 | 843.8023 | 3.320576 |  | 28.41358 | 27.64965 | 27.2711 | 27.53617 | 39.14458 | 39.10608
1449.117 | 4.799907 | 841.9739 | 3.320525 |  | 28.41738 | 27.61707 | 27.27845 | 27.5443 | 39.1811 | 39.13806
1449.217 | 4.799053 | 842.7209 | 3.320522 |  | 28.41993 | 27.62984 | 27.289 | 27.54576 | 39.18938 | 39.13024
1449.316 | 4.798944 | 842.2167 | 3.320519 |  | 28.40127 | 27.61219 | 27.27144 | 27.58017 | 39.18074 | 39.15184
1449.416 | 4.799661 | 844.7253 | 3.320554 |  | 28.40178 | 27.62541 | 27.30407 | 27.57387 | 39.13208 | 39.13139
1449.515625 | 4.798898 | 843.7994 | 3.32057 |  | 28.42024 | 27.6128 | 27.28136 | 27.55822 | 39.18408 | 39.15559
1449.615 | 4.799098 | 845.0717 | 3.320558 |  | 28.41435 | 27.63119 | 27.27566 | 27.56674 | 39.17691 | 39.15786
1449.715 | 4.799362 | 844.1603 | 3.320549 |  | 28.41998 | 27.66036 | 27.30457 | 27.55799 | 39.1981 | 39.1686
1449.814 | 4.798744 | 846.6215 | 3.320553 |  | 28.41944 | 27.63086 | 27.27953 | 27.54686 | 39.19189 | 39.1874
1449.914 | 4.799471 | 839.9165 | 3.320597 |  | 28.42369 | 27.6375 | 27.27318 | 27.57587 | 39.18981 | 39.20591
1450.014 | 4.799298 | 841.8277 | 3.320541 |  | 28.41619 | 27.67555 | 27.28954 | 27.57734 | 39.21003 | 39.21671
1450.113 | 4.799571 | 842.3767 | 3.320587 |  | 28.40368 | 27.63055 | 27.26732 | 27.55871 | 39.21719 | 39.17041
1450.213 | 4.79988 | 843.7472 | 3.320526 |  | 28.41669 | 27.62783 | 27.26929 | 27.56588 | 39.22162 | 39.1697
1450.3125 | 4.799407 | 846.6288 | 3.320537 |  | 28.42337 | 27.63252 | 27.29033 | 27.57168 | 39.20634 | 39.19889
1450.412 | 4.798535 | 842.8773 | 3.320533 |  | 28.39082 | 27.66365 | 27.2687 | 27.58029 | 39.18085 | 39.16517
1450.512 | 4.799589 | 845.2799 | 3.320562 |  | 28.43218 | 27.62136 | 27.31174 | 27.57238 | 39.20504 | 39.17469
1450.611 | 4.799035 | 843.2781 | 3.320538 |  | 28.41401 | 27.63319 | 27.29052 | 27.55216 | 39.2433 | 39.17874
1450.711 | 4.799389 | 848.3484 | 3.320567 |  | 28.40327 | 27.65841 | 27.30972 | 27.54212 | 39.24933 | 39.17213
1450.811 | 4.798781 | 842.383 | 3.32055 |  | 28.40665 | 27.64989 | 27.26807 | 27.56929 | 39.28109 | 39.16941
1450.91 | 4.799335 | 844.5786 | 3.320523 |  | 28.40992 | 27.63151 | 27.29785 | 27.55591 | 39.27762 | 39.19784
1451.01 | 4.799371 | 842.0592 | 3.320561 |  | 28.40895 | 27.642 | 27.30752 | 27.57615 | 39.30723 | 39.19517
1451.109375 | 4.799689 | 843.0741 | 3.320559 |  | 28.39581 | 27.62348 | 27.29374 | 27.58991 | 39.3145 | 39.19471
1451.209 | 4.798935 | 843.9465 | 3.32057 |  | 28.41766 | 27.63905 | 27.29579 | 27.58934 | 39.32777 | 39.23848
1451.309 | 4.799162 | 847.1064 | 3.320556 |  | 28.41881 | 27.64507 | 27.32233 | 27.56289 | 39.31416 | 39.25024
1451.408 | 4.79928 | 850.8504 | 3.320586 |  | 28.41335 | 27.66338 | 27.31174 | 27.56409 | 39.36881 | 39.26041
1451.508 | 4.799007 | 844.6244 | 3.320602 |  | 28.41084 | 27.64335 | 27.25881 | 27.58193 | 39.36178 | 39.23714
1451.607 | 4.800297 | 842.2454 | 3.320562 |  | 28.43637 | 27.63586 | 27.26805 | 27.56379 | 39.38919 | 39.27562
1451.707 | 4.800352 | 844.8349 | 3.320592 |  | 28.39632 | 27.6329 | 27.31977 | 27.57476 | 39.41119 | 39.24234
1451.807 | 4.799225 | 847.8945 | 3.320547 |  | 28.42754 | 27.6347 | 27.33358 | 27.56632 | 39.40449 | 39.23111
1451.90625 | 4.799335 | 844.7253 | 3.320533 |  | 28.42841 | 27.65798 | 27.31169 | 27.57512 | 39.37263 | 39.23195
1452.006 | 4.79888 | 839.5078 | 3.320547 |  | 28.45733 | 27.62988 | 27.30189 | 27.59361 | 39.37482 | 39.23704
1452.105 | 4.799898 | 848.7597 | 3.320537 |  | 28.44911 | 27.63796 | 27.31854 | 27.57672 | 39.38275 | 39.24737
1452.205 | 4.799988 | 841.514 | 3.320513 |  | 28.45592 | 27.63294 | 27.27742 | 27.57167 | 39.41943 | 39.217
1452.305 | 4.800015 | 842.8164 | 3.320546 |  | 28.4388 | 27.62736 | 27.33611 | 27.54818 | 39.42957 | 39.21886
1452.404 | 4.799798 | 847.7649 | 3.320563 |  | 28.47962 | 27.6494 | 27.3231 | 27.56555 | 39.4561 | 39.21949
1452.504 | 4.800297 | 841.4457 | 3.320546 |  | 28.45988 | 27.67002 | 27.31815 | 27.57838 | 39.45663 | 39.22165
1452.604 | 4.79938 | 838.2696 | 3.320563 |  | 28.47264 | 27.67254 | 27.32514 | 27.5914 | 39.46703 | 39.22173
1452.703125 | 4.798907 | 836.8217 | 3.320551 |  | 28.45034 | 27.65351 | 27.32039 | 27.58247 | 39.48386 | 39.24358
1452.803 | 4.799561 | 846.4369 | 3.320535 |  | 28.42456 | 27.65735 | 27.33227 | 27.56165 | 39.49979 | 39.24243
1452.902 | 4.799861 | 843.1347 | 3.320587 |  | 28.48348 | 27.6764 | 27.30692 | 27.5771 | 39.50286 | 39.21465
1453.002 | 4.799443 | 842.2065 | 3.320546 |  | 28.476 | 27.67267 | 27.30409 | 27.57839 | 39.5261 | 39.23645
1453.102 | 4.799461 | 843.3967 | 3.320577 |  | 28.48184 | 27.65228 | 27.30335 | 27.57722 | 39.5096 | 39.21077
1453.201 | 4.799471 | 847.3217 | 3.320554 |  | 28.48181 | 27.68021 | 27.32887 | 27.60222 | 39.53412 | 39.19681
1453.301 | 4.798871 | 846.6302 | 3.320535 |  | 28.47061 | 27.66762 | 27.30794 | 27.57499 | 39.53975 | 39.20897
1453.4 | 4.799752 | 842.5935 | 3.320542 |  | 28.45742 | 27.68178 | 27.2896 | 27.59579 | 39.54123 | 39.20075
1453.5 | 4.799134 | 843.5365 | 3.320556 |  | 28.48084 | 27.6741 | 27.27824 | 27.5693 | 39.53242 | 39.20806
1453.6 | 4.799952 | 845.4622 | 3.32058 |  | 28.47615 | 27.68483 | 27.33148 | 27.58999 | 39.5166 | 39.23522
1453.699 | 4.799589 | 848.8686 | 3.320537 |  | 28.50401 | 27.67778 | 27.3088 | 27.5728 | 39.51628 | 39.22839
1453.799 | 4.798408 | 848.2944 | 3.320568 |  | 28.46451 | 27.66627 | 27.29122 | 27.57396 | 39.48405 | 39.25043
1453.898 | 4.799498 | 841.8742 | 3.320586 |  | 28.46978 | 27.65298 | 27.30545 | 27.56714 | 39.50981 | 39.23744
1453.998 | 4.799362 | 849.5275 | 3.320559 |  | 28.48971 | 27.6814 | 27.31951 | 27.57793 | 39.49504 | 39.24994
1454.098 | 4.79948 | 842.3265 | 3.3206 |  | 28.49876 | 27.6706 | 27.31461 | 27.5582 | 39.47743 | 39.29169
1454.197 | 4.79888 | 850.0361 | 3.320565 |  | 28.48386 | 27.66442 | 27.29043 | 27.55719 | 39.47374 | 39.30122
1454.296875 | 4.799144 | 847.9811 | 3.320601 |  | 28.49601 | 27.64867 | 27.31128 | 27.57268 | 39.46491 | 39.3068
1454.396 | 4.799553 | 851.5725 | 3.320571 |  | 28.47971 | 27.69509 | 27.27921 | 27.55011 | 39.47773 | 39.32483
1454.496 | 4.799761 | 847.8453 | 3.320522 |  | 28.49212 | 27.64812 | 27.33061 | 27.55636 | 39.45909 | 39.30314
1454.596 | 4.800288 | 852.2604 | 3.320551 |  | 28.49556 | 27.69592 | 27.3115 | 27.58964 | 39.4336 | 39.31715
1454.695 | 4.799661 | 850.5382 | 3.320543 |  | 28.50923 | 27.65984 | 27.31131 | 27.56851 | 39.40098 | 39.33825
1454.795 | 4.799616 | 852.9792 | 3.320579 |  | 28.5121 | 27.67646 | 27.31612 | 27.58084 | 39.4387 | 39.34524
1454.895 | 4.798962 | 845.5027 | 3.320559 |  | 28.50382 | 27.65894 | 27.34822 | 27.5745 | 39.38664 | 39.3576
1454.994 | 4.799779 | 848.9208 | 3.320554 |  | 28.5033 | 27.66661 | 27.31324 | 27.57389 | 39.394 | 39.38012
1455.09375 | 4.79918 | 852.865 | 3.320548 |  | 28.50187 | 27.68431 | 27.28392 | 27.58715 | 39.38813 | 39.35237
1455.193 | 4.799553 | 854.3598 | 3.320536 |  | 28.50077 | 27.67189 | 27.29029 | 27.59635 | 39.39289 | 39.38605
1455.293 | 4.799098 | 850.7144 | 3.320588 |  | 28.46716 | 27.66808 | 27.32091 | 27.59651 | 39.37566 | 39.40008
1455.393 | 4.800025 | 851.6547 | 3.320539 |  | 28.49724 | 27.65666 | 27.26377 | 27.58188 | 39.40173 | 39.37471
1455.492 | 4.799534 | 850.1525 | 3.320567 |  | 28.47432 | 27.67347 | 27.27721 | 27.58897 | 39.4041 | 39.39101
1455.592 | 4.800225 | 848.3695 | 3.320549 |  | 28.47863 | 27.6539 | 27.32077 | 27.61369 | 39.34682 | 39.37906
1455.691 | 4.799207 | 847.7086 | 3.320581 |  | 28.46592 | 27.67536 | 27.31555 | 27.59977 | 39.34838 | 39.39272
1455.791 | 4.800252 | 847.1665 | 3.320567 |  | 28.47559 | 27.67436 | 27.28509 | 27.6522 | 39.34742 | 39.39861
1455.890625 | 4.799734 | 838.5103 | 3.320518 |  | 28.45128 | 27.6867 | 27.30614 | 27.62618 | 39.3222 | 39.34966
1455.99 | 4.800116 | 847.6626 | 3.320562 |  | 28.45569 | 27.675 | 27.29251 | 27.61894 | 39.32883 | 39.3871
1456.09 | 4.798898 | 849.3799 | 3.320594 |  | 28.44878 | 27.6755 | 27.2952 | 27.6453 | 39.32516 | 39.36828
1456.189 | 4.800361 | 848.2246 | 3.320533 |  | 28.43716 | 27.67537 | 27.31231 | 27.62592 | 39.32602 | 39.35974
1456.289 | 4.799553 | 847.0464 | 3.320561 |  | 28.43866 | 27.68671 | 27.30106 | 27.61235 | 39.34327 | 39.38339
1456.389 | 4.79918 | 844.9076 | 3.320595 |  | 28.41453 | 27.66556 | 27.33855 | 27.63079 | 39.34566 | 39.38235
1456.488 | 4.79988 | 843.6371 | 3.320529 |  | 28.4304 | 27.68169 | 27.28648 | 27.61572 | 39.33896 | 39.41347
1456.588 | 4.799843 | 846.8517 | 3.320541 |  | 28.41302 | 27.65766 | 27.3205 | 27.59033 | 39.31913 | 39.42577
1456.6875 | 4.799943 | 844.173 | 3.320553 |  | 28.43031 | 27.67158 | 27.30897 | 27.62067 | 39.30055 | 39.41192
1456.787 | 4.799171 | 844.3654 | 3.320523 |  | 28.40189 | 27.67572 | 27.2853 | 27.60902 | 39.26023 | 39.43527
1456.887 | 4.799725 | 843.0125 | 3.32056 |  | 28.40442 | 27.69361 | 27.27815 | 27.58628 | 39.26194 | 39.43334
1456.986 | 4.799698 | 848.4947 | 3.320516 |  | 28.40862 | 27.67513 | 27.3091 | 27.59895 | 39.27348 | 39.43261
1457.086 | 4.800279 | 839.647 | 3.320591 |  | 28.40536 | 27.6759 | 27.31359 | 27.62498 | 39.27916 | 39.45598
1457.186 | 4.799916 | 843.2962 | 3.320548 |  | 28.39661 | 27.69094 | 27.28133 | 27.58479 | 39.2435 | 39.43579
1457.285 | 4.79997 | 845.0972 | 3.320532 |  | 28.39243 | 27.68254 | 27.32061 | 27.5881 | 39.2287 | 39.46867
1457.385 | 4.798907 | 842.0194 | 3.320526 |  | 28.39481 | 27.66782 | 27.3224 | 27.59698 | 39.18813 | 39.43069
1457.484375 | 4.799743 | 840.9378 | 3.320551 |  | 28.41234 | 27.66711 | 27.29462 | 27.59628 | 39.19617 | 39.45198
1457.584 | 4.800034 | 842.3334 | 3.320555 |  | 28.39966 | 27.67645 | 27.31585 | 27.60108 | 39.20269 | 39.48434
1457.684 | 4.799616 | 845.6725 | 3.320568 |  | 28.36913 | 27.67379 | 27.29037 | 27.5891 | 39.17755 | 39.42818
1457.783 | 4.799253 | 848.615 | 3.320549 |  | 28.38004 | 27.65252 | 27.26369 | 27.61263 | 39.16518 | 39.46237
1457.883 | 4.799362 | 849.2999 | 3.320569 |  | 28.38976 | 27.6827 | 27.29687 | 27.56544 | 39.21532 | 39.41145
1457.982 | 4.798971 | 847.0289 | 3.320556 |  | 28.3798 | 27.66521 | 27.24765 | 27.58196 | 39.18832 | 39.40307
1458.082 | 4.799452 | 843.3849 | 3.320535 |  | 28.398 | 27.63985 | 27.28097 | 27.63618 | 39.21492 | 39.37258
1458.182 | 4.800097 | 846.5306 | 3.320541 |  | 28.36099 | 27.69141 | 27.26317 | 27.6246 | 39.23467 | 39.31224
1458.28125 | 4.800715 | 850.2525 | 3.320563 |  | 28.39613 | 27.64816 | 27.27242 | 27.59227 | 39.24794 | 39.32621
1458.381 | 4.799652 | 852.2212 | 3.320504 |  | 28.40067 | 27.68188 | 27.26044 | 27.6179 | 39.26333 | 39.29937
1458.48 | 4.799307 | 846.5828 | 3.320509 |  | 28.38656 | 27.68231 | 27.29549 | 27.63148 | 39.27533 | 39.31609
1458.58 | 4.800143 | 844.3209 | 3.320579 |  | 28.42138 | 27.67561 | 27.26494 | 27.63722 | 39.29386 | 39.27429
1458.68 | 4.79938 | 848.3905 | 3.320545 |  | 28.42199 | 27.66964 | 27.23936 | 27.61869 | 39.30651 | 39.30631
1458.779 | 4.799679 | 844.9751 | 3.320558 |  | 28.41473 | 27.65183 | 27.261 | 27.60528 | 39.29071 | 39.28755
1458.879 | 4.799752 | 850.0636 | 3.320539 |  | 28.4199 | 27.66211 | 27.25941 | 27.61829 | 39.2962 | 39.33868
1458.979 | 4.799871 | 847.6371 | 3.320548 |  | 28.42795 | 27.66262 | 27.30431 | 27.6068 | 39.32587 | 39.34475
1459.078125 | 4.800089 | 846.5646 | 3.320548 |  | 28.39495 | 27.68759 | 27.31123 | 27.60084 | 39.30942 | 39.31529
1459.178 | 4.799898 | 850.8775 | 3.320557 |  | 28.39294 | 27.64516 | 27.28319 | 27.62532 | 39.31328 | 39.34164
1459.277 | 4.799716 | 847.0464 | 3.320534 |  | 28.41775 | 27.67385 | 27.28167 | 27.60984 | 39.36754 | 39.3537
1459.377 | 4.80007 | 848.3836 | 3.320545 |  | 28.41101 | 27.67366 | 27.26781 | 27.61238 | 39.37432 | 39.30816
1459.477 | 4.799207 | 842.2618 | 3.320524 |  | 28.42233 | 27.66492 | 27.28082 | 27.59251 | 39.38881 | 39.30671
1459.576 | 4.798453 | 847.6286 | 3.320587 |  | 28.40663 | 27.66702 | 27.25114 | 27.59812 | 39.40338 | 39.29384
1459.676 | 4.799934 | 845.5536 | 3.320599 |  | 28.41787 | 27.66784 | 27.27864 | 27.59024 | 39.42045 | 39.27003
1459.775 | 4.800125 | 846.5192 | 3.320579 |  | 28.40029 | 27.66244 | 27.28324 | 27.60125 | 39.43356 | 39.25449
1459.875 | 4.799961 | 847.3527 | 3.320558 |  | 28.41414 | 27.6517 | 27.30416 | 27.59594 | 39.43484 | 39.25154
1459.975 | 4.799834 | 843.294 | 3.320547 |  | 28.42637 | 27.65742 | 27.29111 | 27.56174 | 39.43555 | 39.24733
1460.074 | 4.799771 | 843.8436 | 3.320554 |  | 28.42381 | 27.65511 | 27.25849 | 27.57028 | 39.45426 | 39.2284
1460.174 | 4.799171 | 845.9006 | 3.320545 |  | 28.42289 | 27.65153 | 27.31521 | 27.56287 | 39.48489 | 39.2491
1460.273 | 4.799407 | 845.9099 | 3.320529 |  | 28.43186 | 27.66035 | 27.26981 | 27.58749 | 39.50432 | 39.25082
1460.373 | 4.79888 | 842.7032 | 3.320579 |  | 28.44067 | 27.68287 | 27.24673 | 27.58142 | 39.50041 | 39.26411
1460.473 | 4.799543 | 846.233 | 3.320564 |  | 28.44987 | 27.66619 | 27.257 | 27.61421 | 39.48909 | 39.23872
1460.572 | 4.799816 | 840.4265 | 3.32055 |  | 28.43558 | 27.67597 | 27.28232 | 27.58414 | 39.49279 | 39.25929
1460.671875 | 4.798444 | 852.7051 | 3.320519 |  | 28.4521 | 27.66682 | 27.2769 | 27.58232 | 39.52647 | 39.24091
1460.771 | 4.800034 | 850.0208 | 3.32057 |  | 28.45149 | 27.66672 | 27.24033 | 27.58109 | 39.50986 | 39.24093
1460.871 | 4.799988 | 843.289 | 3.320472 |  | 28.44694 | 27.61634 | 27.2826 | 27.6115 | 39.5409 | 39.26532
1460.971 | 4.79997 | 846.7354 | 3.320524 |  | 28.4559 | 27.67511 | 27.30011 | 27.57116 | 39.52491 | 39.22796
1461.07 | 4.798717 | 845.3039 | 3.320532 |  | 28.4319 | 27.66246 | 27.26426 | 27.60861 | 39.50725 | 39.20977
1461.17 | 4.799434 | 847.8485 | 3.320546 |  | 28.41834 | 27.6505 | 27.25091 | 27.57236 | 39.49872 | 39.2359
1461.27 | 4.798771 | 844.8785 | 3.320541 |  | 28.44262 | 27.6479 | 27.29488 | 27.58561 | 39.48769 | 39.16078
1461.369 | 4.799144 | 849.1336 | 3.320515 |  | 28.44059 | 27.64262 | 27.26223 | 27.61115 | 39.49093 | 39.17418
1461.46875 | 4.799779 | 851.2421 | 3.320538 |  | 28.45392 | 27.63921 | 27.26571 | 27.58505 | 39.44333 | 39.15497
1461.568 | 4.800015 | 849.3128 | 3.320486 |  | 28.45167 | 27.654 | 27.27932 | 27.59671 | 39.40613 | 39.18828
1461.668 | 4.798399 | 846.5919 | 3.320518 |  | 28.44874 | 27.65605 | 27.25538 | 27.56556 | 39.42078 | 39.19131
1461.768 | 4.798889 | 842.8271 | 3.320515 |  | 28.43657 | 27.68816 | 27.25915 | 27.61608 | 39.3998 | 39.19321
1461.867 | 4.798925 | 846.2898 | 3.320495 |  | 28.45032 | 27.65783 | 27.31828 | 27.58767 | 39.38121 | 39.19244
1461.967 | 4.799752 | 843.8087 | 3.320542 |  | 28.44903 | 27.63823 | 27.2951 | 27.58496 | 39.36464 | 39.18098
1462.066 | 4.798989 | 845.5802 | 3.320504 |  | 28.46605 | 27.66938 | 27.26929 | 27.59666 | 39.351 | 39.1929
1462.166 | 4.798617 | 840.7785 | 3.320486 |  | 28.42682 | 27.68048 | 27.25351 | 27.59453 | 39.3485 | 39.20505
1462.265625 | 4.799725 | 847.6024 | 3.320503 |  | 28.44684 | 27.67589 | 27.28042 | 27.60589 | 39.34531 | 39.22949
1462.365 | 4.798917 | 845.6343 | 3.320513 |  | 28.45185 | 27.6569 | 27.29873 | 27.596 | 39.33997 | 39.24466
1462.465 | 4.799898 | 849.2258 | 3.320541 |  | 28.44619 | 27.6686 | 27.28404 | 27.57794 | 39.33973 | 39.2438
1462.564 | 4.800025 | 846.6655 | 3.320522 |  | 28.44374 | 27.67111 | 27.26721 | 27.59382 | 39.32434 | 39.24454
1462.664 | 4.799225 | 845.4406 | 3.320492 |  | 28.45613 | 27.66068 | 27.29955 | 27.61258 | 39.36871 | 39.26795
1462.764 | 4.799752 | 845.1161 | 3.320534 |  | 28.44879 | 27.64759 | 27.28081 | 27.55676 | 39.35859 | 39.24623
1462.863 | 4.79888 | 852.0879 | 3.320542 |  | 28.45749 | 27.68272 | 27.30917 | 27.57999 | 39.35894 | 39.32067
1462.963 | 4.800325 | 846.527 | 3.320525 |  | 28.4766 | 27.65262 | 27.3183 | 27.58749 | 39.37417 | 39.3063
1463.0625 | 4.799607 | 846.2294 | 3.320509 |  | 28.46167 | 27.67138 | 27.31369 | 27.5894 | 39.37375 | 39.29247
1463.162 | 4.799997 | 846.966 | 3.320565 |  | 28.47945 | 27.68197 | 27.3296 | 27.57768 | 39.37451 | 39.32319
1463.262 | 4.799553 | 847.9734 | 3.3205 |  | 28.49227 | 27.66994 | 27.31202 | 27.55287 | 39.35754 | 39.30753
1463.361 | 4.79997 | 849.7351 | 3.320523 |  | 28.45318 | 27.64937 | 27.34425 | 27.57628 | 39.36232 | 39.33314
1463.461 | 4.799734 | 847.5582 | 3.320561 |  | 28.48326 | 27.68703 | 27.3141 | 27.59835 | 39.35295 | 39.35323
1463.561 | 4.799625 | 849.4938 | 3.320514 |  | 28.47438 | 27.65865 | 27.31567 | 27.59899 | 39.33208 | 39.39978
1463.66 | 4.799325 | 850.669 | 3.320499 |  | 28.48203 | 27.64588 | 27.2884 | 27.60863 | 39.30421 | 39.38215
1463.76 | 4.799789 | 848.0782 | 3.320496 |  | 28.45658 | 27.66483 | 27.33628 | 27.59258 | 39.3119 | 39.3688
1463.859375 | 4.800015 | 851.6235 | 3.320526 |  | 28.5075 | 27.68091 | 27.32592 | 27.59765 | 39.29464 | 39.39963
1463.959 | 4.799716 | 847.8535 | 3.320507 |  | 28.47424 | 27.68094 | 27.3278 | 27.57422 | 39.27011 | 39.40663
1464.059 | 4.79988 | 847.4379 | 3.320484 |  | 28.49449 | 27.65542 | 27.34069 | 27.62298 | 39.29887 | 39.40765
1464.158 | 4.798781 | 850.546 | 3.320521 |  | 28.47441 | 27.67432 | 27.30214 | 27.62085 | 39.27157 | 39.41258
1464.258 | 4.799689 | 846.6844 | 3.320489 |  | 28.46811 | 27.6669 | 27.34822 | 27.60913 | 39.25719 | 39.44579
1464.357 | 4.799807 | 844.3704 | 3.320533 |  | 28.47852 | 27.69698 | 27.28969 | 27.62224 | 39.25145 | 39.43797
1464.457 | 4.799461 | 839.7088 | 3.320523 |  | 28.48636 | 27.67935 | 27.34456 | 27.64123 | 39.25048 | 39.4342
1464.557 | 4.799816 | 846.3399 | 3.320513 |  | 28.47867 | 27.68831 | 27.31905 | 27.63156 | 39.26268 | 39.45201
1464.65625 | 4.799779 | 843.263 | 3.320507 |  | 28.50394 | 27.6939 | 27.32548 | 27.64643 | 39.23141 | 39.44459
1464.756 | 4.799553 | 844.191 | 3.320533 |  | 28.48835 | 27.65187 | 27.32679 | 27.6562 | 39.1827 | 39.44924
1464.855 | 4.799871 | 845.084 | 3.32054 |  | 28.49428 | 27.67676 | 27.33138 | 27.63451 | 39.17288 | 39.47104
1464.955 | 4.799679 | 842.8893 | 3.320534 |  | 28.46419 | 27.69795 | 27.3311 | 27.64297 | 39.18297 | 39.47136
1465.055 | 4.79997 | 841.432 | 3.320526 |  | 28.44512 | 27.68819 | 27.33687 | 27.70554 | 39.19918 | 39.45594
1465.154 | 4.799898 | 845.0343 | 3.320542 |  | 28.47922 | 27.67232 | 27.37167 | 27.68423 | 39.1663 | 39.46765
1465.254 | 4.799752 | 843.5562 | 3.320526 |  | 28.46318 | 27.68816 | 27.34643 | 27.63034 | 39.17278 | 39.47517
1465.354 | 4.799761 | 844.6253 | 3.320557 |  | 28.49495 | 27.68717 | 27.3317 | 27.63984 | 39.16006 | 39.45391
1465.453125 | 4.799035 | 843.1543 | 3.320556 |  | 28.50018 | 27.67298 | 27.3613 | 27.63676 | 39.15123 | 39.48026
1465.553 | 4.799789 | 845.9652 | 3.32053 |  | 28.48032 | 27.69492 | 27.32888 | 27.62546 | 39.12383 | 39.49506
1465.652 | 4.799734 | 844.9012 | 3.320471 |  | 28.48937 | 27.67562 | 27.3576 | 27.6109 | 39.16386 | 39.45171
1465.752 | 4.799634 | 846.4964 | 3.320507 |  | 28.47775 | 27.69151 | 27.33175 | 27.64083 | 39.17093 | 39.46996
1465.852 | 4.800025 | 844.3321 | 3.320493 |  | 28.49162 | 27.67151 | 27.35199 | 27.63717 | 39.14355 | 39.44149
1465.951 | 4.799852 | 847.3351 | 3.320496 |  | 28.4749 | 27.69618 | 27.3265 | 27.62127 | 39.13011 | 39.44181
1466.051 | 4.800152 | 843.5861 | 3.320499 |  | 28.47712 | 27.67352 | 27.34113 | 27.64193 | 39.17219 | 39.45391
1466.15 | 4.800479 | 847.2616 | 3.320442 |  | 28.47306 | 27.67953 | 27.33242 | 27.62314 | 39.15842 | 39.47836
1466.25 | 4.800061 | 845.1637 | 3.320476 |  | 28.45677 | 27.6669 | 27.33892 | 27.57836 | 39.13426 | 39.4366
1466.35 | 4.800751 | 843.4337 | 3.32046 |  | 28.45635 | 27.69192 | 27.3369 | 27.62853 | 39.14284 | 39.4562
1466.449 | 4.799907 | 842.6446 | 3.320455 |  | 28.44801 | 27.68427 | 27.32161 | 27.5976 | 39.14357 | 39.46619
1466.549 | 4.800988 | 847.1178 | 3.320446 |  | 28.45454 | 27.67051 | 27.3421 | 27.61917 | 39.11667 | 39.45271
1466.648 | 4.799725 | 848.3619 | 3.320415 |  | 28.45897 | 27.71903 | 27.31242 | 27.61969 | 39.12902 | 39.45911
1466.748 | 4.799698 | 842.0387 | 3.32047 |  | 28.48115 | 27.70044 | 27.3149 | 27.6267 | 39.11273 | 39.43848
1466.848 | 4.800279 | 844.8231 | 3.320457 |  | 28.44745 | 27.69726 | 27.3412 | 27.62017 | 39.08843 | 39.44802
1466.947 | 4.800334 | 843.5918 | 3.320456 |  | 28.44442 | 27.67911 | 27.34055 | 27.61833 | 39.12037 | 39.44942
1467.046875 | 4.800234 | 850.8718 | 3.320465 |  | 28.42422 | 27.71743 | 27.33616 | 27.58487 | 39.14366 | 39.42877
1467.146 | 4.800161 | 842.8269 | 3.320486 |  | 28.43365 | 27.68638 | 27.34359 | 27.63378 | 39.15256 | 39.42212
1467.246 | 4.800116 | 849.1294 | 3.320426 |  | 28.44585 | 27.71346 | 27.33205 | 27.57578 | 39.14944 | 39.45011
1467.346 | 4.80027 | 840.4187 | 3.320426 |  | 28.45611 | 27.68503 | 27.32535 | 27.57849 | 39.1881 | 39.429
1467.445 | 4.801133 | 850.8885 | 3.32047 |  | 28.43535 | 27.66842 | 27.32593 | 27.57856 | 39.15374 | 39.4574
1467.545 | 4.800343 | 842.1108 | 3.320523 |  | 28.46159 | 27.65709 | 27.35068 | 27.58805 | 39.17253 | 39.48882
1467.645 | 4.80037 | 848.0064 | 3.320473 |  | 28.47704 | 27.68479 | 27.33162 | 27.60394 | 39.18579 | 39.44162
1467.744 | 4.800861 | 845.9129 | 3.320435 |  | 28.47476 | 27.68274 | 27.31198 | 27.61195 | 39.18246 | 39.44722
1467.84375 | 4.800215 | 845.1723 | 3.320495 |  | 28.48294 | 27.64975 | 27.33652 | 27.60657 | 39.1914 | 39.41599
1467.943 | 4.800388 | 841.718 | 3.320498 |  | 28.45345 | 27.6738 | 27.35185 | 27.602 | 39.16583 | 39.41945
1468.043 | 4.799907 | 848.6225 | 3.320389 |  | 28.47041 | 27.67473 | 27.33924 | 27.63229 | 39.19234 | 39.41421
1468.143 | 4.799889 | 849.4594 | 3.320435 |  | 28.50379 | 27.70582 | 27.31423 | 27.62633 | 39.20807 | 39.40599
1468.242 | 4.801142 | 847.4261 | 3.320453 |  | 28.46819 | 27.68479 | 27.35185 | 27.61441 | 39.19239 | 39.41134
1468.342 | 4.801079 | 850.3398 | 3.320428 |  | 28.49351 | 27.70457 | 27.32174 | 27.64693 | 39.18258 | 39.38433
1468.441 | 4.79967 | 841.445 | 3.320434 |  | 28.46862 | 27.71345 | 27.33203 | 27.62526 | 39.16063 | 39.38604
1468.541 | 4.800815 | 844.4943 | 3.320451 |  | 28.46737 | 27.67775 | 27.31357 | 27.62484 | 39.18483 | 39.37492
1468.640625 | 4.799607 | 843.7064 | 3.32044 |  | 28.49381 | 27.66725 | 27.32348 | 27.63465 | 39.16828 | 39.3518
1468.74 | 4.800588 | 844.7502 | 3.320477 |  | 28.47088 | 27.68346 | 27.32783 | 27.63027 | 39.18291 | 39.32661
1468.84 | 4.800325 | 845.8062 | 3.32042 |  | 28.45709 | 27.67665 | 27.34024 | 27.61615 | 39.15874 | 39.32723
1468.939 | 4.800788 | 844.5212 | 3.320423 |  | 28.46274 | 27.68446 | 27.32372 | 27.61366 | 39.18718 | 39.34918
1469.039 | 4.800497 | 845.8486 | 3.320454 |  | 28.46053 | 27.69052 | 27.35521 | 27.63337 | 39.2221 | 39.33498
1469.139 | 4.799743 | 844.2694 | 3.320453 |  | 28.43326 | 27.67851 | 27.30948 | 27.64628 | 39.2394 | 39.36214
1469.238 | 4.799534 | 846.8505 | 3.320454 |  | 28.45314 | 27.71844 | 27.32782 | 27.66102 | 39.21392 | 39.35074
1469.338 | 4.800806 | 847.4397 | 3.320429 |  | 28.45478 | 27.69601 | 27.30459 | 27.64271 | 39.25771 | 39.32376
1469.4375 | 4.801478 | 840.7765 | 3.320468 |  | 28.46892 | 27.68936 | 27.33902 | 27.64156 | 39.27771 | 39.29096
1469.537 | 4.800397 | 845.8869 | 3.32044 |  | 28.47192 | 27.6783 | 27.32116 | 27.61523 | 39.27552 | 39.35852
1469.637 | 4.800833 | 845.4989 | 3.320382 |  | 28.48746 | 27.71219 | 27.32378 | 27.58809 | 39.25975 | 39.36411
1469.736 | 4.800297 | 848.0098 | 3.320431 |  | 28.48528 | 27.68356 | 27.3112 | 27.63517 | 39.32673 | 39.3638
1469.836 | 4.799871 | 846.362 | 3.320471 |  | 28.45124 | 27.69786 | 27.3245 | 27.64781 | 39.31755 | 39.42707
1469.936 | 4.799934 | 848.571 | 3.320469 |  | 28.47224 | 27.70592 | 27.32106 | 27.65178 | 39.33079 | 39.40627
1470.035 | 4.800942 | 847.4167 | 3.320411 |  | 28.4796 | 27.69011 | 27.32577 | 27.6098 | 39.34972 | 39.37737
1470.135 | 4.799398 | 849.3552 | 3.320386 |  | 28.47952 | 27.68796 | 27.33433 | 27.63672 | 39.36174 | 39.4062
1470.234375 | 4.801015 | 847.8246 | 3.320362 |  | 28.48077 | 27.70061 | 27.31534 | 27.6383 | 39.36425 | 39.39962
1470.334 | 4.799861 | 846.8749 | 3.320414 |  | 28.47334 | 27.68535 | 27.32854 | 27.64944 | 39.36124 | 39.42963
1470.434 | 4.800779 | 850.2088 | 3.320403 |  | 28.48124 | 27.68941 | 27.34242 | 27.63116 | 39.35814 | 39.47339
1470.533 | 4.800515 | 850.0309 | 3.320395 |  | 28.48343 | 27.67546 | 27.36018 | 27.64324 | 39.39463 | 39.45141
1470.633 | 4.800252 | 852.05 | 3.3204 |  | 28.45175 | 27.67628 | 27.33181 | 27.64155 | 39.373 | 39.46721
1470.732 | 4.801133 | 855.6883 | 3.320415 |  | 28.48749 | 27.6974 | 27.32677 | 27.63723 | 39.34115 | 39.44408
1470.832 | 4.799716 | 850.446 | 3.320422 |  | 28.45813 | 27.71457 | 27.33287 | 27.6566 | 39.36579 | 39.46965
1470.932 | 4.800633 | 852.4823 | 3.320423 |  | 28.45848 | 27.6972 | 27.32961 | 27.6331 | 39.34037 | 39.46724
1471.03125 | 4.801278 | 857.3378 | 3.320434 |  | 28.47544 | 27.70145 | 27.31111 | 27.67078 | 39.31163 | 39.48939
1471.131 | 4.800997 | 848.9722 | 3.32041 |  | 28.46595 | 27.6773 | 27.33142 | 27.66668 | 39.32591 | 39.52856
1471.23 | 4.801097 | 853.6112 | 3.320441 |  | 28.45987 | 27.71034 | 27.32817 | 27.64788 | 39.31554 | 39.47609
1471.33 | 4.800906 | 852.9355 | 3.320431 |  | 28.48269 | 27.70514 | 27.3386 | 27.65041 | 39.30355 | 39.48349
1471.43 | 4.800488 | 855.4421 | 3.320439 |  | 28.46834 | 27.68643 | 27.30341 | 27.64615 | 39.279 | 39.50385
1471.529 | 4.800388 | 856.2522 | 3.320407 |  | 28.44425 | 27.68695 | 27.33654 | 27.66391 | 39.31445 | 39.51345
1471.629 | 4.800643 | 851.1234 | 3.320422 |  | 28.46716 | 27.70086 | 27.32818 | 27.6633 | 39.32741 | 39.52179
1471.729 | 4.800206 | 856.5205 | 3.320402 |  | 28.46125 | 27.71203 | 27.3001 | 27.64447 | 39.26501 | 39.51077
1471.828125 | 4.80097 | 854.3268 | 3.320453 |  | 28.46201 | 27.67035 | 27.34142 | 27.66899 | 39.28355 | 39.52777
1471.928 | 4.800134 | 856.6585 | 3.320394 |  | 28.4546 | 27.69399 | 27.32363 | 27.65495 | 39.27884 | 39.47718
1472.027 | 4.800933 | 848.0836 | 3.320455 |  | 28.45529 | 27.71537 | 27.32411 | 27.65286 | 39.25858 | 39.51527
1472.127 | 4.800688 | 853.8751 | 3.320412 |  | 28.45375 | 27.6998 | 27.3336 | 27.63547 | 39.26329 | 39.48585
1472.227 | 4.801587 | 856.029 | 3.320481 |  | 28.4467 | 27.72312 | 27.33283 | 27.64226 | 39.24665 | 39.5127
1472.326 | 4.801188 | 855.7148 | 3.320458 |  | 28.46921 | 27.70103 | 27.29389 | 27.64656 | 39.2745 | 39.50905
1472.426 | 4.800515 | 855.4313 | 3.320425 |  | 28.47157 | 27.7055 | 27.31223 | 27.61906 | 39.24573 | 39.49049
1472.525 | 4.80017 | 858.346 | 3.320396 |  | 28.45383 | 27.70609 | 27.33172 | 27.66897 | 39.22813 | 39.50105
1472.625 | 4.800315 | 851.4212 | 3.320391 |  | 28.45017 | 27.71268 | 27.30537 | 27.62871 | 39.23228 | 39.49048
1472.725 | 4.800042 | 860.9007 | 3.320392 |  | 28.41622 | 27.70068 | 27.27298 | 27.64449 | 39.20488 | 39.49804
1472.824 | 4.801069 | 852.7406 | 3.320426 |  | 28.45172 | 27.686 | 27.31668 | 27.65666 | 39.17006 | 39.49889
1472.924 | 4.800452 | 849.5594 | 3.320428 |  | 28.41625 | 27.69378 | 27.29349 | 27.63428 | 39.14874 | 39.48428
1473.023 | 4.800779 | 855.1454 | 3.320441 |  | 28.43546 | 27.70533 | 27.28364 | 27.63139 | 39.16841 | 39.49368
1473.123 | 4.800406 | 854.3263 | 3.320452 |  | 28.4115 | 27.69773 | 27.28541 | 27.69592 | 39.18475 | 39.4389
1473.223 | 4.801124 | 855.6478 | 3.320434 |  | 28.40894 | 27.67158 | 27.33148 | 27.63929 | 39.13247 | 39.45369
1473.322 | 4.800815 | 854.6644 | 3.320446 |  | 28.40779 | 27.67833 | 27.29151 | 27.63276 | 39.15765 | 39.42468
1473.421875 | 4.801133 | 854.6414 | 3.320432 |  | 28.39148 | 27.68492 | 27.2605 | 27.67033 | 39.13405 | 39.44359
1473.521 | 4.801179 | 857.289 | 3.320441 |  | 28.38872 | 27.6757 | 27.32318 | 27.61799 | 39.15518 | 39.41935
1473.621 | 4.801615 | 863.3238 | 3.320415 |  | 28.3885 | 27.65496 | 27.29799 | 27.65567 | 39.12712 | 39.42799
1473.721 | 4.801015 | 859.8847 | 3.320422 |  | 28.39123 | 27.69932 | 27.31452 | 27.64611 | 39.14526 | 39.39628
1473.82 | 4.800951 | 855.6186 | 3.320456 |  | 28.38457 | 27.67713 | 27.2823 | 27.6527 | 39.16691 | 39.39722
1473.92 | 4.801024 | 857.8233 | 3.320431 |  | 28.39023 | 27.69333 | 27.32168 | 27.64078 | 39.14334 | 39.38851
1474.02 | 4.800688 | 851.9477 | 3.320421 |  | 28.36353 | 27.69144 | 27.29609 | 27.67995 | 39.13183 | 39.38856
1474.119 | 4.800888 | 855.5174 | 3.320427 |  | 28.38786 | 27.70591 | 27.30391 | 27.65728 | 39.12183 | 39.37812
1474.21875 | 4.800697 | 853.0885 | 3.3204 |  | 28.37873 | 27.70253 | 27.28027 | 27.67298 | 39.11515 | 39.38165
1474.318 | 4.800806 | 857.6339 | 3.320419 |  | 28.39301 | 27.70129 | 27.32303 | 27.68055 | 39.11215 | 39.36929
1474.418 | 4.800578 | 861.0722 | 3.320412 |  | 28.35828 | 27.67929 | 27.31404 | 27.64921 | 39.14468 | 39.37024
1474.518 | 4.800724 | 855.5439 | 3.320452 |  | 28.36314 | 27.66028 | 27.30345 | 27.65258 | 39.13242 | 39.36175
1474.617 | 4.800479 | 858.6645 | 3.320439 |  | 28.37926 | 27.67803 | 27.30373 | 27.65961 | 39.11209 | 39.33552
1474.717 | 4.800851 | 857.7978 | 3.320463 |  | 28.37045 | 27.69659 | 27.31695 | 27.68426 | 39.13604 | 39.36421
1474.816 | 4.80067 | 861.7264 | 3.32047 |  | 28.35746 | 27.66155 | 27.29072 | 27.65473 | 39.10402 | 39.34387
1474.916 | 4.801097 | 858.0511 | 3.320464 |  | 28.35674 | 27.69636 | 27.30568 | 27.6771 | 39.11903 | 39.34269
1475.015625 | 4.801387 | 860.9162 | 3.320416 |  | 28.38283 | 27.65785 | 27.31423 | 27.63736 | 39.11393 | 39.34019
1475.115 | 4.800933 | 861.4183 | 3.320406 |  | 28.34956 | 27.68324 | 27.27448 | 27.69364 | 39.10692 | 39.33964
1475.215 | 4.801251 | 853.0188 | 3.320436 |  | 28.36899 | 27.68554 | 27.32528 | 27.67857 | 39.09391 | 39.3339
1475.314 | 4.801151 | 856.911 | 3.320438 |  | 28.36316 | 27.69569 | 27.33356 | 27.66871 | 39.13106 | 39.33643
1475.414 | 4.801342 | 855.9731 | 3.320478 |  | 28.33722 | 27.68745 | 27.324 | 27.64601 | 39.12079 | 39.31621
1475.514 | 4.800906 | 861.6407 | 3.320399 |  | 28.35424 | 27.69365 | 27.2779 | 27.67075 | 39.15728 | 39.35742
1475.613 | 4.800897 | 861.3064 | 3.320409 |  | 28.36481 | 27.67143 | 27.3044 | 27.68963 | 39.13971 | 39.33614
1475.713 | 4.800461 | 860.5208 | 3.320464 |  | 28.40341 | 27.69586 | 27.30367 | 27.6751 | 39.14559 | 39.38627
1475.8125 | 4.801905 | 855.5298 | 3.320457 |  | 28.3635 | 27.68468 | 27.30498 | 27.67349 | 39.13084 | 39.3761
1475.912 | 4.801006 | 857.6123 | 3.320454 |  | 28.36165 | 27.66528 | 27.30999 | 27.68204 | 39.1363 | 39.36554
1476.012 | 4.801069 | 853.7268 | 3.320452 |  | 28.34865 | 27.67267 | 27.31954 | 27.70666 | 39.11528 | 39.39451
1476.111 | 4.800797 | 854.5156 | 3.320403 |  | 28.37162 | 27.69815 | 27.3252 | 27.68484 | 39.1179 | 39.41941
1476.211 | 4.800551 | 858.8971 | 3.320444 |  | 28.34655 | 27.69011 | 27.31395 | 27.65173 | 39.12779 | 39.40538
1476.311 | 4.800997 | 852.7983 | 3.320457 |  | 28.32416 | 27.65056 | 27.31626 | 27.67923 | 39.13767 | 39.40265
1476.41 | 4.800715 | 854.2415 | 3.320443 |  | 28.36993 | 27.68575 | 27.31938 | 27.7087 | 39.15448 | 39.42695
1476.51 | 4.80037 | 849.0839 | 3.32043 |  | 28.36806 | 27.69595 | 27.32111 | 27.6835 | 39.1439 | 39.43223
1476.609375 | 4.800561 | 853.0362 | 3.320503 |  | 28.36358 | 27.68643 | 27.30595 | 27.65076 | 39.16215 | 39.42013
1476.709 | 4.801333 | 849.0545 | 3.320452 |  | 28.37594 | 27.65203 | 27.30365 | 27.68882 | 39.14998 | 39.45792
1476.809 | 4.80087 | 859.357 | 3.320461 |  | 28.38438 | 27.70272 | 27.29687 | 27.70167 | 39.1538 | 39.4518
1476.908 | 4.800751 | 857.0324 | 3.320486 |  | 28.37205 | 27.6614 | 27.28266 | 27.70287 | 39.14348 | 39.44257
1477.008 | 4.801923 | 853.9762 | 3.320415 |  | 28.39944 | 27.67971 | 27.32097 | 27.65838 | 39.12155 | 39.43457
1477.107 | 4.801087 | 854.02 | 3.320424 |  | 28.39168 | 27.69689 | 27.31888 | 27.68225 | 39.10849 | 39.41857
1477.207 | 4.801151 | 850.8128 | 3.320427 |  | 28.39367 | 27.70962 | 27.30931 | 27.71237 | 39.15301 | 39.43021
1477.307 | 4.800861 | 848.7255 | 3.320457 |  | 28.38417 | 27.68554 | 27.31416 | 27.68962 | 39.15855 | 39.42863
1477.40625 | 4.800797 | 851.5166 | 3.320427 |  | 28.38655 | 27.66862 | 27.29762 | 27.67478 | 39.15405 | 39.40242
1477.506 | 4.800625 | 854.1645 | 3.320468 |  | 28.41355 | 27.69182 | 27.30466 | 27.66236 | 39.15349 | 39.40816
1477.605 | 4.801615 | 850.3831 | 3.3204 |  | 28.41093 | 27.68135 | 27.3043 | 27.71352 | 39.17598 | 39.39253
1477.705 | 4.801015 | 857.4858 | 3.320477 |  | 28.41585 | 27.68146 | 27.34653 | 27.69073 | 39.16135 | 39.35149
1477.805 | 4.800143 | 856.2354 | 3.320421 |  | 28.41595 | 27.66393 | 27.32233 | 27.68126 | 39.152 | 39.34841
1477.904 | 4.801051 | 855.7501 | 3.320413 |  | 28.42096 | 27.70834 | 27.32361 | 27.67382 | 39.17892 | 39.34898
1478.004 | 4.800706 | 854.4787 | 3.320454 |  | 28.39405 | 27.68363 | 27.31295 | 27.69705 | 39.16613 | 39.32081
1478.104 | 4.800252 | 855.1324 | 3.320426 |  | 28.41622 | 27.69391 | 27.3223 | 27.66864 | 39.25328 | 39.33669
1478.203125 | 4.801033 | 855.1693 | 3.320442 |  | 28.4129 | 27.69685 | 27.31974 | 27.70568 | 39.2469 | 39.32473
1478.303 | 4.801297 | 855.6856 | 3.320458 |  | 28.41376 | 27.66424 | 27.31493 | 27.66065 | 39.27026 | 39.37725
1478.402 | 4.800997 | 852.5809 | 3.320429 |  | 28.45398 | 27.70281 | 27.37438 | 27.67514 | 39.31487 | 39.37926
1478.502 | 4.800979 | 855.3482 | 3.320427 |  | 28.4565 | 27.6967 | 27.34459 | 27.70467 | 39.30473 | 39.4179
1478.602 | 4.800997 | 851.0903 | 3.320424 |  | 28.47057 | 27.68752 | 27.36697 | 27.67567 | 39.32338 | 39.38656
1478.701 | 4.80067 | 857.8194 | 3.320397 |  | 28.48507 | 27.70824 | 27.35853 | 27.64885 | 39.32719 | 39.40712
1478.801 | 4.800379 | 852.9295 | 3.320482 |  | 28.4592 | 27.67607 | 27.37306 | 27.6726 | 39.39125 | 39.38982
1478.9 | 4.800488 | 851.4531 | 3.320473 |  | 28.47942 | 27.7239 | 27.37149 | 27.67474 | 39.38874 | 39.3902
1479 | 4.800697 | 849.1609 | 3.320428 |  | 28.49888 | 27.68883 | 27.34796 | 27.68032 | 39.38126 | 39.35209
1479.1 | 4.80146 | 852.7452 | 3.32043 |  | 28.4671 | 27.70969 | 27.34866 | 27.73301 | 39.37221 | 39.35346
1479.199 | 4.801269 | 850.0639 | 3.32041 |  | 28.46136 | 27.71345 | 27.34234 | 27.69456 | 39.36433 | 39.38279
1479.299 | 4.801287 | 852.5531 | 3.320413 |  | 28.45218 | 27.68433 | 27.36567 | 27.6877 | 39.34257 | 39.37888
1479.398 | 4.801605 | 853.9441 | 3.32038 |  | 28.46167 | 27.69814 | 27.36401 | 27.6866 | 39.36427 | 39.32461
1479.498 | 4.800479 | 852.2018 | 3.320442 |  | 28.44476 | 27.68161 | 27.35854 | 27.69538 | 39.36958 | 39.34813
1479.598 | 4.801787 | 856.4436 | 3.320414 |  | 28.42782 | 27.69939 | 27.3347 | 27.67771 | 39.34875 | 39.34514
1479.697 | 4.800979 | 855.1062 | 3.32041 |  | 28.45677 | 27.6886 | 27.35158 | 27.6965 | 39.36451 | 39.37193
1479.796875 | 4.801542 | 847.7909 | 3.320404 |  | 28.43265 | 27.6952 | 27.34753 | 27.70717 | 39.36055 | 39.40306
1479.896 | 4.800861 | 849.0112 | 3.320422 |  | 28.44434 | 27.69468 | 27.35359 | 27.69325 | 39.35818 | 39.41932
1479.996 | 4.800343 | 852.2421 | 3.320407 |  | 28.43122 | 27.70641 | 27.34988 | 27.67577 | 39.38157 | 39.40896
1480.096 | 4.801542 | 851.1744 | 3.32044 |  | 28.43428 | 27.69153 | 27.36238 | 27.69941 | 39.37318 | 39.42929
1480.195 | 4.801124 | 852.8058 | 3.320445 |  | 28.45306 | 27.70626 | 27.33645 | 27.68783 | 39.32006 | 39.4265
1480.295 | 4.800551 | 846.0313 | 3.320438 |  | 28.38643 | 27.6972 | 27.36566 | 27.66129 | 39.36471 | 39.43755
1480.395 | 4.801424 | 852.5524 | 3.320433 |  | 28.41267 | 27.70428 | 27.34704 | 27.69272 | 39.32771 | 39.4248
1480.494 | 4.801314 | 851.5087 | 3.320436 |  | 28.44547 | 27.69662 | 27.37201 | 27.66235 | 39.33339 | 39.41857
1480.59375 | 4.800942 | 853.9045 | 3.320429 |  | 28.43657 | 27.72651 | 27.36616 | 27.71033 | 39.3569 | 39.42502
1480.693 | 4.801287 | 853.091 | 3.320415 |  | 28.43221 | 27.72447 | 27.37094 | 27.68928 | 39.34231 | 39.42035
1480.793 | 4.800733 | 849.9438 | 3.320368 |  | 28.40373 | 27.70895 | 27.36029 | 27.659 | 39.30458 | 39.42723
1480.893 | 4.800606 | 852.6474 | 3.320418 |  | 28.4188 | 27.69756 | 27.36175 | 27.69623 | 39.36055 | 39.42333
1480.992 | 4.80106 | 850.5707 | 3.320431 |  | 28.44167 | 27.70251 | 27.34557 | 27.7042 | 39.32853 | 39.40881
1481.092 | 4.801432 | 851.8712 | 3.320439 |  | 28.43883 | 27.69875 | 27.35081 | 27.68681 | 39.32407 | 39.40413
1481.191 | 4.801387 | 853.2128 | 3.320415 |  | 28.42406 | 27.69202 | 27.35072 | 27.69446 | 39.31571 | 39.41452
1481.291 | 4.800724 | 845.5089 | 3.320425 |  | 28.4488 | 27.69547 | 27.39166 | 27.67537 | 39.36692 | 39.4038
1481.390625 | 4.800997 | 848.0968 | 3.320496 |  | 28.4583 | 27.71513 | 27.34695 | 27.67444 | 39.37136 | 39.42769
1481.49 | 4.800742 | 848.357 | 3.320409 |  | 28.42989 | 27.70377 | 27.37739 | 27.70387 | 39.36671 | 39.43546
1481.59 | 4.800506 | 852.9993 | 3.320455 |  | 28.4465 | 27.71292 | 27.37483 | 27.68155 | 39.39977 | 39.43933
1481.689 | 4.801114 | 855.2165 | 3.320449 |  | 28.41225 | 27.71591 | 27.33188 | 27.68867 | 39.37406 | 39.46251
1481.789 | 4.801269 | 855.3539 | 3.320428 |  | 28.45045 | 27.70962 | 27.34727 | 27.67983 | 39.3567 | 39.472
1481.889 | 4.801269 | 851.7445 | 3.320411 |  | 28.43291 | 27.72304 | 27.35939 | 27.71739 | 39.35949 | 39.46216
1481.988 | 4.802132 | 856.2163 | 3.320477 |  | 28.42227 | 27.68084 | 27.35666 | 27.6982 | 39.34871 | 39.48687
1482.088 | 4.800879 | 852.289 | 3.320442 |  | 28.42016 | 27.75154 | 27.35434 | 27.64882 | 39.375 | 39.48095
1482.1875 | 4.800842 | 857.9046 | 3.32043 |  | 28.4642 | 27.69897 | 27.36683 | 27.70926 | 39.34889 | 39.49541
1482.287 | 4.801397 | 848.0975 | 3.320406 |  | 28.44836 | 27.7009 | 27.34237 | 27.70367 | 39.36106 | 39.45171
1482.387 | 4.801179 | 852.1302 | 3.32042 |  | 28.43693 | 27.68277 | 27.37574 | 27.69407 | 39.39463 | 39.44849
1482.486 | 4.800597 | 854.2788 | 3.32044 |  | 28.46394 | 27.71781 | 27.34737 | 27.70796 | 39.37592 | 39.41602
1482.586 | 4.800706 | 852.6067 | 3.320455 |  | 28.46077 | 27.69178 | 27.3845 | 27.7077 | 39.35649 | 39.41536
1482.686 | 4.801206 | 854.3871 | 3.320475 |  | 28.45544 | 27.69939 | 27.37938 | 27.71413 | 39.36061 | 39.39864
1482.785 | 4.800297 | 851.1801 | 3.320449 |  | 28.46289 | 27.70545 | 27.37913 | 27.67001 | 39.4045 | 39.40753
1482.885 | 4.800879 | 848.2802 | 3.320413 |  | 28.49145 | 27.73365 | 27.3875 | 27.70168 | 39.42987 | 39.40675
1482.984375 | 4.801342 | 854.943 | 3.320425 |  | 28.48779 | 27.6815 | 27.38814 | 27.67346 | 39.42672 | 39.39791
1483.084 | 4.800815 | 852.5255 | 3.320434 |  | 28.49761 | 27.70597 | 27.37506 | 27.72746 | 39.43961 | 39.40045
1483.184 | 4.801106 | 854.5789 | 3.320482 |  | 28.50312 | 27.71021 | 27.36457 | 27.67518 | 39.37688 | 39.40763
1483.283 | 4.800788 | 853.0788 | 3.320422 |  | 28.51186 | 27.68037 | 27.35154 | 27.67352 | 39.38885 | 39.39998
1483.383 | 4.801451 | 860.383 | 3.320409 |  | 28.48243 | 27.7068 | 27.36648 | 27.70986 | 39.40562 | 39.40238
1483.482 | 4.801233 | 850.1655 | 3.320478 |  | 28.48043 | 27.71083 | 27.32724 | 27.7045 | 39.39117 | 39.34076
1483.582 | 4.801432 | 854.3978 | 3.320402 |  | 28.4717 | 27.70149 | 27.33513 | 27.67945 | 39.35697 | 39.38199
1483.682 | 4.801106 | 851.8801 | 3.320439 |  | 28.49046 | 27.70685 | 27.3548 | 27.68392 | 39.37209 | 39.37615
1483.78125 | 4.800089 | 853.7885 | 3.320439 |  | 28.46284 | 27.71397 | 27.3479 | 27.71282 | 39.37822 | 39.4032
1483.881 | 4.800343 | 849.3596 | 3.320387 |  | 28.45274 | 27.72115 | 27.33629 | 27.69123 | 39.40849 | 39.40538
1483.98 | 4.800979 | 851.6611 | 3.320457 |  | 28.47033 | 27.70572 | 27.34308 | 27.65996 | 39.38433 | 39.42691
1484.08 | 4.800842 | 856.641 | 3.320449 |  | 28.48141 | 27.72578 | 27.36373 | 27.69947 | 39.39171 | 39.44017
1484.18 | 4.801106 | 854.0501 | 3.320429 |  | 28.48179 | 27.7252 | 27.35111 | 27.67171 | 39.42529 | 39.41283
1484.279 | 4.800443 | 857.1557 | 3.320419 |  | 28.47604 | 27.70539 | 27.3608 | 27.65912 | 39.43642 | 39.426
1484.379 | 4.80087 | 853.1132 | 3.320448 |  | 28.50955 | 27.71955 | 27.3393 | 27.6808 | 39.42249 | 39.4448
1484.479 | 4.801632 | 855.378 | 3.320421 |  | 28.47309 | 27.69132 | 27.34207 | 27.6836 | 39.46717 | 39.42153
1484.578125 | 4.799834 | 853.1977 | 3.320408 |  | 28.46411 | 27.72524 | 27.38447 | 27.7079 | 39.46329 | 39.42457
1484.678 | 4.800715 | 853.4123 | 3.320459 |  | 28.47582 | 27.70529 | 27.33492 | 27.6941 | 39.49425 | 39.41588
1484.777 | 4.80106 | 857.891 | 3.320443 |  | 28.50436 | 27.71706 | 27.35532 | 27.69545 | 39.52034 | 39.43354
1484.877 | 4.800279 | 856.8543 | 3.320459 |  | 28.47344 | 27.69622 | 27.35032 | 27.70879 | 39.51114 | 39.43338
1484.977 | 4.800515 | 849.5968 | 3.320443 |  | 28.48713 | 27.71659 | 27.3736 | 27.70373 | 39.53441 | 39.46029
1485.076 | 4.801623 | 858.0429 | 3.320465 |  | 28.47196 | 27.70274 | 27.34995 | 27.64864 | 39.55885 | 39.43978
1485.176 | 4.800515 | 853.764 | 3.320455 |  | 28.49367 | 27.69421 | 27.33025 | 27.68837 | 39.55161 | 39.42747
1485.275 | 4.801387 | 854.1328 | 3.320395 |  | 28.48236 | 27.70935 | 27.34148 | 27.70239 | 39.54779 | 39.46625
1485.375 | 4.801278 | 851.3633 | 3.320409 |  | 28.48227 | 27.69606 | 27.36163 | 27.71207 | 39.54381 | 39.43864
1485.475 | 4.800497 | 854.5356 | 3.320358 |  | 28.50184 | 27.72031 | 27.36914 | 27.72514 | 39.57169 | 39.45088
1485.574 | 4.800679 | 856.2922 | 3.320391 |  | 28.46684 | 27.71796 | 27.32948 | 27.69775 | 39.54126 | 39.44749
1485.674 | 4.800506 | 852.87 | 3.320458 |  | 28.46706 | 27.72757 | 27.33925 | 27.68155 | 39.55437 | 39.43582
1485.773 | 4.801251 | 854.0207 | 3.320404 |  | 28.51219 | 27.70492 | 27.35639 | 27.72136 | 39.53536 | 39.43495
1485.873 | 4.801305 | 853.4999 | 3.320408 |  | 28.46605 | 27.7039 | 27.36773 | 27.69538 | 39.59163 | 39.4366
1485.973 | 4.800443 | 854.1902 | 3.320414 |  | 28.48876 | 27.69413 | 27.35532 | 27.68523 | 39.54091 | 39.46318
1486.072 | 4.801742 | 857.091 | 3.320395 |  | 28.48254 | 27.72485 | 27.32275 | 27.68214 | 39.55154 | 39.45033
1486.171875 | 4.801987 | 860.4128 | 3.320406 |  | 28.51213 | 27.70226 | 27.34794 | 27.70434 | 39.55005 | 39.43785
1486.271 | 4.800225 | 858.7616 | 3.320386 |  | 28.48174 | 27.71939 | 27.31338 | 27.68458 | 39.53868 | 39.44148
1486.371 | 4.800697 | 855.774 | 3.320414 |  | 28.46853 | 27.71454 | 27.31797 | 27.70521 | 39.54042 | 39.44419
1486.471 | 4.801051 | 857.8128 | 3.320424 |  | 28.44927 | 27.69115 | 27.34587 | 27.69326 | 39.54941 | 39.49092
1486.57 | 4.800061 | 854.9916 | 3.320426 |  | 28.46695 | 27.69973 | 27.3451 | 27.69481 | 39.54237 | 39.45404
1486.67 | 4.800597 | 858.3697 | 3.320423 |  | 28.47518 | 27.72694 | 27.35863 | 27.71135 | 39.54361 | 39.49888
1486.77 | 4.800851 | 850.7003 | 3.320449 |  | 28.47349 | 27.72779 | 27.33482 | 27.72533 | 39.5359 | 39.4981
1486.869 | 4.801197 | 857.2287 | 3.320424 |  | 28.5189 | 27.7147 | 27.35364 | 27.68414 | 39.5501 | 39.54104
1486.96875 | 4.799925 | 854.259 | 3.320487 |  | 28.47397 | 27.71539 | 27.33438 | 27.71846 | 39.53907 | 39.54128
1487.068 | 4.801006 | 856.412 | 3.320462 |  | 28.47168 | 27.69783 | 27.32302 | 27.71871 | 39.5814 | 39.49953
1487.168 | 4.800625 | 852.2977 | 3.320443 |  | 28.49468 | 27.70896 | 27.34039 | 27.71732 | 39.56714 | 39.47874
1487.268 | 4.800152 | 853.6028 | 3.320382 |  | 28.46653 | 27.70071 | 27.35173 | 27.74638 | 39.5332 | 39.52134
1487.367 | 4.800769 | 852.3098 | 3.320411 |  | 28.45981 | 27.72599 | 27.36884 | 27.75206 | 39.54889 | 39.50668
1487.467 | 4.801333 | 854.6977 | 3.320428 |  | 28.46752 | 27.71694 | 27.34017 | 27.73246 | 39.54795 | 39.50993
1487.566 | 4.799889 | 857.0122 | 3.320447 |  | 28.46096 | 27.72485 | 27.34941 | 27.73545 | 39.56154 | 39.52187
1487.666 | 4.801397 | 853.475 | 3.320405 |  | 28.47313 | 27.70495 | 27.34392 | 27.72213 | 39.55326 | 39.50827
1487.765625 | 4.80007 | 847.6671 | 3.320388 |  | 28.48192 | 27.71842 | 27.32863 | 27.70934 | 39.57013 | 39.515625
1487.865 | 4.80027 | 853.4793 | 3.320425 |  | 28.45998 | 27.71434 | 27.36468 | 27.75175 | 39.54303 | 39.53063
1487.965 | 4.80146 | 852.2448 | 3.320415 |  | 28.4688 | 27.70667 | 27.35274 | 27.72462 | 39.60215 | 39.49585
1488.064 | 4.801179 | 856.2439 | 3.320422 |  | 28.45651 | 27.69302 | 27.35417 | 27.72104 | 39.59896 | 39.50285
1488.164 | 4.800543 | 847.2005 | 3.320436 |  | 28.45004 | 27.71035 | 27.32274 | 27.734 | 39.60564 | 39.48235
1488.264 | 4.800597 | 846.0688 | 3.320327 |  | 28.47895 | 27.72058 | 27.35669 | 27.71326 | 39.5969 | 39.50885
1488.363 | 4.801324 | 846.5301 | 3.32041 |  | 28.48036 | 27.71358 | 27.35038 | 27.74832 | 39.60894 | 39.48341
1488.463 | 4.801179 | 850.9377 | 3.320384 |  | 28.49217 | 27.71535 | 27.3553 | 27.72888 | 39.59373 | 39.47786
1488.5625 | 4.800578 | 854.7182 | 3.320412 |  | 28.49525 | 27.73432 | 27.31903 | 27.723 | 39.60409 | 39.47633
1488.662 | 4.801269 | 851.433 | 3.320387 |  | 28.4754 | 27.6802 | 27.34117 | 27.73269 | 39.62469 | 39.44996
1488.762 | 4.80097 | 849.1771 | 3.320397 |  | 28.47716 | 27.68038 | 27.34774 | 27.71088 | 39.62934 | 39.44117
1488.861 | 4.801769 | 851.8142 | 3.320414 |  | 28.47161 | 27.69654 | 27.34671 | 27.7313 | 39.6168 | 39.41357
1488.961 | 4.800997 | 853.5564 | 3.320401 |  | 28.45652 | 27.69605 | 27.33125 | 27.73849 | 39.59508 | 39.39692
1489.061 | 4.800733 | 853.9282 | 3.320403 |  | 28.46848 | 27.70549 | 27.32856 | 27.71095 | 39.62569 | 39.41449
1489.16 | 4.800997 | 851.1166 | 3.320417 |  | 28.49508 | 27.67225 | 27.34422 | 27.73136 | 39.58853 | 39.37983
1489.26 | 4.80057 | 847.3399 | 3.32042 |  | 28.46817 | 27.70532 | 27.31702 | 27.75336 | 39.61699 | 39.4061
1489.359375 | 4.801197 | 848.2361 | 3.320369 |  | 28.47594 | 27.70266 | 27.34588 | 27.72484 | 39.61609 | 39.41081
1489.459 | 4.801869 | 853.4092 | 3.320383 |  | 28.4551 | 27.7122 | 27.3503 | 27.72639 | 39.60981 | 39.3689
1489.559 | 4.800851 | 856.7775 | 3.320378 |  | 28.5018 | 27.71117 | 27.33528 | 27.7082 | 39.58524 | 39.35464
1489.658 | 4.801051 | 855.2691 | 3.32044 |  | 28.4866 | 27.69527 | 27.30266 | 27.72415 | 39.59183 | 39.38289
1489.758 | 4.801923 | 854.6126 | 3.320412 |  | 28.48582 | 27.69674 | 27.32772 | 27.74331 | 39.58202 | 39.33929
1489.857 | 4.801269 | 849.1429 | 3.320383 |  | 28.4822 | 27.70794 | 27.36313 | 27.71855 | 39.57478 | 39.35124
1489.957 | 4.800715 | 854.1125 | 3.320462 |  | 28.4744 | 27.69144 | 27.34979 | 27.71579 | 39.55126 | 39.36292
1490.057 | 4.802096 | 850.232 | 3.320395 |  | 28.49804 | 27.69815 | 27.34899 | 27.71902 | 39.59561 | 39.37061
1490.15625 | 4.801578 | 852.5296 | 3.320474 |  | 28.4584 | 27.68706 | 27.3563 | 27.69224 | 39.5777 | 39.36662
1490.256 | 4.800307 | 850.7171 | 3.32039 |  | 28.49676 | 27.68874 | 27.324 | 27.69277 | 39.61914 | 39.38668
1490.355 | 4.800688 | 850.3575 | 3.320389 |  | 28.4934 | 27.7029 | 27.33317 | 27.67705 | 39.5787 | 39.39021
1490.455 | 4.800988 | 853.11 | 3.320388 |  | 28.48669 | 27.71294 | 27.33815 | 27.68369 | 39.57219 | 39.38604
1490.555 | 4.801133 | 855.4535 | 3.320441 |  | 28.50274 | 27.71758 | 27.34793 | 27.69684 | 39.56867 | 39.41539
1490.654 | 4.800643 | 850.9363 | 3.320395 |  | 28.47135 | 27.71053 | 27.32763 | 27.65879 | 39.53778 | 39.40892
1490.754 | 4.801215 | 853.0046 | 3.320409 |  | 28.47838 | 27.70542 | 27.33861 | 27.67181 | 39.54381 | 39.41271
1490.854 | 4.800942 | 853.0863 | 3.320375 |  | 28.48803 | 27.71307 | 27.33811 | 27.69438 | 39.56577 | 39.40145
1490.953125 | 4.800543 | 856.3233 | 3.320387 |  | 28.4778 | 27.69181 | 27.36149 | 27.68096 | 39.54564 | 39.40803
1491.053 | 4.801079 | 855.3049 | 3.320364 |  | 28.47477 | 27.70403 | 27.389 | 27.69282 | 39.53231 | 39.40072
1491.152 | 4.801033 | 849.5539 | 3.32042 |  | 28.48012 | 27.71977 | 27.35768 | 27.69781 | 39.54194 | 39.39165
1491.252 | 4.801079 | 846.6643 | 3.320414 |  | 28.46528 | 27.69283 | 27.34853 | 27.71209 | 39.52152 | 39.37618
1491.352 | 4.800851 | 851.6379 | 3.320434 |  | 28.44378 | 27.7106 | 27.33151 | 27.69648 | 39.5266 | 39.38419
1491.451 | 4.80195 | 853.3403 | 3.320435 |  | 28.43801 | 27.70116 | 27.3777 | 27.69531 | 39.52664 | 39.38551
1491.551 | 4.801224 | 856.8962 | 3.320401 |  | 28.44267 | 27.72756 | 27.32511 | 27.70292 | 39.4995 | 39.37525
1491.65 | 4.800461 | 849.0144 | 3.320413 |  | 28.45553 | 27.70104 | 27.36038 | 27.66796 | 39.517 | 39.3931
1491.75 | 4.801224 | 854.416 | 3.320414 |  | 28.45889 | 27.70934 | 27.36267 | 27.71083 | 39.5206 | 39.35487
1491.85 | 4.801151 | 848.3158 | 3.320392 |  | 28.43833 | 27.71637 | 27.37768 | 27.71288 | 39.54012 | 39.34512
1491.949 | 4.800197 | 853.0827 | 3.320331 |  | 28.45868 | 27.70918 | 27.3583 | 27.67187 | 39.51841 | 39.30247
1492.049 | 4.801515 | 850.7784 | 3.320339 |  | 28.43053 | 27.7194 | 27.35765 | 27.69874 | 39.52604 | 39.2883
1492.148 | 4.801233 | 854.118 | 3.320416 |  | 28.44503 | 27.68222 | 27.3637 | 27.67754 | 39.52554 | 39.28017
1492.248 | 4.800951 | 847.6765 | 3.320401 |  | 28.4413 | 27.71111 | 27.36903 | 27.66921 | 39.50544 | 39.29152
1492.348 | 4.80156 | 852.578 | 3.32039 |  | 28.45023 | 27.70909 | 27.36646 | 27.70823 | 39.50896 | 39.27574
1492.447 | 4.800915 | 850.6859 | 3.320413 |  | 28.4561 | 27.68672 | 27.34506 | 27.71866 | 39.51257 | 39.32101
1492.546875 | 4.801024 | 854.1108 | 3.320392 |  | 28.43577 | 27.70936 | 27.33541 | 27.68614 | 39.53896 | 39.29678
1492.646 | 4.800633 | 851.4829 | 3.320417 |  | 28.44185 | 27.72892 | 27.35857 | 27.70066 | 39.54846 | 39.28791
1492.746 | 4.799861 | 852.3815 | 3.320429 |  | 28.44673 | 27.69484 | 27.35859 | 27.69271 | 39.54693 | 39.27432
1492.846 | 4.801224 | 852.7634 | 3.320422 |  | 28.40289 | 27.68758 | 27.36713 | 27.70767 | 39.55745 | 39.3265
1492.945 | 4.802078 | 853.1786 | 3.320412 |  | 28.41471 | 27.66669 | 27.36539 | 27.6825 | 39.56112 | 39.26452
1493.045 | 4.801542 | 849.7381 | 3.320374 |  | 28.443 | 27.71166 | 27.36862 | 27.71331 | 39.55301 | 39.27103
1493.145 | 4.80097 | 852.7245 | 3.320371 |  | 28.43519 | 27.69544 | 27.36089 | 27.71896 | 39.58258 | 39.27106
1493.244 | 4.801369 | 848.5725 | 3.320408 |  | 28.44079 | 27.69701 | 27.34318 | 27.69573 | 39.59607 | 39.24631
1493.34375 | 4.801469 | 858.1471 | 3.320425 |  | 28.44234 | 27.69521 | 27.3525 | 27.66736 | 39.60648 | 39.26347
1493.443 | 4.801533 | 850.4411 | 3.320374 |  | 28.43853 | 27.70377 | 27.34906 | 27.6924 | 39.62336 | 39.2477
1493.543 | 4.800797 | 855.7478 | 3.320414 |  | 28.46711 | 27.71344 | 27.3981 | 27.69854 | 39.63716 | 39.27105
1493.643 | 4.800661 | 851.9557 | 3.320431 |  | 28.43173 | 27.72082 | 27.35246 | 27.7035 | 39.62148 | 39.24016
1493.742 | 4.80097 | 853.1073 | 3.320391 |  | 28.44886 | 27.70539 | 27.33741 | 27.69938 | 39.67947 | 39.27281
1493.842 | 4.800997 | 857.1104 | 3.320403 |  | 28.48746 | 27.69837 | 27.4015 | 27.69836 | 39.67587 | 39.30272
1493.941 | 4.800379 | 856.8053 | 3.320439 |  | 28.46306 | 27.70762 | 27.38289 | 27.67641 | 39.63976 | 39.29858
1494.041 | 4.800942 | 857.6014 | 3.32042 |  | 28.48838 | 27.72089 | 27.37078 | 27.715 | 39.6793 | 39.30654
1494.140625 | 4.799571 | 855.3591 | 3.32042 |  | 28.48039 | 27.71718 | 27.38048 | 27.71327 | 39.65375 | 39.312
1494.24 | 4.801197 | 850.5194 | 3.32045 |  | 28.49251 | 27.70677 | 27.40953 | 27.68365 | 39.68396 | 39.29951
1494.34 | 4.801551 | 858.0771 | 3.320408 |  | 28.49696 | 27.69532 | 27.37943 | 27.70808 | 39.67204 | 39.3029
1494.439 | 4.799988 | 851.5768 | 3.320415 |  | 28.50724 | 27.72338 | 27.4083 | 27.68958 | 39.68399 | 39.31357
1494.539 | 4.800888 | 854.9802 | 3.320439 |  | 28.5134 | 27.69766 | 27.36306 | 27.68519 | 39.67687 | 39.32077
1494.639 | 4.801496 | 851.1892 | 3.320446 |  | 28.50144 | 27.70086 | 27.37284 | 27.70461 | 39.64919 | 39.33262
1494.738 | 4.801242 | 854.8319 | 3.320398 |  | 28.53122 | 27.72034 | 27.39913 | 27.69352 | 39.64083 | 39.32661
1494.838 | 4.800924 | 858.222 | 3.320414 |  | 28.53351 | 27.73925 | 27.39588 | 27.68029 | 39.59817 | 39.30174
1494.9375 | 4.801506 | 858.9749 | 3.320405 |  | 28.50722 | 27.72606 | 27.40128 | 27.73629 | 39.60117 | 39.32166
1495.037 | 4.800924 | 855.5544 | 3.320393 |  | 28.52644 | 27.72947 | 27.40228 | 27.66734 | 39.60947 | 39.3406
1495.137 | 4.800443 | 859.4568 | 3.320424 |  | 28.5091 | 27.71751 | 27.38528 | 27.7193 | 39.61733 | 39.30177
1495.236 | 4.800988 | 855.2646 | 3.320396 |  | 28.4868 | 27.71916 | 27.40229 | 27.68767 | 39.59834 | 39.30746
1495.336 | 4.800461 | 858.5734 | 3.320466 |  | 28.50522 | 27.73738 | 27.406 | 27.71973 | 39.57448 | 39.29903
1495.436 | 4.801515 | 853.4156 | 3.320421 |  | 28.50928 | 27.75436 | 27.38618 | 27.73299 | 39.63397 | 39.2752
1495.535 | 4.801242 | 851.9418 | 3.320404 |  | 28.49878 | 27.7394 | 27.39823 | 27.71078 | 39.60775 | 39.30694
1495.635 | 4.801378 | 851.7037 | 3.320436 |  | 28.53165 | 27.75688 | 27.36518 | 27.69729 | 39.62481 | 39.32578
1495.734375 | 4.800625 | 849.9458 | 3.320409 |  | 28.52999 | 27.74124 | 27.41038 | 27.67652 | 39.65444 | 39.29242
1495.834 | 4.800461 | 849.1352 | 3.32044 |  | 28.46815 | 27.72786 | 27.40245 | 27.69551 | 39.64088 | 39.26761
1495.934 | 4.800488 | 847.5767 | 3.320466 |  | 28.48755 | 27.72038 | 27.39828 | 27.68229 | 39.66325 | 39.28842
1496.033 | 4.800706 | 852.4818 | 3.320427 |  | 28.51918 | 27.72158 | 27.38656 | 27.67997 | 39.65628 | 39.26658
1496.133 | 4.801169 | 852.7912 | 3.320391 |  | 28.49843 | 27.72357 | 27.39223 | 27.67304 | 39.63863 | 39.28892
1496.232 | 4.801124 | 853.866 | 3.320441 |  | 28.52727 | 27.75317 | 27.37788 | 27.6991 | 39.67237 | 39.27312
1496.332 | 4.801496 | 852.1747 | 3.320407 |  | 28.4796 | 27.70758 | 27.39773 | 27.67645 | 39.6702 | 39.29153
1496.432 | 4.800334 | 852.9844 | 3.320368 |  | 28.49828 | 27.727 | 27.40832 | 27.69766 | 39.68404 | 39.3019
1496.53125 | 4.800488 | 852.3834 | 3.320367 |  | 28.48159 | 27.72925 | 27.39311 | 27.65631 | 39.68067 | 39.32116
1496.631 | 4.80106 | 855.3233 | 3.320466 |  | 28.49289 | 27.71653 | 27.39492 | 27.65829 | 39.70118 | 39.32912
1496.73 | 4.801324 | 852.4654 | 3.320418 |  | 28.48575 | 27.7459 | 27.39698 | 27.66349 | 39.70932 | 39.27975
1496.83 | 4.800751 | 850.1277 | 3.320415 |  | 28.51104 | 27.71246 | 27.38363 | 27.67782 | 39.71656 | 39.28075
1496.93 | 4.801451 | 850.0994 | 3.32044 |  | 28.50554 | 27.73621 | 27.36351 | 27.67508 | 39.73353 | 39.28652
1497.029 | 4.800815 | 854.1889 | 3.320433 |  | 28.49267 | 27.73348 | 27.39476 | 27.65551 | 39.72517 | 39.29533
1497.129 | 4.80097 | 851.555 | 3.320438 |  | 28.51181 | 27.74837 | 27.3808 | 27.67324 | 39.725 | 39.30524
1497.229 | 4.800578 | 849.8465 | 3.32043 |  | 28.49386 | 27.71846 | 27.41353 | 27.65455 | 39.71954 | 39.28742
1497.328125 | 4.800779 | 855.4842 | 3.320413 |  | 28.48899 | 27.72914 | 27.39248 | 27.70462 | 39.74768 | 39.28927
1497.428 | 4.800824 | 849.0998 | 3.320397 |  | 28.50015 | 27.70525 | 27.37239 | 27.69307 | 39.72831 | 39.2994
1497.527 | 4.80097 | 849.2705 | 3.320407 |  | 28.48068 | 27.73446 | 27.35677 | 27.69035 | 39.71485 | 39.28287
1497.627 | 4.80126 | 852.3499 | 3.320424 |  | 28.51796 | 27.71564 | 27.40346 | 27.65252 | 39.72471 | 39.27996
1497.727 | 4.801242 | 849.1299 | 3.320411 |  | 28.48068 | 27.72865 | 27.39234 | 27.66773 | 39.70644 | 39.26072
1497.826 | 4.80156 | 851.1683 | 3.320392 |  | 28.48678 | 27.71267 | 27.39725 | 27.66797 | 39.69764 | 39.29187
1497.926 | 4.800769 | 851.5578 | 3.320423 |  | 28.4718 | 27.72532 | 27.38752 | 27.65679 | 39.70499 | 39.2863
1498.025 | 4.800606 | 851.5948 | 3.320447 |  | 28.49006 | 27.7345 | 27.40694 | 27.65185 | 39.70367 | 39.27882
1498.125 | 4.80087 | 849.6788 | 3.320379 |  | 28.46118 | 27.73019 | 27.37989 | 27.66803 | 39.69653 | 39.30825
1498.225 | 4.801569 | 851.4004 | 3.320415 |  | 28.48046875 | 27.73757 | 27.38736 | 27.63929 | 39.69774 | 39.32121
1498.324 | 4.800206 | 850.667 | 3.320384 |  | 28.50886 | 27.72758 | 27.40277 | 27.63063 | 39.69939 | 39.28651
1498.424 | 4.801278 | 849.0558 | 3.320401 |  | 28.47978 | 27.74888 | 27.39816 | 27.65226 | 39.72191 | 39.30763
1498.523 | 4.801297 | 847.7826 | 3.320347 |  | 28.52662 | 27.70103 | 27.39408 | 27.65327 | 39.7116 | 39.30293
1498.623 | 4.800343 | 852.41 | 3.320411 |  | 28.49177 | 27.72623 | 27.40572 | 27.65413 | 39.73341 | 39.31821
1498.723 | 4.801387 | 849.3026 | 3.320416 |  | 28.49343 | 27.73041 | 27.39091 | 27.65881 | 39.69651 | 39.31723
1498.822 | 4.800625 | 850.2614 | 3.32047 |  | 28.5135 | 27.74894 | 27.39194 | 27.66707 | 39.7352 | 39.36415
1498.921875 | 4.801251 | 846.3613 | 3.320455 |  | 28.52139 | 27.73426 | 27.4073 | 27.65662 | 39.72167 | 39.33375
1499.021 | 4.801006 | 851.1455 | 3.320391 |  | 28.49635 | 27.71722 | 27.36902 | 27.67529 | 39.70799 | 39.33566
1499.121 | 4.800961 | 851.5321 | 3.320456 |  | 28.49509 | 27.72042 | 27.36726 | 27.65145 | 39.71914 | 39.34967
1499.221 | 4.80097 | 847.7061 | 3.320438 |  | 28.47267 | 27.73788 | 27.38637 | 27.64694 | 39.72865 | 39.35249
1499.32 | 4.800524 | 852.0225 | 3.32044 |  | 28.45693 | 27.73925 | 27.37229 | 27.65745 | 39.72264 | 39.36709
1499.42 | 4.800815 | 852.4933 | 3.320431 |  | 28.46073 | 27.72398 | 27.359 | 27.64193 | 39.75098 | 39.34011
1499.52 | 4.800706 | 851.5608 | 3.320473 |  | 28.44449 | 27.74945 | 27.38117 | 27.64037 | 39.74201 | 39.3301
1499.619 | 4.800497 | 846.4235 | 3.320414 |  | 28.47912 | 27.69449 | 27.36982 | 27.65184 | 39.77684 | 39.34529
1499.71875 | 4.801142 | 847.2558 | 3.320427 |  | 28.48999 | 27.74446 | 27.36904 | 27.61176 | 39.74788 | 39.3539
1499.818 | 4.801215 | 844.7472 | 3.320431 |  | 28.48737 | 27.71893 | 27.38177 | 27.64091 | 39.73062 | 39.3514
1499.918 | 4.800861 | 849.5321 | 3.320434 |  | 28.47325 | 27.72154 | 27.35637 | 27.6771 | 39.76381 | 39.33689
1500.018 | 4.799961 | 849.0522 | 3.320422 |  | 28.48326 | 27.69974 | 27.36486 | 27.66414 | 39.76402 | 39.3124
1500.117 | 4.801233 | 843.4847 | 3.320428 |  | 28.44692 | 27.7244 | 27.36385 | 27.63729 | 39.73891 | 39.31053
1500.217 | 4.800334 | 846.8956 | 3.320402 |  | 28.46101 | 27.74215 | 27.37583 | 27.64216 | 39.76496 | 39.28928
1500.316 | 4.800688 | 847.0733 | 3.320481 |  | 28.47543 | 27.73162 | 27.34851 | 27.64733 | 39.76696 | 39.28718
1500.416 | 4.801087 | 843.6925 | 3.320439 |  | 28.52076 | 27.7499 | 27.35026 | 27.63545 | 39.77489 | 39.29944
1500.515625 | 4.800488 | 846.1838 | 3.320474 |  | 28.50623 | 27.75407 | 27.35966 | 27.68843 | 39.7423 | 39.26042
1500.615 | 4.800897 | 843.4756 | 3.320446 |  | 28.47607 | 27.73238 | 27.3824 | 27.64884 | 39.78011 | 39.29509
1500.715 | 4.800443 | 849.9488 | 3.320434 |  | 28.47756 | 27.74671 | 27.34253 | 27.65353 | 39.76317 | 39.27019
1500.814 | 4.800597 | 843.9092 | 3.320414 |  | 28.46171 | 27.73954 | 27.38859 | 27.64367 | 39.7913 | 39.25957
1500.914 | 4.800961 | 842.5407 | 3.320427 |  | 28.49399 | 27.71268 | 27.33574 | 27.65631 | 39.75606 | 39.27366
1501.014 | 4.799907 | 842.7433 | 3.320439 |  | 28.4845 | 27.72221 | 27.3704 | 27.64135 | 39.7485 | 39.29908
1501.113 | 4.801206 | 839.7377 | 3.320451 |  | 28.5168 | 27.73427 | 27.36674 | 27.62367 | 39.73177 | 39.25999
1501.213 | 4.800779 | 848.7672 | 3.320431 |  | 28.47973 | 27.71837 | 27.36584 | 27.64825 | 39.73901 | 39.27616
1501.3125 | 4.801133 | 843.6968 | 3.320436 |  | 28.48385 | 27.73236 | 27.37155 | 27.64742 | 39.7454 | 39.26699
1501.412 | 4.800533 | 847.648 | 3.320425 |  | 28.46056 | 27.73394 | 27.36438 | 27.63953 | 39.77177 | 39.27972
1501.512 | 4.80057 | 846.6867 | 3.320415 |  | 28.48644 | 27.71281 | 27.38824 | 27.64084 | 39.73944 | 39.30717
1501.611 | 4.799871 | 847.9905 | 3.3204 |  | 28.4501 | 27.70758 | 27.39391 | 27.66359 | 39.72801 | 39.26101
1501.711 | 4.800425 | 845.1127 | 3.320487 |  | 28.46902 | 27.71381 | 27.34931 | 27.6538 | 39.75938 | 39.28428
1501.811 | 4.799916 | 845.9309 | 3.32047 |  | 28.44556 | 27.73673 | 27.35138 | 27.60108 | 39.77424 | 39.28244
1501.91 | 4.800334 | 847.7384 | 3.320431 |  | 28.47673 | 27.70625 | 27.35839 | 27.6359 | 39.73472 | 39.31557
1502.01 | 4.800533 | 848.5238 | 3.320422 |  | 28.45146 | 27.75555 | 27.36946 | 27.59341 | 39.76422 | 39.312
1502.109375 | 4.800225 | 849.9265 | 3.320443 |  | 28.46317 | 27.70078 | 27.36432 | 27.60875 | 39.74231 | 39.30905
1502.209 | 4.79997 | 847.6826 | 3.320518 |  | 28.46214 | 27.7161 | 27.36008 | 27.60174 | 39.75765 | 39.30223
1502.309 | 4.800806 | 846.4335 | 3.320463 |  | 28.47235 | 27.74365 | 27.37848 | 27.61592 | 39.75069 | 39.27296
1502.408 | 4.801033 | 841.4295 | 3.320439 |  | 28.46955 | 27.72223 | 27.36919 | 27.60917 | 39.76295 | 39.30128
1502.508 | 4.800888 | 841.8626 | 3.320405 |  | 28.47266 | 27.70992 | 27.38498 | 27.59571 | 39.76626 | 39.2988
1502.607 | 4.801151 | 840.668 | 3.320451 |  | 28.45491 | 27.70959 | 27.35368 | 27.56117 | 39.74697 | 39.32307
1502.707 | 4.800588 | 842.3017 | 3.32042 |  | 28.45121 | 27.7263 | 27.39725 | 27.61293 | 39.77224 | 39.30608
1502.807 | 4.800279 | 842.9314 | 3.320441 |  | 28.43789 | 27.76482 | 27.33345 | 27.61808 | 39.74614 | 39.34926
1502.90625 | 4.801424 | 843.9967 | 3.320454 |  | 28.4417 | 27.74998 | 27.3646 | 27.59619 | 39.76802 | 39.34114
1503.006 | 4.799871 | 844.0261 | 3.320423 |  | 28.48217 | 27.71518 | 27.34774 | 27.59962 | 39.77827 | 39.32159
1503.105 | 4.800924 | 840.0551 | 3.320438 |  | 28.421 | 27.73306 | 27.35544 | 27.59785 | 39.77033 | 39.35295
1503.205 | 4.801206 | 845.0609 | 3.320466 |  | 28.43962 | 27.72319 | 27.3548 | 27.58827 | 39.77387 | 39.3308
1503.305 | 4.800143 | 836.5628 | 3.320412 |  | 28.44464 | 27.72215 | 27.36595 | 27.62319 | 39.75908 | 39.32626
1503.404 | 4.800197 | 843.9878 | 3.320416 |  | 28.43469 | 27.75331 | 27.35991 | 27.60976 | 39.76973 | 39.34512
1503.504 | 4.800152 | 841.5149 | 3.320419 |  | 28.4484 | 27.72479 | 27.34363 | 27.60724 | 39.74117 | 39.33618
1503.604 | 4.800515 | 844.181 | 3.320396 |  | 28.43582 | 27.71852 | 27.37447 | 27.58482 | 39.77132 | 39.33754
1503.703125 | 4.801042 | 837.9778 | 3.32045 |  | 28.45649 | 27.72951 | 27.37232 | 27.58782 | 39.76288 | 39.36897
1503.803 | 4.800015 | 844.6378 | 3.320425 |  | 28.43546 | 27.72298 | 27.35081 | 27.62454 | 39.76555 | 39.35872
1503.902 | 4.799707 | 839.9628 | 3.320418 |  | 28.43067 | 27.71841 | 27.35038 | 27.63873 | 39.76452 | 39.34833
1504.002 | 4.799561 | 836.7964 | 3.32041 |  | 28.41154 | 27.714 | 27.36333 | 27.597 | 39.77192 | 39.34539
1504.102 | 4.800288 | 840.1583 | 3.320425 |  | 28.43168 | 27.72797 | 27.37971 | 27.61944 | 39.76812 | 39.38813
1504.201 | 4.80136 | 843.4355 | 3.320408 |  | 28.42525 | 27.7286 | 27.35952 | 27.59586 | 39.77949 | 39.34858
1504.301 | 4.800261 | 844.788 | 3.320411 |  | 28.42109 | 27.74593 | 27.37862 | 27.6194 | 39.75817 | 39.36934
1504.4 | 4.801269 | 844.3731 | 3.320394 |  | 28.42362 | 27.73335 | 27.39459 | 27.61526 | 39.74522 | 39.33927
1504.5 | 4.799997 | 842.5984 | 3.320438 |  | 28.4082 | 27.7464 | 27.37655 | 27.62517 | 39.75562 | 39.35397
1504.6 | 4.800524 | 843.3332 | 3.320424 |  | 28.43509 | 27.69664 | 27.36058 | 27.61938 | 39.76608 | 39.32335
1504.699 | 4.799779 | 836.5758 | 3.320424 |  | 28.44272 | 27.69035 | 27.37422 | 27.63382 | 39.77105 | 39.36932
1504.799 | 4.800206 | 840.5511 | 3.320359 |  | 28.44531 | 27.73597 | 27.38665 | 27.62032 | 39.75706 | 39.34335
1504.898 | 4.800188 | 843.4695 | 3.320407 |  | 28.4803 | 27.71934 | 27.36921 | 27.62852 | 39.74232 | 39.35946
1504.998 | 4.800079 | 843.4139 | 3.320413 |  | 28.4447 | 27.70536 | 27.36552 | 27.63022 | 39.79389 | 39.34645
1505.098 | 4.800179 | 843.7476 | 3.32038 |  | 28.4504 | 27.69869 | 27.39665 | 27.62584 | 39.77979 | 39.37451
1505.197 | 4.800788 | 846.6612 | 3.320449 |  | 28.43099 | 27.74529 | 27.33582 | 27.6165 | 39.76756 | 39.363
1505.296875 | 4.800815 | 844.4234 | 3.320398 |  | 28.44621 | 27.7275 | 27.3972 | 27.64133 | 39.77042 | 39.3556
1505.396 | 4.801242 | 838.0468 | 3.320475 |  | 28.46796 | 27.7247 | 27.40637 | 27.63898 | 39.78643 | 39.32845
1505.496 | 4.800279 | 841.6715 | 3.320461 |  | 28.47242 | 27.73726 | 27.38979 | 27.62346 | 39.77772 | 39.3205
1505.596 | 4.800361 | 843.7401 | 3.320448 |  | 28.43092 | 27.76048 | 27.35549 | 27.64215 | 39.77122 | 39.32261
1505.695 | 4.800543 | 841.0168 | 3.320433 |  | 28.45943 | 27.70231 | 27.3864 | 27.64408 | 39.76911 | 39.31814
1505.795 | 4.800851 | 839.0476 | 3.320458 |  | 28.46717 | 27.72294 | 27.39866 | 27.65208 | 39.77213 | 39.28915
1505.895 | 4.799898 | 845.2234 | 3.320435 |  | 28.47505 | 27.74308 | 27.3996 | 27.6386 | 39.77187 | 39.30753
1505.994 | 4.800688 | 841.2167 | 3.320438 |  | 28.48444 | 27.73085 | 27.36735 | 27.66185 | 39.76682 | 39.30022
1506.09375 | 4.801342 | 840.1722 | 3.320407 |  | 28.47287 | 27.69999 | 27.39751 | 27.62893 | 39.76189 | 39.29625
1506.193 | 4.800188 | 842.415 | 3.320444 |  | 28.47379 | 27.73197 | 27.39253 | 27.67403 | 39.76942 | 39.30378
1506.293 | 4.799871 | 839.7582 | 3.320428 |  | 28.46698 | 27.73086 | 27.37315 | 27.65271 | 39.74325 | 39.28691
1506.393 | 4.800288 | 839.012 | 3.320454 |  | 28.47772 | 27.71578 | 27.3658 | 27.64 | 39.76014 | 39.28465
1506.492 | 4.800034 | 839.8553 | 3.320436 |  | 28.4826 | 27.75528 | 27.38638 | 27.63102 | 39.79971 | 39.26596
1506.592 | 4.801033 | 840.9756 | 3.320458 |  | 28.50547 | 27.72019 | 27.37947 | 27.65109 | 39.76655 | 39.30481
1506.691 | 4.800425 | 843.0973 | 3.320435 |  | 28.47308 | 27.73733 | 27.36406 | 27.64388 | 39.7652 | 39.27898
1506.791 | 4.800334 | 840.1513 | 3.32043 |  | 28.46153 | 27.716 | 27.37367 | 27.69391 | 39.77612 | 39.28415
1506.890625 | 4.801197 | 841.3188 | 3.320446 |  | 28.46083 | 27.72301 | 27.39163 | 27.64997 | 39.77612 | 39.33093
1506.99 | 4.800415 | 835.839 | 3.320433 |  | 28.48446 | 27.7112 | 27.39436 | 27.67469 | 39.79253 | 39.32684
1507.09 | 4.800197 | 835.8651 | 3.320434 |  | 28.49449 | 27.71517 | 27.38841 | 27.64445 | 39.75232 | 39.28476
1507.189 | 4.800588 | 841.1896 | 3.32039 |  | 28.47959 | 27.71169 | 27.39895 | 27.68007 | 39.77812 | 39.32711
1507.289 | 4.800415 | 835.6785 | 3.320451 |  | 28.48918 | 27.72404 | 27.36667 | 27.67071 | 39.76825 | 39.31351
1507.389 | 4.801106 | 840.1859 | 3.320413 |  | 28.49384 | 27.71284 | 27.39822 | 27.67492 | 39.77435 | 39.34277
1507.488 | 4.800379 | 839.7495 | 3.320442 |  | 28.45274 | 27.7513 | 27.41609 | 27.7056 | 39.76561 | 39.32981
1507.588 | 4.800588 | 840.5099 | 3.320411 |  | 28.46131 | 27.73535 | 27.40937 | 27.67193 | 39.79957 | 39.33403
1507.6875 | 4.800606 | 845.9806 | 3.320407 |  | 28.51318 | 27.74656 | 27.36828 | 27.68913 | 39.80375 | 39.32747
1507.787 | 4.799698 | 841.0486 | 3.32046 |  | 28.48294 | 27.7221 | 27.41369 | 27.69152 | 39.7705 | 39.35638
1507.887 | 4.800143 | 842.0873 | 3.32046 |  | 28.49195 | 27.71655 | 27.39851 | 27.67618 | 39.77486 | 39.3218
1507.986 | 4.800307 | 845.1211 | 3.320412 |  | 28.47793 | 27.74043 | 27.39589 | 27.66991 | 39.78738 | 39.3472
1508.086 | 4.800679 | 841.417 | 3.320465 |  | 28.48659 | 27.73401 | 27.37955 | 27.67089 | 39.78932 | 39.37585
1508.186 | 4.800297 | 843.1691 | 3.320404 |  | 28.4971 | 27.72258 | 27.41403 | 27.71106 | 39.77323 | 39.36049
1508.285 | 4.799589 | 844.6442 | 3.320405 |  | 28.47826 | 27.73633 | 27.3999 | 27.67889 | 39.76978 | 39.38387
1508.385 | 4.800197 | 848.2992 | 3.320404 |  | 28.49317 | 27.72403 | 27.40751 | 27.66635 | 39.79204 | 39.37701
1508.484375 | 4.800315 | 845.7197 | 3.320428 |  | 28.53463 | 27.75581 | 27.38559 | 27.68633 | 39.7687 | 39.37798
1508.584 | 4.80106 | 849.235 | 3.320377 |  | 28.51244 | 27.73247 | 27.40616 | 27.69996 | 39.7637 | 39.37127
1508.684 | 4.80136 | 843.0397 | 3.320399 |  | 28.54742 | 27.74236 | 27.38817 | 27.72629 | 39.78779 | 39.37444
1508.783 | 4.800234 | 843.978 | 3.320433 |  | 28.52756 | 27.7337 | 27.40107 | 27.71471 | 39.77027 | 39.42052
1508.883 | 4.800833 | 847.4007 | 3.320412 |  | 28.5133 | 27.74923 | 27.43485 | 27.70515 | 39.80019 | 39.41549
1508.982 | 4.799925 | 846.0295 | 3.3204 |  | 28.5104 | 27.731 | 27.3612 | 27.73249 | 39.7864 | 39.40504
1509.082 | 4.800097 | 845.3872 | 3.320418 |  | 28.50205 | 27.72456 | 27.37462 | 27.69223 | 39.7654 | 39.43791
1509.182 | 4.800533 | 844.8532 | 3.320436 |  | 28.51271 | 27.73365 | 27.38929 | 27.70589 | 39.79879 | 39.42064
1509.28125 | 4.800851 | 846.7017 | 3.320451 |  | 28.56016 | 27.73062 | 27.42343 | 27.70866 | 39.79229 | 39.4474
1509.381 | 4.800524 | 844.6631 | 3.320435 |  | 28.53171 | 27.74924 | 27.42573 | 27.75215 | 39.7803 | 39.46184
1509.48 | 4.799243 | 842.1005 | 3.320435 |  | 28.54935 | 27.76941 | 27.39619 | 27.73101 | 39.78614 | 39.45315
1509.58 | 4.800551 | 844.7634 | 3.320432 |  | 28.55817 | 27.74144 | 27.40017 | 27.71929 | 39.79063 | 39.47281
1509.68 | 4.800706 | 843.5581 | 3.320429 |  | 28.54573 | 27.7559 | 27.41407 | 27.74233 | 39.76103 | 39.47448
1509.779 | 4.800578 | 841.4175 | 3.32049 |  | 28.55504 | 27.78087 | 27.4238 | 27.7315 | 39.77059 | 39.45517
1509.879 | 4.800388 | 841.7619 | 3.320375 |  | 28.57537 | 27.73546 | 27.41449 | 27.70648 | 39.7742 | 39.44465
1509.979 | 4.799553 | 846.2806 | 3.32042 |  | 28.55557 | 27.74808 | 27.44561 | 27.75172 | 39.77352 | 39.48592
1510.078125 | 4.799353 | 843.0557 | 3.320474 |  | 28.55155 | 27.74294 | 27.41817 | 27.72007 | 39.76649 | 39.44215
1510.178 | 4.800152 | 839.4624 | 3.320462 |  | 28.56702 | 27.74937 | 27.42678 | 27.75264 | 39.77644 | 39.47111
1510.277 | 4.799816 | 837.4815 | 3.320396 |  | 28.58153 | 27.75677 | 27.43085 | 27.7281 | 39.75357 | 39.40843
1510.377 | 4.799779 | 844.107 | 3.320475 |  | 28.59752 | 27.75877 | 27.44906 | 27.76301 | 39.76706 | 39.44889
1510.477 | 4.79948 | 842.8729 | 3.320426 |  | 28.59967 | 27.78345 | 27.40203 | 27.72927 | 39.77084 | 39.43493
1510.576 | 4.799943 | 841.723 | 3.320432 |  | 28.57366 | 27.79283 | 27.40759 | 27.72609 | 39.7798 | 39.44094
1510.676 | 4.800824 | 841.1697 | 3.320436 |  | 28.57735 | 27.78484 | 27.40964 | 27.73478 | 39.77285 | 39.45649
1510.775 | 4.800443 | 840.5172 | 3.320415 |  | 28.58211 | 27.77433 | 27.41406 | 27.74451 | 39.79573 | 39.43311
1510.875 | 4.799934 | 839.2528 | 3.320431 |  | 28.59476 | 27.76482 | 27.40136 | 27.72087 | 39.79129 | 39.46258
1510.975 | 4.799225 | 842.9568 | 3.320365 |  | 28.60703 | 27.7248 | 27.44153 | 27.71361 | 39.81097 | 39.43858
1511.074 | 4.800334 | 838.7381 | 3.320381 |  | 28.59412 | 27.76451 | 27.43467 | 27.74004 | 39.773 | 39.43036
1511.174 | 4.799553 | 841.5842 | 3.320448 |  | 28.57269 | 27.73166 | 27.41028 | 27.72063 | 39.76574 | 39.44767
1511.273 | 4.800107 | 845.7445 | 3.320438 |  | 28.58796 | 27.76704 | 27.39857 | 27.73779 | 39.78047 | 39.45061
1511.373 | 4.799189 | 843.692 | 3.320405 |  | 28.59186 | 27.75295 | 27.41646 | 27.71857 | 39.80268 | 39.44088
1511.473 | 4.799316 | 839.0851 | 3.320442 |  | 28.6026 | 27.75959 | 27.43358 | 27.73175 | 39.80043 | 39.42795
1511.572 | 4.799916 | 842.556 | 3.320427 |  | 28.56879 | 27.74091 | 27.42418 | 27.74439 | 39.78963 | 39.43381
1511.671875 | 4.80027 | 844.862 | 3.320407 |  | 28.58122 | 27.74213 | 27.45781 | 27.72484 | 39.78999 | 39.44059
1511.771 | 4.800116 | 841.1932 | 3.320408 |  | 28.58085 | 27.77601 | 27.46788 | 27.74885 | 39.79852 | 39.43134
1511.871 | 4.799679 | 838.7343 | 3.320409 |  | 28.57715 | 27.76337 | 27.42003 | 27.72053 | 39.79593 | 39.40275
1511.971 | 4.800015 | 839.2213 | 3.320446 |  | 28.57231 | 27.76968 | 27.4031 | 27.71456 | 39.7703 | 39.41688
1512.07 | 4.799634 | 839.0124 | 3.320396 |  | 28.58094 | 27.73779 | 27.41742 | 27.73695 | 39.76128 | 39.42006
1512.17 | 4.800007 | 844.3503 | 3.320418 |  | 28.5714 | 27.75246 | 27.44133 | 27.71658 | 39.77306 | 39.41739
1512.27 | 4.799997 | 840.9074 | 3.320446 |  | 28.5891 | 27.73968 | 27.41459 | 27.72821 | 39.75977 | 39.42055
1512.369 | 4.800515 | 844.0295 | 3.320462 |  | 28.56941 | 27.73748 | 27.42398 | 27.734 | 39.75475 | 39.41507
1512.46875 | 4.800588 | 842.42 | 3.320415 |  | 28.58728 | 27.76115 | 27.39144 | 27.7343 | 39.79085 | 39.41408
1512.568 | 4.79988 | 834.6826 | 3.320415 |  | 28.5526 | 27.77131 | 27.42511 | 27.74923 | 39.78294 | 39.42434
1512.668 | 4.798789 | 840.4639 | 3.320418 |  | 28.56019 | 27.77744 | 27.39961 | 27.73072 | 39.77817 | 39.41808
1512.768 | 4.799507 | 843.2076 | 3.320411 |  | 28.56173 | 27.7662 | 27.40716 | 27.70083 | 39.78286 | 39.37023
1512.867 | 4.800279 | 842.0761 | 3.320442 |  | 28.57454 | 27.74256 | 27.39351 | 27.7572 | 39.78883 | 39.40326
1512.967 | 4.799997 | 838.0306 | 3.320418 |  | 28.58199 | 27.76954 | 27.42351 | 27.76348 | 39.77998 | 39.39262
1513.066 | 4.800307 | 838.74 | 3.32044 |  | 28.59414 | 27.74282 | 27.42259 | 27.71303 | 39.78624 | 39.36283
1513.166 | 4.799434 | 840.1711 | 3.320444 |  | 28.57849 | 27.75055 | 27.41312 | 27.71873 | 39.74459 | 39.3423
1513.265625 | 4.800652 | 842.8781 | 3.320456 |  | 28.59119 | 27.78076 | 27.44032 | 27.7223 | 39.7944 | 39.38302
1513.365 | 4.800279 | 843.2117 | 3.320482 |  | 28.58174 | 27.75929 | 27.41235 | 27.72704 | 39.77091 | 39.37602
1513.465 | 4.799225 | 842.7182 | 3.320475 |  | 28.58161 | 27.7596 | 27.43431 | 27.73932 | 39.76446 | 39.37963
1513.564 | 4.800506 | 845.632 | 3.320456 |  | 28.57776 | 27.7855 | 27.42978 | 27.71733 | 39.78602 | 39.3896
1513.664 | 4.800134 | 841.6275 | 3.320446 |  | 28.57565 | 27.76052 | 27.38767 | 27.70557 | 39.77481 | 39.38368
1513.764 | 4.800606 | 840.2723 | 3.320442 |  | 28.59332 | 27.75631 | 27.40881 | 27.73068 | 39.76321 | 39.41095
1513.863 | 4.799997 | 840.4504 | 3.320438 |  | 28.60033 | 27.75083 | 27.43649 | 27.71691 | 39.79924 | 39.40467
1513.963 | 4.799607 | 840.6753 | 3.320436 |  | 28.58676 | 27.73953 | 27.40051 | 27.72171 | 39.81208 | 39.42372
1514.0625 | 4.799925 | 841.0793 | 3.320415 |  | 28.57461 | 27.75944 | 27.40863 | 27.73389 | 39.79095 | 39.39953
1514.162 | 4.800388 | 838.7998 | 3.320453 |  | 28.58971 | 27.73331 | 27.43535 | 27.74594 | 39.77457 | 39.41496
1514.262 | 4.79997 | 834.5617 | 3.320425 |  | 28.59912 | 27.75661 | 27.41876 | 27.76437 | 39.79827 | 39.36636
1514.361 | 4.800152 | 842.0923 | 3.320452 |  | 28.59773 | 27.75343 | 27.44431 | 27.71116 | 39.76919 | 39.37536
1514.461 | 4.79997 | 838.7739 | 3.320467 |  | 28.55159 | 27.7544 | 27.39453125 | 27.72606 | 39.81837 | 39.36248
1514.561 | 4.79958 | 842.2192 | 3.320434 |  | 28.53357 | 27.72911 | 27.39468 | 27.72303 | 39.76278 | 39.36551
1514.66 | 4.799689 | 838.7253 | 3.320472 |  | 28.55305 | 27.80579 | 27.3706 | 27.69466 | 39.76228 | 39.40014
1514.76 | 4.798726 | 839.0587 | 3.320434 |  | 28.58633 | 27.75933 | 27.39523 | 27.70159 | 39.79298 | 39.37471
1514.859375 | 4.800652 | 842.4186 | 3.320437 |  | 28.56433 | 27.72211 | 27.3806 | 27.73001 | 39.77094 | 39.40648
1514.959 | 4.799407 | 840.1709 | 3.32041 |  | 28.5932 | 27.74903 | 27.36975 | 27.68125 | 39.78001 | 39.43325
1515.059 | 4.800543 | 833.483 | 3.32041 |  | 28.55004 | 27.75438 | 27.37009 | 27.69142 | 39.78442 | 39.41538
1515.158 | 4.800461 | 836.1258 | 3.320426 |  | 28.57826 | 27.74843 | 27.37545 | 27.6783 | 39.79077 | 39.4243
1515.258 | 4.800643 | 838.9532 | 3.320407 |  | 28.56457 | 27.72253 | 27.36481 | 27.67653 | 39.77772 | 39.43839
1515.357 | 4.800015 | 836.1543 | 3.320438 |  | 28.56174 | 27.74191 | 27.40809 | 27.71624 | 39.80033 | 39.43637
1515.457 | 4.800042 | 837.5875 | 3.320416 |  | 28.57622 | 27.75114 | 27.40724 | 27.69068 | 39.76848 | 39.43565
1515.557 | 4.799889 | 838.891 | 3.320392 |  | 28.55733 | 27.75416 | 27.41142 | 27.69282 | 39.82413 | 39.44302
1515.65625 | 4.799335 | 844.1502 | 3.320467 |  | 28.56383 | 27.74552 | 27.39218 | 27.69436 | 39.78017 | 39.43775
1515.756 | 4.799779 | 839.3952 | 3.320449 |  | 28.55271 | 27.748 | 27.36191 | 27.71144 | 39.80311 | 39.42707
1515.855 | 4.799634 | 837.87 | 3.32044 |  | 28.58127 | 27.75327 | 27.38861 | 27.68704 | 39.77842 | 39.43651
1515.955 | 4.799553 | 836.4268 | 3.320476 |  | 28.57096 | 27.74501 | 27.36863 | 27.70322 | 39.77806 | 39.44469
1516.055 | 4.799171 | 837.8755 | 3.320465 |  | 28.58422 | 27.74064 | 27.40097 | 27.68564 | 39.77716 | 39.41976
1516.154 | 4.799598 | 839.4618 | 3.320383 |  | 28.57484 | 27.77461 | 27.38965 | 27.70892 | 39.83179 | 39.43721
1516.254 | 4.798989 | 838.7265 | 3.320431 |  | 28.59489 | 27.73114 | 27.40601 | 27.69871 | 39.7857 | 39.41228
1516.354 | 4.799325 | 836.4215 | 3.32045 |  | 28.56269 | 27.75553 | 27.38908 | 27.70729 | 39.80359 | 39.40435
1516.453125 | 4.799934 | 834.4308 | 3.320459 |  | 28.57911 | 27.7379 | 27.3903 | 27.71092 | 39.81663 | 39.42802
1516.553 | 4.799325 | 840.3575 | 3.320493 |  | 28.58775 | 27.74113 | 27.39649 | 27.68267 | 39.79068 | 39.42733
1516.652 | 4.799134 | 843.1023 | 3.320451 |  | 28.57258 | 27.74913 | 27.40741 | 27.7129 | 39.81567 | 39.40403
1516.752 | 4.799189 | 837.2074 | 3.320468 |  | 28.56629 | 27.73303 | 27.38205 | 27.70876 | 39.81069 | 39.41577
1516.852 | 4.799243 | 837.1621 | 3.320445 |  | 28.56707 | 27.75659 | 27.39338 | 27.70341 | 39.81205 | 39.39648
1516.951 | 4.799235 | 838.8707 | 3.32048 |  | 28.55599 | 27.73283 | 27.38279 | 27.69309 | 39.80098 | 39.38026
1517.051 | 4.799861 | 833.8573 | 3.320481 |  | 28.58275 | 27.74529 | 27.38738 | 27.71128 | 39.75443 | 39.36815
1517.15 | 4.798917 | 839.2138 | 3.320447 |  | 28.59512 | 27.74735 | 27.39322 | 27.69307 | 39.75227 | 39.38765
1517.25 | 4.799734 | 835.4773 | 3.320501 |  | 28.56435 | 27.7564 | 27.36248 | 27.72674 | 39.76657 | 39.40063
1517.35 | 4.798826 | 835.7394 | 3.320429 |  | 28.59672 | 27.75405 | 27.37843 | 27.70744 | 39.77568 | 39.35954
1517.449 | 4.798826 | 842.5033 | 3.320467 |  | 28.56816 | 27.73726 | 27.39371 | 27.72064 | 39.77441 | 39.37915
1517.549 | 4.800406 | 834.2682 | 3.320466 |  | 28.59672 | 27.74286 | 27.36734 | 27.70834 | 39.76895 | 39.37788
1517.648 | 4.799035 | 843.783 | 3.320415 |  | 28.58863 | 27.77397 | 27.38203 | 27.72259 | 39.7654 | 39.38943
1517.748 | 4.799325 | 834.3844 | 3.320459 |  | 28.52401 | 27.72707 | 27.38324 | 27.69418 | 39.75166 | 39.36583
1517.848 | 4.799344 | 836.6043 | 3.32043 |  | 28.53693 | 27.73813 | 27.40655 | 27.71453 | 39.72527 | 39.42073
1517.947 | 4.799452 | 837.1468 | 3.32046 |  | 28.54012 | 27.75125 | 27.40038 | 27.76335 | 39.7398 | 39.37089
1518.046875 | 4.799407 | 835.2956 | 3.320463 |  | 28.52044 | 27.74685 | 27.36395 | 27.70096 | 39.70561 | 39.40778
1518.146 | 4.799825 | 839.2827 | 3.320402 |  | 28.55037 | 27.74003 | 27.42537 | 27.72572 | 39.68782 | 39.39082
1518.246 | 4.79958 | 840.8781 | 3.320455 |  | 28.52776 | 27.76271 | 27.38725 | 27.74884 | 39.68193 | 39.35594
1518.346 | 4.799561 | 838.5923 | 3.320475 |  | 28.55242 | 27.7399 | 27.3883 | 27.72476 | 39.68019 | 39.36516
1518.445 | 4.799307 | 834.7651 | 3.32046 |  | 28.57156 | 27.76648 | 27.38196 | 27.7261 | 39.68695 | 39.36477
1518.545 | 4.799761 | 837.9577 | 3.320466 |  | 28.52753 | 27.73743 | 27.39454 | 27.72759 | 39.66655 | 39.3472
1518.645 | 4.800042 | 832.8061 | 3.320501 |  | 28.54952 | 27.75762 | 27.37579 | 27.71598 | 39.67953 | 39.34039
1518.744 | 4.798735 | 835.6838 | 3.32048 |  | 28.53728 | 27.74321 | 27.37164 | 27.73269 | 39.69043 | 39.32351
1518.84375 | 4.798907 | 838.6169 | 3.320464 |  | 28.52488 | 27.74803 | 27.42021 | 27.73973 | 39.70991 | 39.31729
1518.943 | 4.799325 | 831.4775 | 3.320457 |  | 28.55338 | 27.76002 | 27.43804 | 27.74739 | 39.67699 | 39.30201
1519.043 | 4.799716 | 829.839 | 3.320416 |  | 28.54873 | 27.7648 | 27.37988 | 27.72003 | 39.67421 | 39.33245
1519.143 | 4.799107 | 841.8198 | 3.320439 |  | 28.57003 | 27.77161 | 27.41193 | 27.75308 | 39.70042 | 39.26405
1519.242 | 4.79858 | 837.1717 | 3.320392 |  | 28.55143 | 27.72821 | 27.37463 | 27.72213 | 39.68957 | 39.28145
1519.342 | 4.799225 | 837.0568 | 3.320439 |  | 28.55595 | 27.75318 | 27.36059 | 27.69071 | 39.66171 | 39.31434
1519.441 | 4.799134 | 839.6213 | 3.320416 |  | 28.55557 | 27.75545 | 27.3895 | 27.70271 | 39.66668 | 39.27884
1519.541 | 4.799389 | 834.6248 | 3.320446 |  | 28.55527 | 27.74624 | 27.38227 | 27.72684 | 39.68335 | 39.33584
1519.640625 | 4.79997 | 841.3957 | 3.320429 |  | 28.52729 | 27.75421 | 27.41324 | 27.6676 | 39.67426 | 39.29963
1519.74 | 4.79928 | 837.2058 | 3.320456 |  | 28.55923 | 27.74605 | 27.38619 | 27.69667 | 39.69231 | 39.28909
1519.84 | 4.799652 | 835.2452 | 3.320409 |  | 28.54653 | 27.73731 | 27.40202 | 27.71078 | 39.68163 | 39.28555
1519.939 | 4.799898 | 833.1816 | 3.320399 |  | 28.53625 | 27.74715 | 27.39905 | 27.70311 | 39.68377 | 39.29984
1520.039 | 4.799125 | 833.5685 | 3.32044 |  | 28.56793 | 27.74976 | 27.41796 | 27.65219 | 39.6628 | 39.28253
1520.139 | 4.799816 | 841.0636 | 3.320434 |  | 28.60193 | 27.73997 | 27.40382 | 27.6961 | 39.65929 | 39.30544
1520.238 | 4.799507 | 838.6504 | 3.320433 |  | 28.56162 | 27.77004 | 27.42242 | 27.67341 | 39.64936 | 39.30365
1520.338 | 4.798735 | 839.3772 | 3.32044 |  | 28.56539 | 27.7625 | 27.41404 | 27.69307 | 39.61364 | 39.27699
1520.4375 | 4.800007 | 837.0623 | 3.320441 |  | 28.54527 | 27.73783 | 27.39868 | 27.67232 | 39.61269 | 39.28682
1520.537 | 4.799407 | 839.2519 | 3.320449 |  | 28.60686 | 27.72556 | 27.41971 | 27.6698 | 39.65205 | 39.3244
1520.637 | 4.79918 | 835.7116 | 3.320456 |  | 28.56589 | 27.767 | 27.41911 | 27.64044 | 39.60557 | 39.31068
1520.736 | 4.799516 | 834.2028 | 3.320427 |  | 28.58013 | 27.72707 | 27.37979 | 27.64868 | 39.66014 | 39.32514
1520.836 | 4.799044 | 840.7922 | 3.32045 |  | 28.57522 | 27.73753 | 27.41954 | 27.61348 | 39.63766 | 39.34847
1520.936 | 4.799707 | 833.452 | 3.320431 |  | 28.58689 | 27.73015 | 27.41987 | 27.61332 | 39.67791 | 39.32163
1521.035 | 4.799243 | 842.1448 | 3.320472 |  | 28.60558 | 27.74545 | 27.42027 | 27.62327 | 39.68811 | 39.33864
1521.135 | 4.799571 | 835.6915 | 3.320419 |  | 28.61925 | 27.75833 | 27.43815 | 27.632 | 39.66449 | 39.33224
1521.234375 | 4.798808 | 834.3573 | 3.320477 |  | 28.58905 | 27.73345 | 27.41109 | 27.59376 | 39.66879 | 39.29044
1521.334 | 4.799162 | 833.8699 | 3.320483 |  | 28.56943 | 27.72778 | 27.39769 | 27.59544 | 39.66883 | 39.32457
1521.434 | 4.799679 | 838.4729 | 3.320457 |  | 28.55104 | 27.74546 | 27.41106 | 27.60659 | 39.69016 | 39.26991
1521.533 | 4.799362 | 838.4442 | 3.320463 |  | 28.58233 | 27.75271 | 27.42166 | 27.59041 | 39.69282 | 39.30381
1521.633 | 4.798817 | 828.5177 | 3.32044 |  | 28.55313 | 27.77652 | 27.43518 | 27.62017 | 39.7061 | 39.28091
1521.732 | 4.800061 | 834.6496 | 3.320416 |  | 28.54096 | 27.73698 | 27.41535 | 27.58349 | 39.72985 | 39.27904
1521.832 | 4.799534 | 832.3691 | 3.320486 |  | 28.54709 | 27.75213 | 27.42073 | 27.6056 | 39.7538 | 39.26829
1521.932 | 4.798499 | 826.0765 | 3.320466 |  | 28.54771 | 27.75454 | 27.43879 | 27.60377 | 39.72147 | 39.31193
1522.03125 | 4.799997 | 835.3071 | 3.320494 |  | 28.57494 | 27.72101 | 27.43969 | 27.58304 | 39.71403 | 39.28695
1522.131 | 4.799007 | 839.7482 | 3.320485 |  | 28.5414 | 27.77462 | 27.40854 | 27.56947 | 39.71467 | 39.31425
1522.23 | 4.799362 | 831.0056 | 3.320445 |  | 28.5612 | 27.73003 | 27.42442 | 27.61678 | 39.72364 | 39.3198
1522.33 | 4.798635 | 831.1423 | 3.320449 |  | 28.55412 | 27.72728 | 27.45517 | 27.57552 | 39.73829 | 39.29434
1522.43 | 4.799225 | 834.2698 | 3.320422 |  | 28.55114 | 27.74055 | 27.43707 | 27.57359 | 39.70552 | 39.30618
1522.529 | 4.799952 | 833.552 | 3.320465 |  | 28.55693 | 27.74994 | 27.42686 | 27.55297 | 39.70955 | 39.32047
1522.629 | 4.798971 | 829.8955 | 3.32045 |  | 28.54974 | 27.75914 | 27.41579 | 27.59151 | 39.7509 | 39.33192
1522.729 | 4.798653 | 832.3745 | 3.320512 |  | 28.53857 | 27.74532 | 27.42681 | 27.56621 | 39.72778 | 39.36291
1522.828125 | 4.798889 | 835.284 | 3.320447 |  | 28.56549 | 27.74912 | 27.45895 | 27.55371 | 39.73818 | 39.33556
1522.928 | 4.799916 | 833.6944 | 3.320476 |  | 28.56559 | 27.73901 | 27.43004 | 27.56942 | 39.73404 | 39.34888
1523.027 | 4.800025 | 835.386 | 3.320451 |  | 28.55794 | 27.70361 | 27.44941 | 27.57237 | 39.71845 | 39.36822
1523.127 | 4.798735 | 833.3755 | 3.320412 |  | 28.55641 | 27.77632 | 27.45904 | 27.55652 | 39.72056 | 39.35923
1523.227 | 4.799916 | 830.4257 | 3.320482 |  | 28.57561 | 27.75776 | 27.42582 | 27.56397 | 39.76547 | 39.361
1523.326 | 4.798907 | 832.536 | 3.3205 |  | 28.54693 | 27.73318 | 27.46717 | 27.55908 | 39.76093 | 39.37246
1523.426 | 4.799589 | 832.7732 | 3.32046 |  | 28.54198 | 27.76217 | 27.41816 | 27.56478 | 39.75414 | 39.35973
1523.525 | 4.799634 | 836.2728 | 3.320464 |  | 28.56647 | 27.78248 | 27.42378 | 27.57631 | 39.74813 | 39.38981
1523.625 | 4.799716 | 832.6181 | 3.320434 |  | 28.57767 | 27.75311 | 27.45262 | 27.56714 | 39.75225 | 39.37299
1523.725 | 4.799625 | 836.1167 | 3.320413 |  | 28.55422 | 27.75948 | 27.43887 | 27.56523 | 39.76887 | 39.36369
1523.824 | 4.799452 | 830.3304 | 3.320441 |  | 28.54075 | 27.78144 | 27.42793 | 27.58824 | 39.76206 | 39.387
1523.924 | 4.799798 | 832.7912 | 3.320436 |  | 28.5596 | 27.75705 | 27.43437 | 27.59094 | 39.78099 | 39.39988
1524.023 | 4.799353 | 827.35 | 3.320466 |  | 28.57215 | 27.75892 | 27.45656 | 27.56625 | 39.75607 | 39.41941
1524.123 | 4.798453 | 831.2268 | 3.320508 |  | 28.56733 | 27.75385 | 27.4523 | 27.57487 | 39.77474 | 39.39499
1524.223 | 4.799543 | 827.8774 | 3.320446 |  | 28.56232 | 27.78424 | 27.43858 | 27.57931 | 39.7891 | 39.3833
1524.322 | 4.799425 | 834.7644 | 3.320457 |  | 28.55415 | 27.75116 | 27.4195 | 27.5799 | 39.77379 | 39.39087
1524.421875 | 4.799452 | 831.8445 | 3.320382 |  | 28.57076 | 27.75479 | 27.43962 | 27.57464 | 39.78559 | 39.38502
1524.521 | 4.798589 | 827.8758 | 3.320446 |  | 28.58204 | 27.75932 | 27.45518 | 27.59268 | 39.81008 | 39.36653
1524.621 | 4.799452 | 828.0018 | 3.32048 |  | 28.57836 | 27.77934 | 27.4334 | 27.56928 | 39.76882 | 39.36213
1524.721 | 4.798453 | 820.638 | 3.320479 |  | 28.56376 | 27.76509 | 27.43109 | 27.60304 | 39.80397 | 39.36108
1524.82 | 4.799053 | 824.3608 | 3.320453 |  | 28.61574 | 27.80368 | 27.41869 | 27.62279 | 39.78095 | 39.38076
1524.92 | 4.798762 | 828.9034 | 3.320478 |  | 28.61351 | 27.77483 | 27.46259 | 27.6289 | 39.76274 | 39.40982
1525.02 | 4.799607 | 829.8465 | 3.320436 |  | 28.62125 | 27.79972 | 27.45784 | 27.63427 | 39.77782 | 39.36258
1525.119 | 4.799125 | 823.2272 | 3.320463 |  | 28.63705 | 27.80711 | 27.43524 | 27.62051 | 39.78533 | 39.41121
1525.21875 | 4.799425 | 827.7257 | 3.320458 |  | 28.6088 | 27.80172 | 27.44401 | 27.60064 | 39.76566 | 39.37068
1525.318 | 4.798962 | 828.7599 | 3.320474 |  | 28.6036 | 27.80292 | 27.43254 | 27.58925 | 39.81815 | 39.4061
1525.418 | 4.799225 | 826.1686 | 3.320465 |  | 28.60584 | 27.77641 | 27.48069 | 27.64457 | 39.77889 | 39.39016
1525.518 | 4.799225 | 830.9226 | 3.320461 |  | 28.64026 | 27.76645 | 27.45353 | 27.62825 | 39.77383 | 39.40944
1525.617 | 4.798826 | 829.4732 | 3.320494 |  | 28.61536 | 27.79741 | 27.4483 | 27.60765 | 39.7799 | 39.39664
1525.717 | 4.799335 | 834.7168 | 3.32046 |  | 28.62472 | 27.79719 | 27.41342 | 27.6331 | 39.78335 | 39.43117
1525.816 | 4.800097 | 823.3252 | 3.320462 |  | 28.61589 | 27.75044 | 27.41572 | 27.61551 | 39.76615 | 39.40425
1525.916 | 4.799171 | 825.2275 | 3.320465 |  | 28.6185 | 27.78 | 27.44814 | 27.66341 | 39.7664 | 39.41275
1526.015625 | 4.799134 | 832.5581 | 3.320456 |  | 28.64801 | 27.76627 | 27.46963 | 27.61761 | 39.75131 | 39.37661
1526.115 | 4.798871 | 827.5582 | 3.320445 |  | 28.63331 | 27.79369 | 27.45317 | 27.62018 | 39.72846 | 39.3971
1526.215 | 4.799553 | 826.8676 | 3.320521 |  | 28.61761 | 27.79796 | 27.45865 | 27.64275 | 39.68445 | 39.41298
1526.314 | 4.800188 | 827.0143 | 3.320449 |  | 28.61043 | 27.79066 | 27.43738 | 27.664 | 39.72244 | 39.41861
1526.414 | 4.79888 | 825.3512 | 3.320466 |  | 28.6328 | 27.78863 | 27.45582 | 27.65711 | 39.70148 | 39.38187
1526.514 | 4.799607 | 829.2147 | 3.320436 |  | 28.65134 | 27.80575 | 27.42034 | 27.66005 | 39.70339 | 39.42043
1526.613 | 4.80007 | 828.5416 | 3.320416 |  | 28.60375 | 27.79724 | 27.45258 | 27.66649 | 39.69712 | 39.39621
1526.713 | 4.79938 | 827.1805 | 3.320429 |  | 28.63963 | 27.81662 | 27.46184 | 27.61814 | 39.69504 | 39.4018
1526.8125 | 4.799371 | 825.7443 | 3.320461 |  | 28.63451 | 27.77187 | 27.45517 | 27.64378 | 39.7084 | 39.39762
1526.912 | 4.798108 | 819.4883 | 3.320412 |  | 28.64683 | 27.79502 | 27.42989 | 27.65341 | 39.71258 | 39.38876
1527.012 | 4.799634 | 834.1547 | 3.320356 |  | 28.64138 | 27.78741 | 27.44441 | 27.67285 | 39.70349 | 39.38422
1527.111 | 4.798781 | 828.9809 | 3.320385 |  | 28.64932 | 27.78555 | 27.42489 | 27.68365 | 39.695 | 39.34922
1527.211 | 4.799362 | 829.5909 | 3.320418 |  | 28.64924 | 27.77505 | 27.43949 | 27.64224 | 39.72019 | 39.32207
1527.311 | 4.79928 | 831.4841 | 3.320395 |  | 28.65323 | 27.78012 | 27.4143 | 27.65348 | 39.71979 | 39.35449
1527.41 | 4.79958 | 828.1228 | 3.320403 |  | 28.64809 | 27.79609 | 27.42658 | 27.63404 | 39.69128 | 39.35622
1527.51 | 4.798744 | 827.935 | 3.320403 |  | 28.62643 | 27.79947 | 27.44089 | 27.66972 | 39.70343 | 39.38802
1527.609375 | 4.798799 | 831.0646 | 3.320425 |  | 28.64906 | 27.7693 | 27.41745 | 27.66623 | 39.74538 | 39.36478
1527.709 | 4.798781 | 827.3794 | 3.320398 |  | 28.6448 | 27.75499 | 27.41639 | 27.65995 | 39.7137 | 39.37212
1527.809 | 4.799362 | 827.3021 | 3.320465 |  | 28.62069 | 27.76933 | 27.43408 | 27.68447 | 39.73159 | 39.38387
1527.908 | 4.798826 | 830.227 | 3.320411 |  | 28.62972 | 27.79088 | 27.44628 | 27.6683 | 39.7535 | 39.38492
1528.008 | 4.79898 | 829.3211 | 3.320453 |  | 28.61787 | 27.78519 | 27.43462 | 27.66216 | 39.71671 | 39.39111
1528.107 | 4.79928 | 829.9463 | 3.320442 |  | 28.63577 | 27.78296 | 27.43527 | 27.69899 | 39.72872 | 39.34401
1528.207 | 4.798726 | 830.4558 | 3.320446 |  | 28.61848 | 27.77463 | 27.40786 | 27.66665 | 39.74676 | 39.37656
1528.307 | 4.799625 | 824.1621 | 3.32045 |  | 28.62253 | 27.75412 | 27.43566 | 27.67288 | 39.76196 | 39.34349
1528.40625 | 4.799271 | 828.9226 | 3.320443 |  | 28.59257 | 27.79415 | 27.43992 | 27.67976 | 39.75658 | 39.33523
1528.506 | 4.799107 | 830.3578 | 3.320432 |  | 28.63669 | 27.82594 | 27.44107 | 27.66406 | 39.75422 | 39.36879
1528.605 | 4.799725 | 824.5326 | 3.320441 |  | 28.62004 | 27.80929 | 27.43793 | 27.66094 | 39.75366 | 39.36127
1528.705 | 4.799907 | 825.714 | 3.320463 |  | 28.61615 | 27.779 | 27.40738 | 27.6612 | 39.75869 | 39.36921
1528.805 | 4.798335 | 827.0622 | 3.320414 |  | 28.60089 | 27.75856 | 27.4328 | 27.67269 | 39.75883 | 39.35755
1528.904 | 4.798281 | 831.624 | 3.320429 |  | 28.61842 | 27.76776 | 27.44326 | 27.65522 | 39.75494 | 39.33541
1529.004 | 4.799452 | 831.2745 | 3.320429 |  | 28.61717 | 27.78307 | 27.42767 | 27.67782 | 39.77289 | 39.31999
1529.104 | 4.799017 | 832.092 | 3.320406 |  | 28.61203 | 27.76619 | 27.45272 | 27.67253 | 39.76365 | 39.33485
1529.203125 | 4.798917 | 828.1966 | 3.320415 |  | 28.60565 | 27.75744 | 27.42789 | 27.65733 | 39.76195 | 39.32312
1529.303 | 4.799089 | 832.4492 | 3.320473 |  | 28.62849 | 27.78135 | 27.43559 | 27.66801 | 39.76301 | 39.33716
1529.402 | 4.799335 | 832.6618 | 3.320447 |  | 28.63589 | 27.78988 | 27.42163 | 27.68493 | 39.78925 | 39.34377
1529.502 | 4.799798 | 831.8641 | 3.320438 |  | 28.61742 | 27.74668 | 27.41886 | 27.65374 | 39.75778 | 39.34715
1529.602 | 4.799661 | 834.6359 | 3.320468 |  | 28.59952 | 27.80498 | 27.42297 | 27.64457 | 39.77834 | 39.35831
1529.701 | 4.798744 | 828.3404 | 3.320434 |  | 28.60262 | 27.78913 | 27.43526 | 27.65049 | 39.79575 | 39.34881
1529.801 | 4.799389 | 831.587 | 3.320441 |  | 28.61731 | 27.80208 | 27.42417 | 27.6604 | 39.80285 | 39.31636
1529.9 | 4.798935 | 835.2785 | 3.320399 |  | 28.62108 | 27.77359 | 27.43028 | 27.67167 | 39.78966 | 39.34465
1530 | 4.799216 | 836.1513 | 3.320422 |  | 28.60071 | 27.7718 | 27.43501 | 27.65114 | 39.7621 | 39.32288
1530.1 | 4.79938 | 834.0277 | 3.320454 |  | 28.6089 | 27.76592 | 27.40204 | 27.65198 | 39.76412 | 39.30732
1530.199 | 4.798771 | 833.341 | 3.320485 |  | 28.59131 | 27.74508 | 27.43006 | 27.64329 | 39.76062 | 39.30175
1530.299 | 4.799362 | 830.8206 | 3.320478 |  | 28.59351 | 27.79402 | 27.40858 | 27.63393 | 39.78289 | 39.30828
1530.398 | 4.800052 | 832.3521 | 3.320441 |  | 28.62858 | 27.74196 | 27.43151 | 27.61635 | 39.77463 | 39.32615
1530.498 | 4.799189 | 836.7661 | 3.320451 |  | 28.58464 | 27.79378 | 27.40018 | 27.64203 | 39.78239 | 39.30209
1530.598 | 4.798844 | 833.4274 | 3.32047 |  | 28.60581 | 27.75718 | 27.43247 | 27.62089 | 39.78239 | 39.27852
1530.697 | 4.798299 | 836.4159 | 3.320439 |  | 28.60332 | 27.78075 | 27.38635 | 27.65363 | 39.76688 | 39.28236
1530.796875 | 4.799571 | 832.7215 | 3.320491 |  | 28.61268 | 27.77406 | 27.42568 | 27.62667 | 39.75736 | 39.26816
1530.896 | 4.799534 | 837.6086 | 3.320455 |  | 28.5862 | 27.76703 | 27.4354 | 27.67206 | 39.79602 | 39.27787
1530.996 | 4.799062 | 835.7298 | 3.320472 |  | 28.59753 | 27.80649 | 27.39782 | 27.64183 | 39.76268 | 39.24666
1531.096 | 4.798962 | 838.8167 | 3.320423 |  | 28.57423 | 27.76468 | 27.40876 | 27.63182 | 39.77103 | 39.23162
1531.195 | 4.799335 | 835.718 | 3.320469 |  | 28.6051 | 27.73904 | 27.4281 | 27.665 | 39.77116 | 39.22826
1531.295 | 4.798898 | 839.4652 | 3.320444 |  | 28.5977 | 27.78132 | 27.41064 | 27.632 | 39.77278 | 39.19051
1531.395 | 4.799498 | 835.7296 | 3.32047 |  | 28.57194 | 27.77744 | 27.43909 | 27.6455 | 39.80051 | 39.197
1531.494 | 4.799507 | 835.2215 | 3.320435 |  | 28.6004 | 27.75633 | 27.40108 | 27.65856 | 39.78181 | 39.17676
1531.59375 | 4.799216 | 838.5011 | 3.320453 |  | 28.59968 | 27.74271 | 27.41363 | 27.64683 | 39.77166 | 39.21109
1531.693 | 4.799789 | 833.3962 | 3.320448 |  | 28.58921 | 27.75783 | 27.42637 | 27.62064 | 39.75428 | 39.21437
1531.793 | 4.799752 | 835.1891 | 3.320424 |  | 28.5994 | 27.78954 | 27.40252 | 27.60947 | 39.7885 | 39.18246
1531.893 | 4.799116 | 830.3542 | 3.320421 |  | 28.58115 | 27.77394 | 27.39011 | 27.62196 | 39.76825 | 39.16873
1531.992 | 4.799689 | 834.7774 | 3.320483 |  | 28.59333 | 27.77145 | 27.42106 | 27.64029 | 39.7851 | 39.20385
1532.092 | 4.799507 | 836.2441 | 3.32043 |  | 28.60124 | 27.79067 | 27.41152 | 27.65417 | 39.81039 | 39.1855
1532.191 | 4.799107 | 834.4457 | 3.320459 |  | 28.56625 | 27.75771 | 27.36984 | 27.61873 | 39.81339 | 39.20127
1532.291 | 4.798871 | 833.8286 | 3.32047 |  | 28.57004 | 27.75395 | 27.38391 | 27.61446 | 39.79725 | 39.22218
1532.390625 | 4.798917 | 831.2895 | 3.320499 |  | 28.56163 | 27.76174 | 27.4521 | 27.61615 | 39.78424 | 39.23186
1532.49 | 4.799461 | 841.0873 | 3.320462 |  | 28.574 | 27.7496 | 27.42261 | 27.61619 | 39.78191 | 39.25738
1532.59 | 4.799498 | 836.2427 | 3.320451 |  | 28.5641 | 27.7669 | 27.40977 | 27.59376 | 39.7638 | 39.22038
1532.689 | 4.799988 | 837.4825 | 3.320449 |  | 28.57353 | 27.76638 | 27.40252 | 27.62631 | 39.76402 | 39.25717
1532.789 | 4.799689 | 834.3315 | 3.320486 |  | 28.58283 | 27.78015 | 27.41756 | 27.62022 | 39.79133 | 39.259
1532.889 | 4.799507 | 835.9919 | 3.320466 |  | 28.57728 | 27.77882 | 27.43125 | 27.63374 | 39.77513 | 39.2764
1532.988 | 4.79928 | 837.2188 | 3.320446 |  | 28.55663 | 27.77405 | 27.41724 | 27.62776 | 39.74091 | 39.27579
1533.088 | 4.799707 | 833.9015 | 3.320465 |  | 28.56895 | 27.79202 | 27.41726 | 27.60083 | 39.75526 | 39.30467
1533.1875 | 4.799134 | 837.9892 | 3.320468 |  | 28.56282 | 27.76539 | 27.40747 | 27.57903 | 39.71564 | 39.278
1533.287 | 4.799634 | 832.8694 | 3.320454 |  | 28.53474 | 27.76005 | 27.42757 | 27.59922 | 39.7039 | 39.2644
1533.387 | 4.798671 | 835.4311 | 3.320457 |  | 28.56045 | 27.74483 | 27.43655 | 27.59975 | 39.69222 | 39.27247
1533.486 | 4.798925 | 839.1895 | 3.320434 |  | 28.56421 | 27.74952 | 27.4257 | 27.60714 | 39.66723 | 39.26294
1533.586 | 4.799098 | 833.3082 | 3.320494 |  | 28.54743 | 27.78795 | 27.41478 | 27.63051 | 39.63939 | 39.27129
1533.686 | 4.799507 | 839.1009 | 3.32051 |  | 28.53872 | 27.75549 | 27.43282 | 27.61886 | 39.65987 | 39.22023
1533.785 | 4.799062 | 840.9927 | 3.320477 |  | 28.55057 | 27.77011 | 27.42562 | 27.60088 | 39.63239 | 39.25426
1533.885 | 4.799289 | 831.9118 | 3.320487 |  | 28.5357 | 27.77627 | 27.43245 | 27.59463 | 39.64029 | 39.25678
1533.984375 | 4.798907 | 830.6745 | 3.32044 |  | 28.54623 | 27.7837 | 27.43327 | 27.59907 | 39.6216 | 39.27504
1534.084 | 4.79997 | 831.4401 | 3.320432 |  | 28.55087 | 27.75849 | 27.42969 | 27.65862 | 39.62507 | 39.31123
1534.184 | 4.79908 | 834.8883 | 3.320425 |  | 28.56159 | 27.7487 | 27.40606 | 27.6455 | 39.60928 | 39.29966
1534.283 | 4.800052 | 834.4568 | 3.320445 |  | 28.5417 | 27.77311 | 27.44234 | 27.63059 | 39.60836 | 39.29258
1534.383 | 4.799325 | 839.0744 | 3.320515 |  | 28.53497 | 27.76776 | 27.42216 | 27.61126 | 39.59051 | 39.2976
1534.482 | 4.799698 | 833.964 | 3.320471 |  | 28.56371 | 27.77396 | 27.45435 | 27.64401 | 39.61576 | 39.32614
1534.582 | 4.799679 | 838.2337 | 3.320438 |  | 28.56517 | 27.78652 | 27.4045 | 27.64229 | 39.59737 | 39.31659
1534.682 | 4.799789 | 836.0166 | 3.320465 |  | 28.57653 | 27.77746 | 27.4344 | 27.62176 | 39.59981 | 39.33232
1534.78125 | 4.797808 | 833.2198 | 3.320446 |  | 28.53222 | 27.77484 | 27.38346 | 27.62623 | 39.57734 | 39.39236
1534.881 | 4.798553 | 833.211 | 3.320459 |  | 28.5756 | 27.7818 | 27.4661 | 27.67133 | 39.58202 | 39.33653
1534.98 | 4.799471 | 838.3508 | 3.320409 |  | 28.55096 | 27.78099 | 27.4381 | 27.62241 | 39.53379 | 39.32551
1535.08 | 4.798762 | 837.3478 | 3.320451 |  | 28.56172 | 27.74221 | 27.43284 | 27.58338 | 39.53289 | 39.35671
1535.18 | 4.799062 | 830.1708 | 3.320473 |  | 28.58669 | 27.76148 | 27.4524 | 27.62854 | 39.54871 | 39.39412
1535.279 | 4.798735 | 830.4328 | 3.320451 |  | 28.59056 | 27.75137 | 27.48493 | 27.66469 | 39.52235 | 39.39806
1535.379 | 4.798753 | 833.8364 | 3.320511 |  | 28.56342 | 27.79934 | 27.46838 | 27.60942 | 39.50562 | 39.39201
1535.479 | 4.799007 | 836.9568 | 3.320497 |  | 28.576 | 27.75211 | 27.46006 | 27.66711 | 39.4633 | 39.41096
1535.578125 | 4.798853 | 832.8261 | 3.320511 |  | 28.5748 | 27.76837 | 27.48174 | 27.64163 | 39.49192 | 39.42446
1535.678 | 4.798671 | 836.0196 | 3.320473 |  | 28.60101 | 27.79459 | 27.42777 | 27.59795 | 39.49666 | 39.429
1535.777 | 4.799171 | 831.0539 | 3.320426 |  | 28.58297 | 27.78473 | 27.44756 | 27.62267 | 39.49923 | 39.45375
1535.877 | 4.798808 | 836.7239 | 3.320438 |  | 28.61113 | 27.80179 | 27.46831 | 27.66154 | 39.5032 | 39.44981
1535.977 | 4.798308 | 826.6188 | 3.320472 |  | 28.59592 | 27.78081 | 27.46288 | 27.6548 | 39.48516 | 39.46672
1536.076 | 4.798808 | 827.1831 | 3.320487 |  | 28.58546 | 27.80116 | 27.45465 | 27.64345 | 39.47512 | 39.48595
1536.176 | 4.797572 | 832.2508 | 3.320439 |  | 28.58406 | 27.78962 | 27.47895 | 27.67472 | 39.47015 | 39.4777
1536.275 | 4.798026 | 829.2279 | 3.320382 |  | 28.57236 | 27.75905 | 27.46918 | 27.64661 | 39.48486 | 39.49593
1536.375 | 4.798299 | 830.3701 | 3.320457 |  | 28.58844 | 27.78836 | 27.47206 | 27.67081 | 39.47002 | 39.51383
1536.475 | 4.798753 | 829.4145 | 3.320433 |  | 28.59568 | 27.76979 | 27.46624 | 27.64762 | 39.46378 | 39.50433
1536.574 | 4.797963 | 832.9735 | 3.32047 |  | 28.58073 | 27.80168 | 27.47736 | 27.66273 | 39.43602 | 39.52832
1536.674 | 4.79819 | 829.5965 | 3.320479 |  | 28.55603 | 27.75846 | 27.45681 | 27.68049 | 39.47356 | 39.50451
1536.773 | 4.798217 | 822.8525 | 3.320496 |  | 28.56469 | 27.81591 | 27.42131 | 27.67874 | 39.47469 | 39.51995
1536.873 | 4.798326 | 825.8639 | 3.320458 |  | 28.57086 | 27.7958 | 27.50901 | 27.67844 | 39.47153 | 39.52431
1536.973 | 4.797599 | 827.2939 | 3.320483 |  | 28.57746 | 27.78967 | 27.46434 | 27.64002 | 39.46128 | 39.49986
1537.072 | 4.79928 | 828.9449 | 3.320455 |  | 28.5536 | 27.77098 | 27.46964 | 27.69038 | 39.49489 | 39.49532
1537.171875 | 4.797754 | 824.8139 | 3.320449 |  | 28.56346 | 27.78444 | 27.44183 | 27.70641 | 39.52611 | 39.47676
1537.271 | 4.798108 | 828.5908 | 3.320433 |  | 28.57829 | 27.78573 | 27.45832 | 27.71032 | 39.53052 | 39.44756
1537.371 | 4.79729 | 824.3393 | 3.320441 |  | 28.58154 | 27.78448 | 27.48168 | 27.72307 | 39.53963 | 39.44122
1537.471 | 4.798626 | 825.0537 | 3.320405 |  | 28.54994 | 27.7992 | 27.47729 | 27.71435 | 39.56156 | 39.44366
1537.57 | 4.798171 | 824.4576 | 3.32044 |  | 28.59221 | 27.79353 | 27.47876 | 27.70499 | 39.58582 | 39.42826
1537.67 | 4.797727 | 833.8211 | 3.320458 |  | 28.52394 | 27.81837 | 27.46656 | 27.71192 | 39.59285 | 39.47353
1537.77 | 4.797945 | 820.5876 | 3.320412 |  | 28.5864 | 27.80368 | 27.48662 | 27.73874 | 39.61568 | 39.4561
1537.869 | 4.798699 | 827.44 | 3.320464 |  | 28.56168 | 27.77446 | 27.46574 | 27.71943 | 39.65538 | 39.47795
1537.96875 | 4.798144 | 824.1756 | 3.320457 |  | 28.58289 | 27.80894 | 27.46517 | 27.73904 | 39.65162 | 39.48525
1538.068 | 4.79819 | 825.3897 | 3.320507 |  | 28.55103 | 27.77341 | 27.48449 | 27.67234 | 39.66861 | 39.48255
1538.168 | 4.798126 | 826.7019 | 3.320517 |  | 28.58254 | 27.81161 | 27.471 | 27.72254 | 39.66494 | 39.5064
1538.268 | 4.798099 | 826.961 | 3.320453 |  | 28.59601 | 27.82283 | 27.47684 | 27.70324 | 39.67109 | 39.49985
1538.367 | 4.798726 | 830.1493 | 3.320493 |  | 28.57951 | 27.827 | 27.44554 | 27.69236 | 39.63947 | 39.50444
1538.467 | 4.798044 | 830.225 | 3.320456 |  | 28.57481 | 27.78995 | 27.47502 | 27.68382 | 39.66242 | 39.50277
1538.566 | 4.797963 | 827.2137 | 3.320443 |  | 28.59645 | 27.79531 | 27.48662 | 27.69454 | 39.6636 | 39.46778
1538.666 | 4.79729 | 822.579 | 3.320435 |  | 28.58345 | 27.82416 | 27.47072 | 27.67284 | 39.63289 | 39.49786
1538.765625 | 4.797436 | 825.3535 | 3.320434 |  | 28.5943 | 27.78826 | 27.49477 | 27.67887 | 39.62758 | 39.52069
1538.865 | 4.797399 | 827.2593 | 3.320484 |  | 28.58272 | 27.77467 | 27.48033 | 27.70867 | 39.59307 | 39.49396
1538.965 | 4.797599 | 831.1081 | 3.320439 |  | 28.59548 | 27.78468 | 27.48027 | 27.69685 | 39.59285 | 39.52107
1539.064 | 4.797917 | 827.3919 | 3.320457 |  | 28.594 | 27.80232 | 27.46448 | 27.69034 | 39.56417 | 39.54122
1539.164 | 4.797654 | 829.9753 | 3.320468 |  | 28.58902 | 27.80654 | 27.47214 | 27.69135 | 39.58603 | 39.53707
1539.264 | 4.798108 | 824.8552 | 3.320481 |  | 28.59333 | 27.79605 | 27.50677 | 27.68844 | 39.57912 | 39.52739
1539.363 | 4.797391 | 824.4342 | 3.320427 |  | 28.61868 | 27.79024 | 27.44511 | 27.71749 | 39.50267 | 39.53405
1539.463 | 4.796846 | 828.6426 | 3.320457 |  | 28.62562 | 27.80933 | 27.45657 | 27.70964 | 39.50885 | 39.55659
1539.5625 | 4.797727 | 828.8663 | 3.320482 |  | 28.61273 | 27.74986 | 27.48071 | 27.69496 | 39.49525 | 39.56203
1539.662 | 4.797835 | 826.9097 | 3.320439 |  | 28.61395 | 27.81623 | 27.48829 | 27.69225 | 39.49313 | 39.5581
1539.762 | 4.797436 | 825.0195 | 3.32045 |  | 28.60627 | 27.79514 | 27.4706 | 27.74362 | 39.48914 | 39.58141
1539.861 | 4.798117 | 826.2827 | 3.320469 |  | 28.62115 | 27.81498 | 27.47818 | 27.74258 | 39.49896 | 39.58705
1539.961 | 4.798117 | 823.6415 | 3.320442 |  | 28.61412 | 27.80761 | 27.47219 | 27.77584 | 39.50682 | 39.58973
1540.061 | 4.797127 | 828.545 | 3.320415 |  | 28.60809 | 27.83227 | 27.46219 | 27.74067 | 39.52104 | 39.59328
1540.16 | 4.797509 | 824.7784 | 3.32042 |  | 28.59799 | 27.79427 | 27.48938 | 27.74764 | 39.53823 | 39.58791
1540.26 | 4.7972 | 824.6344 | 3.320433 |  | 28.62938 | 27.78529 | 27.46629 | 27.74412 | 39.54199 | 39.59335
1540.359375 | 4.797146 | 827.6938 | 3.320437 |  | 28.61775 | 27.84467 | 27.4641 | 27.76888 | 39.52763 | 39.63022
1540.459 | 4.798444 | 824.2997 | 3.320453 |  | 28.61646 | 27.82972 | 27.46678 | 27.76677 | 39.57232 | 39.59593
1540.559 | 4.798263 | 830.675 | 3.320396 |  | 28.64177 | 27.84707 | 27.44942 | 27.76109 | 39.54828 | 39.61881
1540.658 | 4.79789 | 831.5654 | 3.320411 |  | 28.58424 | 27.81727 | 27.46363 | 27.76144 | 39.58717 | 39.64391
1540.758 | 4.797436 | 830.0398 | 3.320446 |  | 28.61129 | 27.83335 | 27.46007 | 27.74867 | 39.57837 | 39.66761
1540.857 | 4.798117 | 832.2907 | 3.320425 |  | 28.60405 | 27.77053 | 27.45576 | 27.75006 | 39.58246 | 39.60825
1540.957 | 4.796818 | 829.1773 | 3.320431 |  | 28.63482 | 27.80608 | 27.46997 | 27.7528 | 39.58506 | 39.61775
1541.057 | 4.797845 | 829.6015 | 3.320453 |  | 28.60469 | 27.80624 | 27.45006 | 27.76844 | 39.57978 | 39.61458
1541.15625 | 4.798435 | 830.3457 | 3.320417 |  | 28.59921 | 27.76568 | 27.44362 | 27.76957 | 39.57471 | 39.64368
1541.256 | 4.7979 | 830.0978 | 3.320469 |  | 28.61782 | 27.79486 | 27.47046 | 27.75656 | 39.57283 | 39.63848
1541.355 | 4.797391 | 832.8033 | 3.320431 |  | 28.61638 | 27.79818 | 27.43626 | 27.76767 | 39.55889 | 39.62413
1541.455 | 4.797627 | 827.6903 | 3.320439 |  | 28.61079 | 27.83626 | 27.46376 | 27.75914 | 39.59629 | 39.63984
1541.555 | 4.797518 | 825.6828 | 3.320434 |  | 28.61712 | 27.84505 | 27.43327 | 27.7844 | 39.56743 | 39.625
1541.654 | 4.798163 | 832.711 | 3.320451 |  | 28.60217 | 27.78407 | 27.46592 | 27.78856 | 39.56699 | 39.57967
1541.754 | 4.798008 | 831.9762 | 3.320503 |  | 28.6074 | 27.79578 | 27.44945 | 27.78921 | 39.55751 | 39.58908
1541.854 | 4.797136 | 831.2188 | 3.320395 |  | 28.5844 | 27.81996 | 27.44077 | 27.77602 | 39.54833 | 39.60128
1541.953125 | 4.798099 | 827.0415 | 3.320433 |  | 28.62163 | 27.81461 | 27.4705 | 27.79737 | 39.52715 | 39.62325
1542.053 | 4.798072 | 833.6487 | 3.320425 |  | 28.56673 | 27.8038 | 27.45123 | 27.79586 | 39.56515 | 39.60924
1542.152 | 4.798453 | 837.3758 | 3.320453 |  | 28.57414 | 27.83683 | 27.44865 | 27.80824 | 39.54464 | 39.62705
1542.252 | 4.798272 | 835.0525 | 3.320439 |  | 28.5709 | 27.81702 | 27.44746 | 27.77144 | 39.51563 | 39.5956
1542.352 | 4.798263 | 832.0843 | 3.320449 |  | 28.57304 | 27.78166 | 27.42551 | 27.77951 | 39.51162 | 39.61383
1542.451 | 4.798099 | 832.4068 | 3.320431 |  | 28.55987 | 27.78995 | 27.45029 | 27.79707 | 39.53425 | 39.61445
1542.551 | 4.798008 | 833.6705 | 3.320451 |  | 28.54064 | 27.81115 | 27.45095 | 27.77329 | 39.50622 | 39.65583
1542.65 | 4.798526 | 834.0289 | 3.320443 |  | 28.5594 | 27.79116 | 27.42555 | 27.82403 | 39.51584 | 39.62187
1542.75 | 4.797745 | 836.317 | 3.320415 |  | 28.57799 | 27.81723 | 27.47697 | 27.77483 | 39.51521 | 39.64063
1542.85 | 4.797845 | 842.9438 | 3.320432 |  | 28.58539 | 27.84595 | 27.43973 | 27.78591 | 39.47999 | 39.6474
1542.949 | 4.798389 | 841.3878 | 3.320456 |  | 28.58578 | 27.79933 | 27.4514 | 27.81615 | 39.50542 | 39.64303
1543.049 | 4.798689 | 835.846 | 3.320395 |  | 28.58548 | 27.80795 | 27.44118 | 27.8153 | 39.51728 | 39.63227
1543.148 | 4.799198 | 840.5495 | 3.320452 |  | 28.56728 | 27.80762 | 27.43207 | 27.81811 | 39.5308 | 39.61036
1543.248 | 4.798817 | 840.4987 | 3.320397 |  | 28.55683 | 27.79611 | 27.43627 | 27.82583 | 39.51724 | 39.6456
1543.348 | 4.798589 | 840.2139 | 3.320405 |  | 28.55959 | 27.82514 | 27.44813 | 27.80957 | 39.50735 | 39.68377
1543.447 | 4.798635 | 836.3432 | 3.320423 |  | 28.57144 | 27.83557 | 27.43728 | 27.81824 | 39.52409 | 39.65588
1543.546875 | 4.799116 | 842.8763 | 3.320454 |  | 28.58263 | 27.80103 | 27.45078 | 27.79963 | 39.54873 | 39.68607
1543.646 | 4.797917 | 841.5862 | 3.320441 |  | 28.54346 | 27.82482 | 27.42089 | 27.81541 | 39.54557 | 39.66336
1543.746 | 4.798889 | 835.3181 | 3.320345 |  | 28.57636 | 27.76144 | 27.44566 | 27.81337 | 39.5316 | 39.66904
1543.846 | 4.799225 | 836.6583 | 3.320427 |  | 28.57298 | 27.78961 | 27.42726 | 27.80852 | 39.52736 | 39.67578
1543.945 | 4.79958 | 839.5857 | 3.320458 |  | 28.53977 | 27.80476 | 27.44526 | 27.81563 | 39.54669 | 39.64169
1544.045 | 4.799443 | 837.2849 | 3.320439 |  | 28.54138 | 27.82527 | 27.41334 | 27.80607 | 39.52487 | 39.66029
1544.145 | 4.800143 | 838.0127 | 3.320446 |  | 28.57716 | 27.83108 | 27.40945 | 27.82679 | 39.53107 | 39.66484
1544.244 | 4.800116 | 839.0514 | 3.32043 |  | 28.56072 | 27.79329 | 27.45204 | 27.82004 | 39.5557 | 39.62759
1544.34375 | 4.799679 | 840.2991 | 3.320452 |  | 28.5597 | 27.8193 | 27.45647 | 27.84433 | 39.56731 | 39.66964
1544.443 | 4.79948 | 839.1726 | 3.320435 |  | 28.581 | 27.80086 | 27.46209 | 27.83206 | 39.59027 | 39.63573
1544.543 | 4.799089 | 838.8742 | 3.320478 |  | 28.57652 | 27.84007 | 27.45157 | 27.83904 | 39.6322 | 39.65945
1544.643 | 4.800334 | 847.0293 | 3.320489 |  | 28.54504 | 27.83512 | 27.45941 | 27.83798 | 39.6131 | 39.63298
1544.742 | 4.799489 | 847.5336 | 3.320475 |  | 28.57539 | 27.82063 | 27.42417 | 27.81418 | 39.62532 | 39.63382
1544.842 | 4.799362 | 844.441 | 3.320401 |  | 28.5834 | 27.7858 | 27.42313 | 27.82775 | 39.65443 | 39.64374
1544.941 | 4.799834 | 846.3406 | 3.320391 |  | 28.5648 | 27.8185 | 27.43319 | 27.8042 | 39.63173 | 39.61877
1545.041 | 4.799679 | 855.3363 | 3.320468 |  | 28.60301 | 27.80299 | 27.44128 | 27.81386 | 39.64097 | 39.61239
1545.140625 | 4.799889 | 847.0166 | 3.320436 |  | 28.5857 | 27.78957 | 27.44772 | 27.81049 | 39.6419 | 39.61004
1545.24 | 4.800307 | 850.0511 | 3.320439 |  | 28.60406 | 27.78541 | 27.43621 | 27.83964 | 39.67371 | 39.62989
1545.34 | 4.799979 | 850.888 | 3.320427 |  | 28.6117 | 27.84063 | 27.451 | 27.84356 | 39.68782 | 39.62959
1545.439 | 4.799952 | 855.5061 | 3.320403 |  | 28.59609 | 27.79534 | 27.41525 | 27.83659 | 39.68914 | 39.60865
1545.539 | 4.800824 | 854.6838 | 3.320395 |  | 28.59907 | 27.82137 | 27.40141 | 27.84229 | 39.68798 | 39.57591
1545.639 | 4.800942 | 858.4212 | 3.32035 |  | 28.57194 | 27.82525 | 27.43694 | 27.82238 | 39.68563 | 39.60205
1545.738 | 4.801042 | 862.373 | 3.320394 |  | 28.56772 | 27.80379 | 27.42461 | 27.82609 | 39.67882 | 39.62991
1545.838 | 4.801378 | 857.8021 | 3.320399 |  | 28.57838 | 27.82984 | 27.44216 | 27.814 | 39.71359 | 39.61331
1545.9375 | 4.801124 | 858.3934 | 3.320418 |  | 28.56421 | 27.74423 | 27.47693 | 27.8536 | 39.66783 | 39.60508
1546.037 | 4.800561 | 860.8485 | 3.320408 |  | 28.57932 | 27.77838 | 27.46294 | 27.80003 | 39.71728 | 39.61224
1546.137 | 4.802023 | 857.0848 | 3.320387 |  | 28.56021 | 27.76506 | 27.44811 | 27.80189 | 39.70043 | 39.6082
1546.236 | 4.801923 | 863.1814 | 3.320417 |  | 28.58061 | 27.79554 | 27.43632 | 27.83288 | 39.70261 | 39.63383
1546.336 | 4.802178 | 867.3169 | 3.320424 |  | 28.64429 | 27.76306 | 27.41953 | 27.85531 | 39.70566 | 39.63777
1546.436 | 4.801314 | 867.8963 | 3.320374 |  | 28.54024 | 27.80118 | 27.48087 | 27.82436 | 39.68574 | 39.62181
1546.535 | 4.80226 | 866.0313 | 3.32038 |  | 28.56472 | 27.7944 | 27.47855 | 27.81339 | 39.72162 | 39.6315
1546.635 | 4.801859 | 867.364 | 3.320345 |  | 28.58936 | 27.79489 | 27.4366 | 27.83396 | 39.69522 | 39.61956
1546.734375 | 4.80275 | 867.7145 | 3.320399 |  | 28.57049 | 27.79846 | 27.45478 | 27.81723 | 39.71553 | 39.60792
1546.834 | 4.801778 | 872.3883 | 3.320423 |  | 28.57482 | 27.81616 | 27.43859 | 27.81435 | 39.69864 | 39.59643
1546.934 | 4.801978 | 875.5136 | 3.32041 |  | 28.59199 | 27.82187 | 27.46741 | 27.81707 | 39.69962 | 39.57968
1547.033 | 4.802741 | 870.8836 | 3.320378 |  | 28.60807 | 27.77997 | 27.46123 | 27.83305 | 39.68484 | 39.5557
1547.133 | 4.802132 | 872.1751 | 3.320322 |  | 28.5818 | 27.81399 | 27.47726 | 27.84282 | 39.67728 | 39.55325
1547.232 | 4.802804 | 874.8352 | 3.320374 |  | 28.60044 | 27.81917 | 27.4507 | 27.83575 | 39.66593 | 39.539
1547.332 | 4.802305 | 873.4132 | 3.320365 |  | 28.59733 | 27.79546 | 27.4687 | 27.81175 | 39.66914 | 39.53996
1547.432 | 4.802832 | 872.4453 | 3.320359 |  | 28.62101 | 27.81045 | 27.46831 | 27.81747 | 39.6483 | 39.52817
1547.53125 | 4.803386 | 871.9158 | 3.320363 |  | 28.60863 | 27.81155 | 27.4585 | 27.84311 | 39.62697 | 39.50946
1547.631 | 4.804321 | 871.8286 | 3.320317 |  | 28.59724 | 27.8158 | 27.45018 | 27.81646 | 39.62989 | 39.4985
1547.73 | 4.803604 | 870.1126 | 3.320369 |  | 28.59503 | 27.77476 | 27.486 | 27.82464 | 39.62524 | 39.51592
1547.83 | 4.802877 | 875.9549 | 3.320399 |  | 28.61884 | 27.86228 | 27.49325 | 27.81948 | 39.62769 | 39.53559
1547.93 | 4.803476 | 879.2895 | 3.320393 |  | 28.60609 | 27.79926 | 27.43429 | 27.81787 | 39.59632 | 39.48796
1548.029 | 4.803268 | 875.1443 | 3.320364 |  | 28.62061 | 27.77739 | 27.45407 | 27.84635 | 39.64343 | 39.47764
1548.129 | 4.803849 | 880.0451 | 3.32035 |  | 28.59635 | 27.80821 | 27.47725 | 27.85504 | 39.64843 | 39.49961
1548.229 | 4.804321 | 879.5461 | 3.32033 |  | 28.61012 | 27.81453 | 27.45109 | 27.83075 | 39.61272 | 39.49006
1548.328125 | 4.804003 | 877.4674 | 3.32035 |  | 28.61952 | 27.78201 | 27.45503 | 27.82751 | 39.59727 | 39.47383
1548.428 | 4.803894 | 873.7543 | 3.320373 |  | 28.61926 | 27.81213 | 27.48269 | 27.82974 | 39.58159 | 39.51645
1548.527 | 4.804921 | 884.273 | 3.320316 |  | 28.63168 | 27.8074 | 27.46802 | 27.85054 | 39.60617 | 39.48788
1548.627 | 4.804458 | 879.4761 | 3.320344 |  | 28.63454 | 27.80787 | 27.44363 | 27.82673 | 39.59847 | 39.48045
1548.727 | 4.804503 | 879.5105 | 3.320302 |  | 28.61997 | 27.80857 | 27.46805 | 27.82333 | 39.61143 | 39.48749
1548.826 | 4.804476 | 881.8968 | 3.320343 |  | 28.63103 | 27.78834 | 27.4573 | 27.83383 | 39.62074 | 39.49414
1548.926 | 4.805829 | 884.4642 | 3.320297 |  | 28.63234 | 27.80855 | 27.45875 | 27.81115 | 39.58601 | 39.52074
1549.025 | 4.803949 | 882.2986 | 3.320298 |  | 28.62339 | 27.79368 | 27.46325 | 27.79983 | 39.61492 | 39.51716
1549.125 | 4.804566 | 890.8802 | 3.320307 |  | 28.60897 | 27.78184 | 27.45903 | 27.84916 | 39.63339 | 39.5224
1549.225 | 4.804167 | 894.3483 | 3.320349 |  | 28.59656 | 27.75124 | 27.46266 | 27.82261 | 39.59867 | 39.56189
1549.324 | 4.804521 | 884.7793 | 3.320312 |  | 28.61178 | 27.86144 | 27.46943 | 27.82018 | 39.633 | 39.54631
1549.424 | 4.805757 | 886.7737 | 3.320343 |  | 28.59729 | 27.80852 | 27.46603 | 27.83249 | 39.60199 | 39.55972
1549.523 | 4.80543 | 889.0825 | 3.320339 |  | 28.59074 | 27.78456 | 27.42665 | 27.79929 | 39.58717 | 39.56804
1549.623 | 4.805557 | 892.1526 | 3.320304 |  | 28.59575 | 27.81465 | 27.42108 | 27.82309 | 39.61186 | 39.57392
1549.723 | 4.805665 | 891.0316 | 3.320336 |  | 28.59531 | 27.82244 | 27.48315 | 27.84093 | 39.60501 | 39.5696
1549.822 | 4.805266 | 895.2336 | 3.320299 |  | 28.6121 | 27.78635 | 27.45608 | 27.80347 | 39.60302 | 39.60561
1549.921875 | 4.806048 | 890.3697 | 3.320329 |  | 28.64864 | 27.80546 | 27.48939 | 27.83674 | 39.61554 | 39.58033
1550.021 | 4.805775 | 897.8395 | 3.320334 |  | 28.66402 | 27.83344 | 27.49327 | 27.78481 | 39.59676 | 39.57533
1550.121 | 4.806556 | 901.0035 | 3.320313 |  | 28.6275 | 27.81549 | 27.43623 | 27.83365 | 39.61526 | 39.6341
1550.221 | 4.806456 | 897.839 | 3.320298 |  | 28.61087 | 27.78794 | 27.46336 | 27.79827 | 39.60695 | 39.59656
1550.32 | 4.806755 | 896.7198 | 3.320287 |  | 28.60091 | 27.81572 | 27.47882 | 27.8164 | 39.61887 | 39.58191
1550.42 | 4.806174 | 896.2263 | 3.320274 |  | 28.6144 | 27.84434 | 27.47618 | 27.82122 | 39.63435 | 39.60664
1550.52 | 4.805829 | 902.6744 | 3.320279 |  | 28.62924 | 27.79368 | 27.46865 | 27.80928 | 39.64603 | 39.58841
1550.619 | 4.806219 | 891.6192 | 3.320333 |  | 28.63967 | 27.84204 | 27.47436 | 27.85664 | 39.63991 | 39.61854
1550.71875 | 4.80542 | 899.7732 | 3.32026 |  | 28.66706 | 27.84014 | 27.47972 | 27.81017 | 39.66706 | 39.60021
1550.818 | 4.805975 | 902.311 | 3.320275 |  | 28.67251 | 27.8073 | 27.46643 | 27.84486 | 39.67577 | 39.60249
1550.918 | 4.806284 | 897.5476 | 3.320303 |  | 28.64339 | 27.82935 | 27.49685 | 27.83803 | 39.65638 | 39.61
1551.018 | 4.806093 | 901.1079 | 3.320273 |  | 28.64512 | 27.82836 | 27.4912 | 27.8136 | 39.63899 | 39.61291
1551.117 | 4.806983 | 894.0248 | 3.320282 |  | 28.66799 | 27.83592 | 27.53619 | 27.84042 | 39.65066 | 39.58588
1551.217 | 4.806547 | 896.0839 | 3.320331 |  | 28.65355 | 27.79776 | 27.47684 | 27.8633 | 39.66299 | 39.53764
1551.316 | 4.806293 | 897.8703 | 3.320224 |  | 28.62217 | 27.83832 | 27.49051 | 27.84087 | 39.68357 | 39.62379
1551.416 | 4.806519 | 896.3839 | 3.320305 |  | 28.65437 | 27.83544 | 27.48781 | 27.85369 | 39.68382 | 39.59018
1551.515625 | 4.806311 | 900.118 | 3.320283 |  | 28.65253 | 27.85226 | 27.49451 | 27.83421 | 39.68319 | 39.57341
1551.615 | 4.806747 | 891.8728 | 3.320295 |  | 28.66049 | 27.79256 | 27.49712 | 27.84847 | 39.6718 | 39.61393
1551.715 | 4.807273 | 900.8966 | 3.320298 |  | 28.62409 | 27.8409 | 27.50182 | 27.8382 | 39.70224 | 39.62478
1551.814 | 4.806747 | 896.909 | 3.320271 |  | 28.62887 | 27.80876 | 27.51813 | 27.81966 | 39.7053 | 39.61272
1551.914 | 4.806374 | 901.8077 | 3.320273 |  | 28.66099 | 27.81399 | 27.46721 | 27.86187 | 39.75587 | 39.60503
1552.014 | 4.807392 | 898.1881 | 3.320258 |  | 28.64869 | 27.81709 | 27.49438 | 27.8137 | 39.7633 | 39.62903
1552.113 | 4.807228 | 900.1811 | 3.320302 |  | 28.65611 | 27.83064 | 27.48745 | 27.84171 | 39.77194 | 39.62455
1552.213 | 4.80632 | 902.5854 | 3.320303 |  | 28.68483 | 27.84712 | 27.50177 | 27.82331 | 39.80748 | 39.57974
1552.3125 | 4.807038 | 902.8276 | 3.320272 |  | 28.64069 | 27.81312 | 27.47756 | 27.85079 | 39.81658 | 39.6521
1552.412 | 4.806647 | 903.6399 | 3.320289 |  | 28.66075 | 27.86763 | 27.51101 | 27.85001 | 39.76751 | 39.60929
1552.512 | 4.807301 | 898.7862 | 3.320294 |  | 28.67675 | 27.81637 | 27.50333 | 27.84543 | 39.84056 | 39.61726
1552.611 | 4.80691 | 902.1536 | 3.320282 |  | 28.68571 | 27.81704 | 27.51487 | 27.85023 | 39.82238 | 39.61204
1552.711 | 4.806111 | 900.6199 | 3.320299 |  | 28.68283 | 27.82713 | 27.51325 | 27.8514 | 39.85234 | 39.6058
1552.811 | 4.807219 | 895.9715 | 3.320283 |  | 28.69748 | 27.83383 | 27.51503 | 27.84508 | 39.84575 | 39.6079
1552.91 | 4.807955 | 900.4887 | 3.320307 |  | 28.67983 | 27.81203 | 27.46965 | 27.85322 | 39.83987 | 39.60809
1553.01 | 4.80691 | 898.1546 | 3.32031 |  | 28.69046 | 27.8268 | 27.50679 | 27.84141 | 39.82322 | 39.60515
1553.109375 | 4.80642 | 898.1216 | 3.320326 |  | 28.68336 | 27.87774 | 27.51997 | 27.84978 | 39.85474 | 39.61454
1553.209 | 4.807046 | 898.5716 | 3.320297 |  | 28.66956 | 27.8586 | 27.4857 | 27.85744 | 39.84577 | 39.61971
1553.309 | 4.806683 | 903.8775 | 3.320286 |  | 28.68875 | 27.82903 | 27.48303 | 27.82544 | 39.85096 | 39.63083
1553.408 | 4.807065 | 899.8286 | 3.320276 |  | 28.66712 | 27.85591 | 27.49078 | 27.86261 | 39.8984375 | 39.58529
1553.508 | 4.807219 | 897.0281 | 3.320326 |  | 28.66975 | 27.8653 | 27.48242 | 27.86596 | 39.89778 | 39.6218
1553.607 | 4.806774 | 903.2204 | 3.320271 |  | 28.6521 | 27.8209 | 27.4963 | 27.84877 | 39.8638 | 39.60401
1553.707 | 4.805948 | 895.8911 | 3.320249 |  | 28.64624 | 27.80572 | 27.4956 | 27.8468 | 39.88633 | 39.6315
1553.807 | 4.805811 | 897.8595 | 3.320298 |  | 28.68805 | 27.86723 | 27.4748 | 27.8625 | 39.88491 | 39.59582
1553.90625 | 4.80602 | 898.3766 | 3.320275 |  | 28.67228 | 27.8134 | 27.4993 | 27.85379 | 39.9134 | 39.59144
1554.006 | 4.80672 | 900.5999 | 3.320313 |  | 28.64784 | 27.8392 | 27.48728 | 27.84036 | 39.90774 | 39.59124
1554.105 | 4.806629 | 895.4209 | 3.320257 |  | 28.65239 | 27.82254 | 27.50672 | 27.84589 | 39.91235 | 39.56662
1554.205 | 4.806383 | 896.0121 | 3.320258 |  | 28.66347 | 27.84117 | 27.4893 | 27.8557 | 39.92972 | 39.54779
1554.305 | 4.806184 | 899.192 | 3.32023 |  | 28.64349 | 27.82043 | 27.49792 | 27.84787 | 39.89486 | 39.52693
1554.404 | 4.805548 | 896.3634 | 3.320302 |  | 28.65628 | 27.81936 | 27.49877 | 27.86213 | 39.93906 | 39.54668
1554.504 | 4.805184 | 894.1608 | 3.3203 |  | 28.6694 | 27.83835 | 27.53879 | 27.81124 | 39.90803 | 39.51377
1554.604 | 4.80573 | 896.9326 | 3.320286 |  | 28.67337 | 27.80518 | 27.49854 | 27.85843 | 39.92521 | 39.51407
1554.703125 | 4.805448 | 893.2328 | 3.320311 |  | 28.68798 | 27.82215 | 27.52343 | 27.83519 | 39.94 | 39.5113
1554.803 | 4.805656 | 890.3555 | 3.320271 |  | 28.6832 | 27.82901 | 27.48619 | 27.83145 | 39.92716 | 39.52707
1554.902 | 4.805248 | 894.5329 | 3.320239 |  | 28.68511 | 27.85561 | 27.512 | 27.81005 | 39.94223 | 39.51697
1555.002 | 4.805339 | 890.2307 | 3.320327 |  | 28.71801 | 27.8447 | 27.5032 | 27.84163 | 39.9322 | 39.51668
1555.102 | 4.806274 | 895.5498 | 3.320248 |  | 28.65555 | 27.83664 | 27.5287 | 27.8464 | 39.93613 | 39.49974
1555.201 | 4.805311 | 888.2356 | 3.320284 |  | 28.70078 | 27.84375 | 27.48864 | 27.79882 | 39.94125 | 39.49821
1555.301 | 4.805148 | 894.1378 | 3.320286 |  | 28.68326 | 27.84781 | 27.48525 | 27.81743 | 39.93414 | 39.51166
1555.4 | 4.805175 | 888.9784 | 3.320252 |  | 28.68502 | 27.80004 | 27.51549 | 27.81243 | 39.94957 | 39.47433
1555.5 | 4.80453 | 894.131 | 3.320294 |  | 28.6737 | 27.85477 | 27.49081 | 27.82068 | 39.95054 | 39.45925
1555.6 | 4.80573 | 886.9004 | 3.320294 |  | 28.71489 | 27.86289 | 27.4961 | 27.80369 | 39.93254 | 39.44371
1555.699 | 4.804966 | 889.4348 | 3.320259 |  | 28.71297 | 27.82458 | 27.49882 | 27.80555 | 39.957 | 39.43377
1555.799 | 4.805003 | 888.1075 | 3.320286 |  | 28.66093 | 27.82797 | 27.48595 | 27.80392 | 39.93636 | 39.46285
1555.898 | 4.80493 | 885.0136 | 3.320271 |  | 28.67861 | 27.84176 | 27.46896 | 27.82122 | 39.91669 | 39.42023
1555.998 | 4.804612 | 884.8841 | 3.320281 |  | 28.66136 | 27.85696 | 27.44794 | 27.8123 | 39.94427 | 39.45143
1556.098 | 4.804458 | 886.6521 | 3.320279 |  | 28.68143 | 27.85767 | 27.48146 | 27.82903 | 39.94009 | 39.43464
1556.197 | 4.803631 | 886.5885 | 3.320284 |  | 28.69888 | 27.85546 | 27.51141 | 27.78563 | 39.92371 | 39.4694
1556.296875 | 4.804866 | 885.2143 | 3.320328 |  | 28.66851 | 27.82746 | 27.44845 | 27.84384 | 39.93447 | 39.42947
1556.396 | 4.804467 | 881.9854 | 3.320282 |  | 28.65871 | 27.8378 | 27.46383 | 27.79951 | 39.92003 | 39.46893
1556.496 | 4.804712 | 886.0763 | 3.320333 |  | 28.63817 | 27.82472 | 27.47823 | 27.79796 | 39.93898 | 39.48896
1556.596 | 4.803785 | 879.9867 | 3.320302 |  | 28.65326 | 27.87091 | 27.44897 | 27.81154 | 39.91918 | 39.53144
1556.695 | 4.803104 | 889.3466 | 3.320309 |  | 28.6852 | 27.80498 | 27.47608 | 27.79304 | 39.92921 | 39.5139
1556.795 | 4.802968 | 880.2663 | 3.320341 |  | 28.67437 | 27.84027 | 27.46026 | 27.83415 | 39.90794 | 39.54824
1556.895 | 4.803249 | 877.5873 | 3.320301 |  | 28.65948 | 27.84128 | 27.46822 | 27.83012 | 39.91122 | 39.54087
1556.994 | 4.80294 | 876.3398 | 3.320323 |  | 28.67053 | 27.82317 | 27.44724 | 27.81989 | 39.89595 | 39.59254
1557.09375 | 4.802814 | 876.78 | 3.32026 |  | 28.62998 | 27.82152 | 27.46117 | 27.82952 | 39.85157 | 39.58969
1557.193 | 4.802814 | 873.0455 | 3.320325 |  | 28.6645 | 27.83482 | 27.4652 | 27.82847 | 39.88082 | 39.57356
1557.293 | 4.802868 | 881.5819 | 3.320251 |  | 28.63765 | 27.82442 | 27.45169 | 27.82681 | 39.90039 | 39.59615
1557.393 | 4.803213 | 878.2161 | 3.320292 |  | 28.6651 | 27.83313 | 27.46735 | 27.84792 | 39.87304 | 39.59235
1557.492 | 4.803467 | 875.8704 | 3.320293 |  | 28.67717 | 27.84031 | 27.49168 | 27.80894 | 39.85198 | 39.58488
1557.592 | 4.802695 | 878.6755 | 3.320219 |  | 28.65501 | 27.842 | 27.47785 | 27.83544 | 39.86917 | 39.58575
1557.691 | 4.802632 | 873.2477 | 3.320269 |  | 28.65931 | 27.84772 | 27.48092 | 27.81263 | 39.83486 | 39.62725
1557.791 | 4.803522 | 869.018 | 3.320283 |  | 28.64129 | 27.8212 | 27.47364 | 27.81286 | 39.8822 | 39.63137
1557.890625 | 4.80245 | 872.9473 | 3.320322 |  | 28.66468 | 27.80746 | 27.44219 | 27.82952 | 39.86758 | 39.61771
1557.99 | 4.802913 | 868.1299 | 3.32032 |  | 28.69277 | 27.84777 | 27.46376 | 27.81136 | 39.84966 | 39.62376
1558.09 | 4.802722 | 872.9345 | 3.320331 |  | 28.6269 | 27.85353 | 27.48303 | 27.82267 | 39.84751 | 39.63752
1558.189 | 4.802232 | 872.9931 | 3.320285 |  | 28.63935 | 27.82436 | 27.49547 | 27.83683 | 39.87256 | 39.62516
1558.289 | 4.80285 | 867.3643 | 3.320274 |  | 28.6639 | 27.84978 | 27.45868 | 27.81077 | 39.83382 | 39.62067
1558.389 | 4.801605 | 864.6518 | 3.320311 |  | 28.66946 | 27.83026 | 27.47843 | 27.81521 | 39.81014 | 39.60186
1558.488 | 4.802614 | 866.1637 | 3.32029 |  | 28.65635 | 27.82659 | 27.46253 | 27.803 | 39.81969 | 39.63622
1558.588 | 4.802605 | 870.3958 | 3.320298 |  | 28.68331 | 27.86008 | 27.46878 | 27.82336 | 39.8109 | 39.6046
1558.6875 | 4.801424 | 865.7215 | 3.320318 |  | 28.65281 | 27.8395 | 27.4514 | 27.84082 | 39.78928 | 39.61214
1558.787 | 4.801605 | 863.5608 | 3.320277 |  | 28.66033 | 27.80869 | 27.48271 | 27.80545 | 39.81504 | 39.63276
1558.887 | 4.802096 | 863.95 | 3.320267 |  | 28.65704 | 27.85915 | 27.45755 | 27.8081 | 39.80545 | 39.59924
1558.986 | 4.802359 | 856.9085 | 3.320253 |  | 28.65304 | 27.81226 | 27.46131 | 27.80115 | 39.79818 | 39.64381
1559.086 | 4.801387 | 856.1889 | 3.32026 |  | 28.67513 | 27.82605 | 27.43959 | 27.80597 | 39.81222 | 39.61759
1559.186 | 4.802359 | 861.3565 | 3.320302 |  | 28.67042 | 27.84289 | 27.47306 | 27.80433 | 39.83247 | 39.57111
1559.285 | 4.801524 | 867.7995 | 3.320299 |  | 28.65725 | 27.83928 | 27.43206 | 27.80876 | 39.81904 | 39.61814
1559.385 | 4.801179 | 861.085 | 3.320297 |  | 28.6675 | 27.84098 | 27.47194 | 27.80424 | 39.85111 | 39.644
1559.484375 | 4.802404 | 853.4734 | 3.320296 |  | 28.67898 | 27.83462 | 27.46389 | 27.7957 | 39.83895 | 39.60933
1559.584 | 4.800761 | 857.9482 | 3.320281 |  | 28.68294 | 27.84996 | 27.4614 | 27.80236 | 39.85529 | 39.62514
1559.684 | 4.801305 | 856.168 | 3.320278 |  | 28.68076 | 27.82947 | 27.47324 | 27.79173 | 39.84742 | 39.63752
1559.783 | 4.802232 | 856.2145 | 3.320319 |  | 28.65593 | 27.83525 | 27.47693 | 27.78722 | 39.87025 | 39.61388
1559.883 | 4.801233 | 853.1203 | 3.320283 |  | 28.67782 | 27.83089 | 27.45608 | 27.78089 | 39.87842 | 39.59222
1559.982 | 4.800506 | 856.2541 | 3.3203 |  | 28.6709 | 27.81315 | 27.46559 | 27.8037 | 39.86319 | 39.62184
1560.082 | 4.800824 | 855.2228 | 3.320279 |  | 28.66692 | 27.83868 | 27.47617 | 27.76825 | 39.93274 | 39.58967
1560.182 | 4.801478 | 854.0998 | 3.320311 |  | 28.63928 | 27.81648 | 27.44134 | 27.79766 | 39.89214 | 39.61377
1560.28125 | 4.800806 | 856.3097 | 3.320279 |  | 28.66883 | 27.83828 | 27.47167 | 27.71851 | 39.91399 | 39.6175
1560.381 | 4.800815 | 850.3605 | 3.320288 |  | 28.67978 | 27.84722 | 27.46482 | 27.81474 | 39.91504 | 39.6
1560.48 | 4.799734 | 848.111 | 3.320324 |  | 28.69461 | 27.78478 | 27.47176 | 27.79129 | 39.91885 | 39.60708
1560.58 | 4.800225 | 849.5443 | 3.320313 |  | 28.66161 | 27.82696 | 27.4622 | 27.77834 | 39.94146 | 39.60379
1560.68 | 4.80067 | 850.9178 | 3.320318 |  | 28.63906 | 27.85406 | 27.45881 | 27.79731 | 39.93888 | 39.59579
1560.779 | 4.800261 | 849.3568 | 3.320298 |  | 28.66542 | 27.83789 | 27.46224 | 27.79559 | 39.93346 | 39.62292
1560.879 | 4.800724 | 845.4381 | 3.320323 |  | 28.65775 | 27.85048 | 27.46937 | 27.79827 | 39.93998 | 39.59895
1560.979 | 4.800352 | 844.4956 | 3.320279 |  | 28.64522 | 27.83114 | 27.4554 | 27.77369 | 39.98233 | 39.57797
1561.078125 | 4.799889 | 848.6631 | 3.320309 |  | 28.63883 | 27.8104 | 27.47279 | 27.77649 | 39.96449 | 39.6207
1561.178 | 4.799752 | 851.0232 | 3.3203 |  | 28.61952 | 27.83342 | 27.48989 | 27.75108 | 39.95848 | 39.61302
1561.277 | 4.800107 | 842.6293 | 3.320298 |  | 28.62255 | 27.8245 | 27.48893 | 27.78984 | 39.96765 | 39.59036
1561.377 | 4.799661 | 849.0818 | 3.320294 |  | 28.60163 | 27.83182 | 27.43779 | 27.76925 | 39.97283 | 39.65608
1561.477 | 4.800161 | 850.5029 | 3.320305 |  | 28.6322 | 27.81543 | 27.46447 | 27.76915 | 39.94889 | 39.61744
1561.576 | 4.799634 | 843.5979 | 3.320305 |  | 28.62254 | 27.83622 | 27.47195 | 27.7562 | 39.95496 | 39.67634
1561.676 | 4.800116 | 842.8779 | 3.320271 |  | 28.61748 | 27.825 | 27.48934 | 27.7655 | 39.9193 | 39.64571
1561.775 | 4.799235 | 844.2204 | 3.320303 |  | 28.61697 | 27.8499 | 27.45877 | 27.75699 | 39.92965 | 39.6638
1561.875 | 4.799253 | 847.3212 | 3.320336 |  | 28.59973 | 27.79635 | 27.50904 | 27.80787 | 39.95255 | 39.66973
1561.975 | 4.799661 | 840.5938 | 3.320307 |  | 28.61218 | 27.80033 | 27.49408 | 27.80474 | 39.95971 | 39.70375
1562.074 | 4.79967 | 843.2665 | 3.320328 |  | 28.62723 | 27.83143 | 27.49029 | 27.76467 | 39.94847 | 39.71846
1562.174 | 4.799525 | 837.4635 | 3.320304 |  | 28.6067 | 27.81138 | 27.46609 | 27.77303 | 39.94849 | 39.6998
1562.273 | 4.798281 | 843.5498 | 3.320327 |  | 28.61353 | 27.83797 | 27.46999 | 27.79479 | 39.94519 | 39.71383
1562.373 | 4.798562 | 838.3476 | 3.320324 |  | 28.62914 | 27.82232 | 27.47775 | 27.79236 | 39.94788 | 39.71498
1562.473 | 4.798199 | 839.8826 | 3.320335 |  | 28.64512 | 27.82534 | 27.4762 | 27.79838 | 39.94985 | 39.72503
1562.572 | 4.799089 | 841.0752 | 3.320351 |  | 28.61894 | 27.84777 | 27.48878 | 27.79676 | 39.9461 | 39.72385
1562.671875 | 4.799307 | 835.3015 | 3.320285 |  | 28.62979 | 27.85181 | 27.49099 | 27.77597 | 39.97464 | 39.7389
1562.771 | 4.798471 | 842.8788 | 3.320357 |  | 28.63688 | 27.8139 | 27.48396 | 27.77801 | 39.93575 | 39.73223
1562.871 | 4.798508 | 837.9673 | 3.320288 |  | 28.63118 | 27.83598 | 27.50985 | 27.78609 | 39.95111 | 39.77003
1562.971 | 4.798544 | 837.4116 | 3.320304 |  | 28.64475 | 27.79702 | 27.48308 | 27.80155 | 39.95388 | 39.73313
1563.07 | 4.798771 | 835.3324 | 3.32031 |  | 28.64088 | 27.80842 | 27.46535 | 27.77514 | 39.93682 | 39.71727
1563.17 | 4.798781 | 832.9945 | 3.320291 |  | 28.64046 | 27.8095 | 27.48766 | 27.8292 | 39.93758 | 39.73322
1563.27 | 4.798226 | 835.9989 | 3.320319 |  | 28.6273 | 27.82198 | 27.47313 | 27.8075 | 39.937 | 39.79622
1563.369 | 4.798644 | 834.5092 | 3.320317 |  | 28.67348 | 27.82129 | 27.50219 | 27.81499 | 39.91913 | 39.7665
1563.46875 | 4.798998 | 836.2295 | 3.320322 |  | 28.64552 | 27.81837 | 27.47243 | 27.8189 | 39.9278 | 39.74195
1563.568 | 4.798744 | 834.8 | 3.320298 |  | 28.63492 | 27.81684 | 27.47043 | 27.84031 | 39.94132 | 39.76006
1563.668 | 4.798108 | 831.9035 | 3.320351 |  | 28.66072 | 27.82375 | 27.48527 | 27.81458 | 39.90486 | 39.76085
1563.768 | 4.798108 | 836.4966 | 3.320298 |  | 28.64124 | 27.83178 | 27.51694 | 27.8107 | 39.90924 | 39.75777
1563.867 | 4.798799 | 832.6026 | 3.320328 |  | 28.63888 | 27.80974 | 27.49609 | 27.81313 | 39.91962 | 39.75315
1563.967 | 4.797999 | 832.5219 | 3.320315 |  | 28.63094 | 27.81139 | 27.54859 | 27.81338 | 39.87455 | 39.77275
1564.066 | 4.798381 | 837.4446 | 3.320311 |  | 28.61341 | 27.8174 | 27.4834 | 27.81041 | 39.87652 | 39.76616
1564.166 | 4.798508 | 831.0726 | 3.320293 |  | 28.60468 | 27.82037 | 27.49937 | 27.80363 | 39.88083 | 39.78
1564.265625 | 4.798962 | 834.1258 | 3.320343 |  | 28.64222 | 27.81968 | 27.47902 | 27.81774 | 39.84613 | 39.76078
1564.365 | 4.798989 | 835.311 | 3.320329 |  | 28.63553 | 27.82256 | 27.46659 | 27.81001 | 39.87517 | 39.76055
1564.465 | 4.797717 | 835.3732 | 3.320312 |  | 28.64128 | 27.82252 | 27.49124 | 27.8057 | 39.83764 | 39.75415
1564.564 | 4.798226 | 835.211 | 3.320306 |  | 28.66857 | 27.8338 | 27.46051 | 27.81251 | 39.85238 | 39.77003
1564.664 | 4.798726 | 829.9755 | 3.320349 |  | 28.62971 | 27.82184 | 27.49707 | 27.78957 | 39.82407 | 39.75452
1564.764 | 4.797372 | 832.8673 | 3.320334 |  | 28.65474 | 27.84464 | 27.49123 | 27.79368 | 39.88381 | 39.74589
1564.863 | 4.797981 | 832.1111 | 3.320378 |  | 28.62888 | 27.80767 | 27.47862 | 27.80883 | 39.88825 | 39.72645
1564.963 | 4.798635 | 832.8571 | 3.320309 |  | 28.64132 | 27.83956 | 27.52456 | 27.79405 | 39.89473 | 39.73376
1565.0625 | 4.798335 | 831.2049 | 3.32032 |  | 28.63254 | 27.82663 | 27.50436 | 27.81133 | 39.88538 | 39.72908
1565.162 | 4.79849 | 830.7707 | 3.320332 |  | 28.63911 | 27.83227 | 27.49232 | 27.78795 | 39.89808 | 39.73664
1565.262 | 4.798171 | 835.6177 | 3.320314 |  | 28.64866 | 27.8407 | 27.48125 | 27.80295 | 39.91066 | 39.74671
1565.361 | 4.798399 | 836.1741 | 3.320322 |  | 28.62514 | 27.82915 | 27.50045 | 27.80705 | 39.89246 | 39.76635
1565.461 | 4.797845 | 831.9935 | 3.320282 |  | 28.64129 | 27.84819 | 27.48401 | 27.80805 | 39.91216 | 39.73514
1565.561 | 4.798263 | 829.6784 | 3.320284 |  | 28.64032 | 27.84241 | 27.50081 | 27.80414 | 39.93752 | 39.77001
1565.66 | 4.798081 | 831.551 | 3.320293 |  | 28.61641 | 27.81981 | 27.51718 | 27.79037 | 39.92537 | 39.77296
1565.76 | 4.797581 | 833.7812 | 3.320345 |  | 28.62768 | 27.82777 | 27.5119 | 27.7948 | 39.93979 | 39.74586
1565.859375 | 4.797781 | 830.3487 | 3.320287 |  | 28.64165 | 27.83244 | 27.49891 | 27.79808 | 39.91573 | 39.77544
1565.959 | 4.797635 | 830.2573 | 3.320288 |  | 28.6369 | 27.82137 | 27.53599 | 27.78243 | 39.90127 | 39.76078
1566.059 | 4.797627 | 834.4817 | 3.320303 |  | 28.62545 | 27.82437 | 27.48531 | 27.79846 | 39.92493 | 39.75835
1566.158 | 4.797681 | 835.7428 | 3.320264 |  | 28.66922 | 27.83441 | 27.53249 | 27.80301 | 39.92388 | 39.79121
1566.258 | 4.797717 | 831.9801 | 3.320329 |  | 28.66759 | 27.84045 | 27.53665 | 27.79572 | 39.9414 | 39.8032
1566.357 | 4.797154 | 834.6384 | 3.320317 |  | 28.69634 | 27.83092 | 27.52673 | 27.8227 | 39.93074 | 39.79863
1566.457 | 4.79769 | 830.9798 | 3.320308 |  | 28.70152 | 27.8545 | 27.51168 | 27.81908 | 39.92891 | 39.76416
1566.557 | 4.797736 | 827.6919 | 3.320337 |  | 28.683 | 27.86965 | 27.53825 | 27.78067 | 39.94706 | 39.76236
1566.65625 | 4.797563 | 830.4392 | 3.320322 |  | 28.69705 | 27.84954 | 27.51456 | 27.80606 | 39.93393 | 39.75657
1566.756 | 4.796754 | 827.9704 | 3.320295 |  | 28.69418 | 27.86735 | 27.52538 | 27.80183 | 39.91599 | 39.78233
1566.855 | 4.797327 | 831.1943 | 3.320279 |  | 28.71924 | 27.86082 | 27.51816 | 27.82586 | 39.94122 | 39.7358
1566.955 | 4.797164 | 825.9735 | 3.320297 |  | 28.70911 | 27.84748 | 27.54568 | 27.83213 | 39.94413 | 39.76783
1567.055 | 4.796809 | 825.0751 | 3.320317 |  | 28.70644 | 27.85496 | 27.50435 | 27.81153 | 39.95226 | 39.73357
1567.154 | 4.797181 | 825.0086 | 3.320321 |  | 28.67354 | 27.88789 | 27.54533 | 27.80442 | 39.94093 | 39.73062
1567.254 | 4.796991 | 824.3897 | 3.320325 |  | 28.67195 | 27.85705 | 27.51126 | 27.84399 | 39.96022 | 39.74242
1567.354 | 4.796655 | 825.4984 | 3.320323 |  | 28.70262 | 27.84459 | 27.53298 | 27.80998 | 39.94271 | 39.73671
1567.453125 | 4.796673 | 824.2345 | 3.320312 |  | 28.71201 | 27.84447 | 27.54133 | 27.79684 | 39.95017 | 39.69514
1567.553 | 4.796537 | 821.3509 | 3.320354 |  | 28.69755 | 27.8585 | 27.53926 | 27.82173 | 39.9566 | 39.72212
1567.652 | 4.798144 | 821.9668 | 3.320329 |  | 28.72757 | 27.85434 | 27.50647 | 27.80275 | 39.96035 | 39.73459
1567.752 | 4.796518 | 825.9737 | 3.320322 |  | 28.70243 | 27.84112 | 27.5748 | 27.83193 | 39.93176 | 39.70655
1567.852 | 4.796927 | 832.6303 | 3.320339 |  | 28.71211 | 27.87573 | 27.53989 | 27.83941 | 39.94513 | 39.69851
1567.951 | 4.796882 | 821.6145 | 3.320331 |  | 28.69953 | 27.84228 | 27.53031 | 27.82948 | 39.96798 | 39.72181
1568.051 | 4.7962 | 829.0752 | 3.320322 |  | 28.72581 | 27.84967 | 27.52694 | 27.83967 | 39.9527 | 39.68793
1568.15 | 4.796882 | 827.2672 | 3.320325 |  | 28.70233 | 27.88041 | 27.53312 | 27.83677 | 39.94633 | 39.707
1568.25 | 4.797218 | 825.7905 | 3.320327 |  | 28.71756 | 27.84691 | 27.53384 | 27.84737 | 39.94229 | 39.72385
1568.35 | 4.796736 | 825.7942 | 3.320303 |  | 28.69375 | 27.86325 | 27.52962 | 27.81587 | 39.96981 | 39.74146
1568.449 | 4.797581 | 824.8816 | 3.320308 |  | 28.70986 | 27.8826 | 27.53777 | 27.82622 | 39.94909 | 39.73514
1568.549 | 4.796346 | 825.0359 | 3.320293 |  | 28.72812 | 27.88705 | 27.54054 | 27.81906 | 39.94953 | 39.71567
1568.648 | 4.796491 | 820.4757 | 3.320296 |  | 28.72949 | 27.8519 | 27.52476 | 27.85194 | 39.93827 | 39.75797
1568.748 | 4.7966 | 827.5338 | 3.320303 |  | 28.71996 | 27.88324 | 27.54736 | 27.85091 | 39.93007 | 39.75575
1568.848 | 4.797391 | 826.457 | 3.320303 |  | 28.70584 | 27.84591 | 27.51993 | 27.84878 | 39.94438 | 39.74224
1568.947 | 4.796128 | 826.9902 | 3.320327 |  | 28.67811 | 27.81691 | 27.52236 | 27.87363 | 39.95498 | 39.76344
1569.046875 | 4.796791 | 825.6461 | 3.320306 |  | 28.69323 | 27.86011 | 27.55104 | 27.82891 | 39.94609 | 39.73623
1569.146 | 4.797645 | 829.5667 | 3.320313 |  | 28.68722 | 27.83927 | 27.54943 | 27.85665 | 39.96891 | 39.76093
1569.246 | 4.797554 | 831.7376 | 3.320337 |  | 28.67804 | 27.87844 | 27.51968 | 27.8758 | 39.95212 | 39.73342
1569.346 | 4.796364 | 821.6863 | 3.320333 |  | 28.72398 | 27.84527 | 27.52637 | 27.86285 | 39.94324 | 39.73299
1569.445 | 4.797345 | 820.1173 | 3.320369 |  | 28.7079 | 27.85863 | 27.54412 | 27.87094 | 39.96114 | 39.75926
1569.545 | 4.79621 | 827.2089 | 3.320326 |  | 28.67923 | 27.86819 | 27.54649 | 27.86452 | 39.97144 | 39.70562
1569.645 | 4.796673 | 826.4729 | 3.320331 |  | 28.68025 | 27.87335 | 27.53411 | 27.8312 | 39.94797 | 39.74383
1569.744 | 4.797245 | 823.7009 | 3.320346 |  | 28.68003 | 27.85785 | 27.4943 | 27.88734 | 39.97078 | 39.70927
1569.84375 | 4.797218 | 829.8338 | 3.32036 |  | 28.69135 | 27.88142 | 27.52875 | 27.87806 | 39.98612 | 39.72023
1569.943 | 4.796373 | 831.2746 | 3.320335 |  | 28.6902 | 27.8602 | 27.51476 | 27.86216 | 39.93885 | 39.72618
1570.043 | 4.796482 | 824.5102 | 3.320328 |  | 28.69416 | 27.85906 | 27.52212 | 27.85523 | 39.95034 | 39.72729
1570.143 | 4.796327 | 823.4945 | 3.320307 |  | 28.66562 | 27.87155 | 27.5373 | 27.89276 | 39.95655 | 39.70697
1570.242 | 4.796855 | 823.8923 | 3.320273 |  | 28.67464 | 27.87598 | 27.54489 | 27.87729 | 40.00159 | 39.71257
1570.342 | 4.795955 | 826.1186 | 3.320318 |  | 28.66596 | 27.87155 | 27.54335 | 27.86777 | 39.95454 | 39.73783
1570.441 | 4.796973 | 826.3296 | 3.320321 |  | 28.70174 | 27.86826 | 27.50463 | 27.90255 | 39.9787 | 39.72223
1570.541 | 4.796046 | 820.6639 | 3.320313 |  | 28.67714 | 27.84437 | 27.5518 | 27.87825 | 39.95871 | 39.74242
1570.640625 | 4.796164 | 818.5581 | 3.320316 |  | 28.70238 | 27.88576 | 27.54625 | 27.88282 | 39.95164 | 39.72429
1570.74 | 4.797364 | 816.8987 | 3.320308 |  | 28.67609 | 27.86811 | 27.5264 | 27.8716 | 39.92975 | 39.75237
1570.84 | 4.796791 | 816.9142 | 3.320347 |  | 28.69405 | 27.86022 | 27.51731 | 27.88278 | 39.92192 | 39.75422
1570.939 | 4.796083 | 825.9126 | 3.320337 |  | 28.68759 | 27.87547 | 27.50506 | 27.86076 | 39.91621 | 39.74163
1571.039 | 4.796818 | 818.0199 | 3.32036 |  | 28.70121 | 27.88655 | 27.50231 | 27.89051 | 39.90082 | 39.72335
1571.139 | 4.796655 | 824.5091 | 3.320299 |  | 28.6976 | 27.86351 | 27.54853 | 27.91405 | 39.89086 | 39.7551
1571.238 | 4.796673 | 823.3744 | 3.320375 |  | 28.69062 | 27.86362 | 27.51902 | 27.85978 | 39.88588 | 39.73121
1571.338 | 4.796964 | 822.4391 | 3.320377 |  | 28.64102 | 27.85895 | 27.51389 | 27.89038 | 39.85912 | 39.7276
1571.4375 | 4.796754 | 821.291 | 3.320369 |  | 28.6345 | 27.8513 | 27.52932 | 27.86446 | 39.83837 | 39.68335
1571.537 | 4.79749 | 817.9734 | 3.320345 |  | 28.63926 | 27.86413 | 27.51233 | 27.89407 | 39.8704 | 39.68562
1571.637 | 4.797091 | 825.6313 | 3.320323 |  | 28.67303 | 27.85583 | 27.49599 | 27.86678 | 39.85206 | 39.65957
1571.736 | 4.7964 | 822.8157 | 3.320396 |  | 28.65149 | 27.85018 | 27.4756 | 27.8779 | 39.83276 | 39.66746
1571.836 | 4.796355 | 825.4765 | 3.32032 |  | 28.66895 | 27.85612 | 27.51621 | 27.87206 | 39.82861 | 39.70322
1571.936 | 4.796292 | 827.4367 | 3.320346 |  | 28.67765 | 27.84982 | 27.49569 | 27.85835 | 39.86495 | 39.64221
1572.035 | 4.796537 | 826.8207 | 3.320357 |  | 28.697 | 27.87271 | 27.49168 | 27.86171 | 39.80969 | 39.64589
1572.135 | 4.795992 | 828.6418 | 3.320338 |  | 28.67408 | 27.87041 | 27.47602 | 27.87528 | 39.8349 | 39.61863
1572.234375 | 4.796164 | 825.1441 | 3.320376 |  | 28.6643 | 27.85239 | 27.51204 | 27.83842 | 39.84773 | 39.63498
1572.334 | 4.796155 | 823.7789 | 3.320291 |  | 28.68083 | 27.85364 | 27.47926 | 27.87214 | 39.82965 | 39.60637
1572.434 | 4.795928 | 826.5967 | 3.320338 |  | 28.64882 | 27.83701 | 27.49239 | 27.89132 | 39.8275 | 39.60051
1572.533 | 4.796555 | 830.5672 | 3.320374 |  | 28.67763 | 27.87025 | 27.53142 | 27.8708 | 39.83881 | 39.58792
1572.633 | 4.796673 | 827.4566 | 3.32037 |  | 28.69254 | 27.86079 | 27.48879 | 27.87534 | 39.83448 | 39.56513
1572.732 | 4.797018 | 827.6159 | 3.320307 |  | 28.67441 | 27.85347 | 27.47997 | 27.88595 | 39.80775 | 39.60645
1572.832 | 4.796227 | 826.8801 | 3.320358 |  | 28.6881 | 27.87962 | 27.51993 | 27.8925 | 39.81703 | 39.58436
1572.932 | 4.797317 | 824.2951 | 3.320366 |  | 28.64395 | 27.82403 | 27.50748 | 27.90172 | 39.84406 | 39.57067
1573.03125 | 4.796736 | 830.8946 | 3.320365 |  | 28.67928 | 27.88069 | 27.48458 | 27.89191 | 39.83393 | 39.58693
1573.131 | 4.797181 | 832.0997 | 3.320322 |  | 28.65856 | 27.871 | 27.47749 | 27.87981 | 39.85065 | 39.57297
1573.23 | 4.796182 | 832.7598 | 3.320331 |  | 28.65059 | 27.85958 | 27.48259 | 27.87293 | 39.85983 | 39.58279
1573.33 | 4.797309 | 830.9892 | 3.320349 |  | 28.66197 | 27.85616 | 27.507 | 27.85793 | 39.84467 | 39.58294
1573.43 | 4.797136 | 834.8125 | 3.320303 |  | 28.66469 | 27.86358 | 27.4836 | 27.86513 | 39.86077 | 39.58466
1573.529 | 4.79661 | 830.6463 | 3.320366 |  | 28.64529 | 27.8426 | 27.4936 | 27.88139 | 39.87477 | 39.59863
1573.629 | 4.797336 | 832.8028 | 3.320327 |  | 28.65681 | 27.84947 | 27.49588 | 27.89988 | 39.86049 | 39.59314
1573.729 | 4.797173 | 829.7228 | 3.320349 |  | 28.66397 | 27.84493 | 27.5253 | 27.86617 | 39.8646 | 39.61131
1573.828125 | 4.797173 | 824.3752 | 3.320346 |  | 28.67 | 27.88645 | 27.47766 | 27.85545 | 39.86175 | 39.63884
1573.928 | 4.797345 | 828.5655 | 3.320335 |  | 28.66998 | 27.82125 | 27.4947 | 27.90161 | 39.86621 | 39.63713
1574.027 | 4.797608 | 833.0293 | 3.320349 |  | 28.6548 | 27.89212 | 27.48031 | 27.86995 | 39.86772 | 39.6791
1574.127 | 4.797345 | 830.4375 | 3.320352 |  | 28.67805 | 27.83957 | 27.50768 | 27.89273 | 39.84364 | 39.67971
1574.227 | 4.797127 | 830.7388 | 3.320341 |  | 28.67807 | 27.88132 | 27.49222 | 27.86847 | 39.85493 | 39.70294
1574.326 | 4.797272 | 829.8091 | 3.320328 |  | 28.65578 | 27.86346 | 27.49989 | 27.884 | 39.85099 | 39.68676
1574.426 | 4.797281 | 829.8495 | 3.320393 |  | 28.67095 | 27.86564 | 27.50163 | 27.92067 | 39.85481 | 39.66202
1574.525 | 4.798217 | 836.6118 | 3.320351 |  | 28.70151 | 27.86319 | 27.45537 | 27.89007 | 39.88493 | 39.70057
1574.625 | 4.797963 | 832.1578 | 3.320366 |  | 28.67282 | 27.83125 | 27.48208 | 27.89882 | 39.87792 | 39.73859
1574.725 | 4.797173 | 837.6941 | 3.32036 |  | 28.70051 | 27.87068 | 27.51418 | 27.91543 | 39.89319 | 39.71649
1574.824 | 4.797109 | 828.2543 | 3.320375 |  | 28.66223 | 27.83916 | 27.47125 | 27.8909 | 39.88597 | 39.7295
1574.924 | 4.797091 | 834.249 | 3.320332 |  | 28.6602 | 27.86409 | 27.48997 | 27.89008 | 39.88535 | 39.70958
1575.023 | 4.797617 | 837.3726 | 3.320357 |  | 28.66334 | 27.87372 | 27.50769 | 27.88994 | 39.89738 | 39.7251
1575.123 | 4.797563 | 834.0226 | 3.320358 |  | 28.68174 | 27.87223 | 27.52092 | 27.89215 | 39.92632 | 39.69654
1575.223 | 4.798253 | 830.6217 | 3.320385 |  | 28.69269 | 27.83297 | 27.47819 | 27.911 | 39.91717 | 39.73197
1575.322 | 4.797399 | 829.1331 | 3.320366 |  | 28.67883 | 27.87296 | 27.53541 | 27.90836 | 39.90622 | 39.744
1575.421875 | 4.796936 | 836.1949 | 3.3204 |  | 28.66083 | 27.85977 | 27.47515 | 27.90327 | 39.91883 | 39.72528
1575.521 | 4.7964 | 832.6167 | 3.320418 |  | 28.67435 | 27.89044 | 27.48096 | 27.89491 | 39.89933 | 39.74849
1575.621 | 4.797445 | 832.0758 | 3.320364 |  | 28.67975 | 27.83577 | 27.50209 | 27.89168 | 39.91449 | 39.72713
1575.721 | 4.797409 | 826.0649 | 3.320353 |  | 28.68491 | 27.84774 | 27.50006 | 27.91568 | 39.90995 | 39.74091
1575.82 | 4.797164 | 836.7506 | 3.320357 |  | 28.68877 | 27.8649 | 27.4601 | 27.90302 | 39.91954 | 39.74722
1575.92 | 4.797081 | 838.3273 | 3.32034 |  | 28.66473 | 27.85987 | 27.47735 | 27.91887 | 39.9066 | 39.71747
1576.02 | 4.796954 | 834.2021 | 3.320349 |  | 28.6831 | 27.81962 | 27.50365 | 27.86632 | 39.91228 | 39.73519
1576.119 | 4.797309 | 832.6224 | 3.320364 |  | 28.70527 | 27.86599 | 27.49505 | 27.8619 | 39.89253 | 39.73898
1576.21875 | 4.797054 | 831.8683 | 3.320364 |  | 28.67525 | 27.84934 | 27.46295 | 27.892 | 39.88509 | 39.75029
1576.318 | 4.797772 | 835.7175 | 3.320282 |  | 28.68243 | 27.85374 | 27.48146 | 27.90641 | 39.87475 | 39.72754
1576.418 | 4.797481 | 829.5191 | 3.320371 |  | 28.66001 | 27.83987 | 27.52633 | 27.91547 | 39.89233 | 39.73735
1576.518 | 4.798072 | 832.6069 | 3.320325 |  | 28.67282 | 27.85762 | 27.51127 | 27.87621 | 39.90795 | 39.74533
1576.617 | 4.797745 | 836.0089 | 3.320371 |  | 28.68658 | 27.85289 | 27.53116 | 27.90285 | 39.92007 | 39.75548
1576.717 | 4.798008 | 833.4481 | 3.32038 |  | 28.66778 | 27.82281 | 27.53472 | 27.89701 | 39.87671 | 39.74289
1576.816 | 4.797763 | 825.5396 | 3.320341 |  | 28.67441 | 27.84543 | 27.52142 | 27.89886 | 39.90056 | 39.72747
1576.916 | 4.79799 | 831.8771 | 3.320371 |  | 28.6901 | 27.85039 | 27.51882 | 27.90688 | 39.88691 | 39.73513
1577.015625 | 4.798308 | 835.8321 | 3.320386 |  | 28.66109 | 27.83142 | 27.5144 | 27.91788 | 39.87656 | 39.72938
1577.115 | 4.798226 | 833.9056 | 3.320343 |  | 28.71325 | 27.85337 | 27.52207 | 27.87822 | 39.8948 | 39.74971
1577.215 | 4.797518 | 837.1846 | 3.320348 |  | 28.68943 | 27.85919 | 27.51882 | 27.89963 | 39.89163 | 39.72151
1577.314 | 4.798389 | 836.3758 | 3.320346 |  | 28.66982 | 27.85363 | 27.48974 | 27.88364 | 39.87434 | 39.76384
1577.414 | 4.797681 | 839.0273 | 3.32036 |  | 28.69551 | 27.82951 | 27.49608 | 27.87093 | 39.8381 | 39.74587
1577.514 | 4.797881 | 831.3171 | 3.320385 |  | 28.64293 | 27.84591 | 27.54242 | 27.87783 | 39.84264 | 39.7416
1577.613 | 4.798035 | 834.9184 | 3.320371 |  | 28.68254 | 27.83666 | 27.51529 | 27.88638 | 39.80596 | 39.76429
1577.713 | 4.7977 | 832.9774 | 3.32036 |  | 28.67239 | 27.82314 | 27.50525 | 27.86527 | 39.82859 | 39.78693
1577.8125 | 4.798562 | 834.3075 | 3.320363 |  | 28.66859 | 27.85555 | 27.52624 | 27.89862 | 39.83082 | 39.77711
1577.912 | 4.797272 | 836.5508 | 3.320377 |  | 28.65576 | 27.87922 | 27.51875 | 27.88186 | 39.81561 | 39.75742
1578.012 | 4.797727 | 831.9869 | 3.320362 |  | 28.6788 | 27.84325 | 27.51768 | 27.88488 | 39.8139 | 39.7866
1578.111 | 4.797681 | 834.143 | 3.320358 |  | 28.67892 | 27.83901 | 27.53151 | 27.8936 | 39.79185 | 39.76858
1578.211 | 4.798781 | 834.4753 | 3.320363 |  | 28.67972 | 27.82572 | 27.50399 | 27.91499 | 39.78726 | 39.76058
1578.311 | 4.798644 | 835.011 | 3.320391 |  | 28.68117 | 27.86815 | 27.51048 | 27.88399 | 39.76852 | 39.78197
1578.41 | 4.798063 | 836.942 | 3.320379 |  | 28.70882 | 27.84495 | 27.53809 | 27.87626 | 39.80978 | 39.80523
1578.51 | 4.797754 | 836.7779 | 3.320375 |  | 28.65707 | 27.84706 | 27.5359 | 27.89469 | 39.8074 | 39.79451
1578.609375 | 4.797663 | 832.469 | 3.320373 |  | 28.70469 | 27.87874 | 27.52299 | 27.86042 | 39.82499 | 39.79203
1578.709 | 4.798689 | 831.4902 | 3.320397 |  | 28.69012 | 27.87012 | 27.52571 | 27.86805 | 39.8102 | 39.8117
1578.809 | 4.797817 | 832.2542 | 3.320384 |  | 28.67247 | 27.83685 | 27.52675 | 27.88763 | 39.81749 | 39.79473
1578.908 | 4.798245 | 835.3099 | 3.320395 |  | 28.69063 | 27.84305 | 27.4986 | 27.9224 | 39.81071 | 39.79983
1579.008 | 4.797227 | 832.5 | 3.320374 |  | 28.70206 | 27.87106 | 27.53181 | 27.86351 | 39.77929 | 39.77599
1579.107 | 4.797808 | 835.964 | 3.32038 |  | 28.69473 | 27.8548 | 27.50001 | 27.88614 | 39.80187 | 39.79113
1579.207 | 4.79779 | 831.7083 | 3.320389 |  | 28.69608 | 27.85824 | 27.5516 | 27.87873 | 39.81464 | 39.80842
1579.307 | 4.798408 | 831.5474 | 3.320366 |  | 28.68297 | 27.86834 | 27.53223 | 27.84951 | 39.80433 | 39.79794
1579.40625 | 4.798108 | 830.9533 | 3.320363 |  | 28.70756 | 27.88297 | 27.5319 | 27.82991 | 39.831 | 39.78928
1579.506 | 4.798853 | 836.7456 | 3.32036 |  | 28.69052 | 27.86871 | 27.52614 | 27.8798 | 39.83974 | 39.76033
1579.605 | 4.79779 | 833.5757 | 3.320395 |  | 28.67697 | 27.87284 | 27.5667 | 27.88307 | 39.82413 | 39.81642
1579.705 | 4.797781 | 833.6133 | 3.32043 |  | 28.6799 | 27.88408 | 27.5428 | 27.83348 | 39.8324 | 39.79904
1579.805 | 4.797654 | 835.6026 | 3.320379 |  | 28.70401 | 27.87311 | 27.52558 | 27.83268 | 39.82298 | 39.7883
1579.904 | 4.797399 | 838.1489 | 3.320357 |  | 28.69772 | 27.83148 | 27.53767 | 27.80975 | 39.80341 | 39.78586
1580.004 | 4.799198 | 836.7782 | 3.320367 |  | 28.67051 | 27.88117 | 27.53198 | 27.85533 | 39.85451 | 39.79271
1580.104 | 4.798117 | 836.6446 | 3.320374 |  | 28.66963 | 27.84888 | 27.52824 | 27.84573 | 39.88654 | 39.74548
1580.203125 | 4.798344 | 835.072 | 3.320347 |  | 28.68503 | 27.83874 | 27.56426 | 27.82266 | 39.86637 | 39.72943
1580.303 | 4.798117 | 837.8846 | 3.320428 |  | 28.6606 | 27.8568 | 27.5678 | 27.84975 | 39.89227 | 39.71386
1580.402 | 4.798371 | 837.641 | 3.320381 |  | 28.66722 | 27.88418 | 27.52989 | 27.85676 | 39.91919 | 39.7197
1580.502 | 4.798171 | 838.7523 | 3.32038 |  | 28.67926 | 27.86746 | 27.52932 | 27.8443 | 39.91972 | 39.6967
1580.602 | 4.799098 | 839.9261 | 3.320365 |  | 28.68415 | 27.85364 | 27.5584 | 27.81587 | 39.92616 | 39.67441
1580.701 | 4.798907 | 837.891 | 3.320428 |  | 28.67036 | 27.85765 | 27.53597 | 27.84638 | 39.94159 | 39.66204
1580.801 | 4.798217 | 838.2888 | 3.320386 |  | 28.66068 | 27.88266 | 27.51876 | 27.85059 | 39.94927 | 39.63309
1580.9 | 4.797581 | 840.4178 | 3.320339 |  | 28.69065 | 27.84807 | 27.54172 | 27.85571 | 39.93803 | 39.644
1581 | 4.798072 | 838.4544 | 3.320366 |  | 28.68557 | 27.87238 | 27.55056 | 27.84905 | 39.9507 | 39.68603
1581.1 | 4.799243 | 841.4226 | 3.320382 |  | 28.68207 | 27.83639 | 27.54531 | 27.83279 | 39.95825 | 39.63967
1581.199 | 4.798889 | 842.0531 | 3.320362 |  | 28.69383 | 27.86255 | 27.53086 | 27.83554 | 39.9598 | 39.64655
1581.299 | 4.798462 | 845.6798 | 3.320394 |  | 28.67905 | 27.84965 | 27.58132 | 27.8323 | 39.9783 | 39.63879
1581.398 | 4.798126 | 840.5354 | 3.320366 |  | 28.68798 | 27.89883 | 27.54987 | 27.82711 | 40.00017 | 39.6188
1581.498 | 4.798608 | 840.5766 | 3.320348 |  | 28.70545 | 27.86696 | 27.54244 | 27.82229 | 39.95615 | 39.64206
1581.598 | 4.797999 | 842.9588 | 3.320378 |  | 28.72391 | 27.85031 | 27.56115 | 27.84307 | 39.95451 | 39.64605
1581.697 | 4.799089 | 842.8697 | 3.320357 |  | 28.69036 | 27.88236 | 27.55672 | 27.86073 | 39.9757 | 39.62367
1581.796875 | 4.798781 | 839.2148 | 3.320423 |  | 28.73699 | 27.88154 | 27.56012 | 27.82688 | 39.95498 | 39.66967
1581.896 | 4.798326 | 841.3807 | 3.320376 |  | 28.71256 | 27.89071 | 27.56826 | 27.84431 | 39.9522 | 39.62693
1581.996 | 4.798898 | 841.9718 | 3.32037 |  | 28.69838 | 27.88455 | 27.55748 | 27.8633 | 39.95749 | 39.65389
1582.096 | 4.798553 | 838.3103 | 3.320394 |  | 28.71234 | 27.87222 | 27.54992 | 27.87524 | 39.95842 | 39.63961
1582.195 | 4.79819 | 843.1261 | 3.320332 |  | 28.7199 | 27.8895 | 27.55704 | 27.84693 | 39.95497 | 39.63422
1582.295 | 4.798744 | 840.5835 | 3.320374 |  | 28.68452 | 27.85641 | 27.56022 | 27.83587 | 39.95228 | 39.64585
1582.395 | 4.798662 | 840.7459 | 3.32038 |  | 28.68762 | 27.88459 | 27.54834 | 27.8571 | 39.95294 | 39.64939
1582.494 | 4.798635 | 845.4317 | 3.320411 |  | 28.6858 | 27.8785 | 27.56114 | 27.84745 | 39.94978 | 39.64549
1582.59375 | 4.798308 | 846.9806 | 3.320364 |  | 28.69385 | 27.84662 | 27.55811 | 27.84865 | 39.97414 | 39.6515
1582.693 | 4.798517 | 847.6216 | 3.320422 |  | 28.70188 | 27.87749 | 27.5445 | 27.87047 | 39.96082 | 39.66597
1582.793 | 4.799452 | 841.0884 | 3.320407 |  | 28.69972 | 27.89363 | 27.54362 | 27.84783 | 39.98125 | 39.65742
1582.893 | 4.798762 | 847.6036 | 3.320396 |  | 28.69965 | 27.88884 | 27.57712 | 27.85606 | 39.97965 | 39.64312
1582.992 | 4.798944 | 847.3096 | 3.320413 |  | 28.67518 | 27.8945 | 27.56223 | 27.82651 | 39.97731 | 39.67246
1583.092 | 4.798826 | 845.6611 | 3.320389 |  | 28.68353 | 27.86351 | 27.53308 | 27.87185 | 39.93731 | 39.70432
1583.191 | 4.799235 | 848.6519 | 3.320379 |  | 28.67142 | 27.89546 | 27.54639 | 27.86896 | 39.92164 | 39.64723
1583.291 | 4.799543 | 847.4814 | 3.320453 |  | 28.69191 | 27.89548 | 27.5585 | 27.85249 | 39.88572 | 39.65739
1583.390625 | 4.799325 | 842.5503 | 3.32037 |  | 28.69099 | 27.88159 | 27.57947 | 27.87352 | 39.92123 | 39.62981
1583.49 | 4.798953 | 845.0462 | 3.320388 |  | 28.69004 | 27.88732 | 27.56181 | 27.86246 | 39.88018 | 39.62468
1583.59 | 4.799053 | 845.1903 | 3.320423 |  | 28.64162 | 27.894 | 27.56044 | 27.8728 | 39.85475 | 39.64676
1583.689 | 4.799162 | 847.4328 | 3.32039 |  | 28.67356 | 27.87239 | 27.57341 | 27.89846 | 39.86491 | 39.59893
1583.789 | 4.799171 | 850.2799 | 3.32039 |  | 28.64921 | 27.88855 | 27.54708 | 27.88251 | 39.83844 | 39.60463
1583.889 | 4.799616 | 848.074 | 3.32037 |  | 28.6258 | 27.9006 | 27.56786 | 27.87558 | 39.83589 | 39.60911
1583.988 | 4.798989 | 845.1808 | 3.320387 |  | 28.65504 | 27.89728 | 27.54004 | 27.87537 | 39.77835 | 39.61043
1584.088 | 4.799171 | 849.5218 | 3.320374 |  | 28.67082 | 27.86954 | 27.5536 | 27.86778 | 39.78547 | 39.61743
1584.1875 | 4.799834 | 850.8114 | 3.320377 |  | 28.61901 | 27.8949 | 27.54572 | 27.90575 | 39.77492 | 39.59319
1584.287 | 4.798762 | 843.865 | 3.320389 |  | 28.64505 | 27.87412 | 27.56738 | 27.85716 | 39.78513 | 39.58593
1584.387 | 4.800215 | 849.1372 | 3.320366 |  | 28.65231 | 27.85337 | 27.56812 | 27.89483 | 39.81164 | 39.59048
1584.486 | 4.798571 | 848.7095 | 3.320371 |  | 28.61648 | 27.86564 | 27.55764 | 27.90156 | 39.80668 | 39.62178
1584.586 | 4.798789 | 849.9725 | 3.320397 |  | 28.63955 | 27.90169 | 27.53942 | 27.87312 | 39.78491 | 39.63224
1584.686 | 4.799134 | 847.6061 | 3.320372 |  | 28.61984 | 27.87083 | 27.55474 | 27.88607 | 39.79257 | 39.67432
1584.785 | 4.799389 | 852.5684 | 3.320396 |  | 28.64383 | 27.8828125 | 27.55406 | 27.88404 | 39.81087 | 39.66458
1584.885 | 4.799807 | 845.9222 | 3.320365 |  | 28.6174 | 27.88072 | 27.54299 | 27.89613 | 39.84312 | 39.63496
1584.984375 | 4.798971 | 850.0841 | 3.320364 |  | 28.66875 | 27.88264 | 27.52726 | 27.89857 | 39.8185 | 39.65205
1585.084 | 4.799071 | 850.7397 | 3.320399 |  | 28.62976 | 27.87102 | 27.54907 | 27.88691 | 39.83878 | 39.6466
1585.184 | 4.798735 | 851.3606 | 3.320373 |  | 28.63313 | 27.88964 | 27.54083 | 27.91235 | 39.83007 | 39.64228
1585.283 | 4.799171 | 851.1773 | 3.320372 |  | 28.66171 | 27.91534 | 27.51661 | 27.89036 | 39.84126 | 39.63208
1585.383 | 4.800152 | 849.3714 | 3.320386 |  | 28.64537 | 27.88567 | 27.54514 | 27.8811 | 39.8224 | 39.59923
1585.482 | 4.799734 | 850.5047 | 3.320371 |  | 28.6749 | 27.89 | 27.54091 | 27.90899 | 39.83635 | 39.63437
1585.582 | 4.799171 | 850.4991 | 3.320426 |  | 28.66196 | 27.87727 | 27.52886 | 27.8906 | 39.8213 | 39.63386
1585.682 | 4.800097 | 850.1641 | 3.320387 |  | 28.67014 | 27.8972 | 27.5218 | 27.89423 | 39.85914 | 39.6143
1585.78125 | 4.798808 | 845.9215 | 3.320415 |  | 28.67352 | 27.88366 | 27.55287 | 27.8888 | 39.83728 | 39.59527
1585.881 | 4.799534 | 853.6233 | 3.32044 |  | 28.66246 | 27.89102 | 27.54711 | 27.85741 | 39.8369 | 39.59383
1585.98 | 4.799534 | 850.5332 | 3.320361 |  | 28.69747 | 27.88632 | 27.529 | 27.88104 | 39.87008 | 39.59568
1586.08 | 4.799207 | 845.4005 | 3.320368 |  | 28.69921 | 27.87484 | 27.56076 | 27.9078 | 39.87403 | 39.6096
1586.18 | 4.799553 | 855.5307 | 3.320412 |  | 28.68758 | 27.89312 | 27.52733 | 27.91838 | 39.84644 | 39.56312
1586.279 | 4.798781 | 849.3854 | 3.320417 |  | 28.6634 | 27.88843 | 27.54417 | 27.89686 | 39.91637 | 39.52301
1586.379 | 4.800152 | 848.0682 | 3.320386 |  | 28.66361 | 27.86901 | 27.54095 | 27.87737 | 39.85541 | 39.53793
1586.479 | 4.79967 | 848.8458 | 3.320361 |  | 28.69649 | 27.90657 | 27.54215 | 27.88658 | 39.90932 | 39.53217
1586.578125 | 4.799689 | 846.0815 | 3.320403 |  | 28.70572 | 27.8928 | 27.54758 | 27.88163 | 39.8869 | 39.53749
1586.678 | 4.799825 | 846.6746 | 3.320401 |  | 28.70502 | 27.88957 | 27.52987 | 27.93977 | 39.90302 | 39.55904
1586.777 | 4.799934 | 848.0811 | 3.32042 |  | 28.66211 | 27.89149 | 27.54781 | 27.87902 | 39.88763 | 39.50355
1586.877 | 4.799716 | 845.8956 | 3.32038 |  | 28.69348 | 27.87935 | 27.52924 | 27.88314 | 39.89519 | 39.53442
1586.977 | 4.799525 | 848.9417 | 3.320384 |  | 28.68577 | 27.87989 | 27.50194 | 27.89486 | 39.86938 | 39.55772
1587.076 | 4.798925 | 844.7518 | 3.320439 |  | 28.66102 | 27.86725 | 27.50573 | 27.84328 | 39.86452 | 39.57065
1587.176 | 4.79908 | 850.7214 | 3.320415 |  | 28.64865 | 27.87313 | 27.53172 | 27.84362 | 39.87543 | 39.5936
1587.275 | 4.799834 | 851.6634 | 3.320367 |  | 28.67976 | 27.8606 | 27.51685 | 27.84824 | 39.8841 | 39.57363
1587.375 | 4.798935 | 849.4598 | 3.320385 |  | 28.66086 | 27.89274 | 27.52994 | 27.84989 | 39.83909 | 39.6094
1587.475 | 4.799571 | 847.1139 | 3.320386 |  | 28.65201 | 27.90758 | 27.53366 | 27.85895 | 39.84586 | 39.59344
1587.574 | 4.798925 | 847.6926 | 3.320405 |  | 28.65943 | 27.8905 | 27.51678 | 27.85248 | 39.84818 | 39.58304
1587.674 | 4.798944 | 850.1265 | 3.320395 |  | 28.68017 | 27.88919 | 27.52286 | 27.84105 | 39.82055 | 39.62172
1587.773 | 4.799298 | 850.4398 | 3.320365 |  | 28.64893 | 27.89083 | 27.51739 | 27.8201 | 39.76572 | 39.5959
1587.873 | 4.799307 | 854.5206 | 3.3204 |  | 28.66385 | 27.89422 | 27.51045 | 27.85254 | 39.74496 | 39.56883
1587.973 | 4.799362 | 853.6578 | 3.320384 |  | 28.67229 | 27.87176 | 27.51572 | 27.83726 | 39.72981 | 39.56897
1588.072 | 4.799116 | 848.5498 | 3.320386 |  | 28.6324 | 27.87767 | 27.52886 | 27.85824 | 39.70599 | 39.57438
1588.171875 | 4.799852 | 855.154 | 3.320378 |  | 28.61591 | 27.86559 | 27.52093 | 27.84951 | 39.7281 | 39.56365
1588.271 | 4.800261 | 856.6709 | 3.320347 |  | 28.64552 | 27.85076 | 27.51012 | 27.82111 | 39.69497 | 39.56102
1588.371 | 4.79958 | 854.666 | 3.32041 |  | 28.5927 | 27.88359 | 27.53046 | 27.83333 | 39.70886 | 39.53315
1588.471 | 4.800851 | 851.6361 | 3.320387 |  | 28.62958 | 27.86596 | 27.49385 | 27.85875 | 39.68926 | 39.51511
1588.57 | 4.800761 | 854.7688 | 3.320373 |  | 28.63629 | 27.85206 | 27.51872 | 27.87292 | 39.70567 | 39.5135
1588.67 | 4.799443 | 854.0526 | 3.320369 |  | 28.62855 | 27.86692 | 27.50508 | 27.8542 | 39.69685 | 39.53831
1588.77 | 4.800543 | 855.5557 | 3.320327 |  | 28.58509 | 27.87302 | 27.53108 | 27.85177 | 39.72298 | 39.5116
1588.869 | 4.798898 | 849.3393 | 3.320382 |  | 28.62976 | 27.86864 | 27.49427 | 27.85344 | 39.70871 | 39.49733
1588.96875 | 4.799044 | 850.3895 | 3.320389 |  | 28.61076 | 27.87323 | 27.52725 | 27.85251 | 39.70728 | 39.50064
1589.068 | 4.79988 | 850.4721 | 3.320468 |  | 28.5921 | 27.87945 | 27.55525 | 27.87582 | 39.70391 | 39.50238
1589.168 | 4.800252 | 848.7499 | 3.320424 |  | 28.59202 | 27.88586 | 27.51635 | 27.85651 | 39.68642 | 39.50822
1589.268 | 4.799771 | 855.3044 | 3.320413 |  | 28.63587 | 27.88151 | 27.52851 | 27.85122 | 39.68957 | 39.51647
1589.367 | 4.799162 | 848.7982 | 3.320369 |  | 28.62092 | 27.8936 | 27.53473 | 27.84787 | 39.71361 | 39.51817
1589.467 | 4.800034 | 853.0107 | 3.320375 |  | 28.60341 | 27.88498 | 27.5337 | 27.84786 | 39.6767 | 39.52194
1589.566 | 4.799789 | 850.6856 | 3.320402 |  | 28.60748 | 27.88457 | 27.51649 | 27.85701 | 39.68572 | 39.51436
1589.666 | 4.800479 | 851.3393 | 3.320358 |  | 28.60443 | 27.86937 | 27.52827 | 27.83415 | 39.68546 | 39.53776
1589.765625 | 4.799416 | 854.1706 | 3.320372 |  | 28.59179 | 27.86384 | 27.53257 | 27.85089 | 39.72907 | 39.55693
1589.865 | 4.799789 | 848.4862 | 3.320377 |  | 28.61274 | 27.87534 | 27.54211 | 27.85351 | 39.73286 | 39.56106
1589.965 | 4.798281 | 850.3573 | 3.320388 |  | 28.59193 | 27.91237 | 27.5236 | 27.86615 | 39.73332 | 39.54641
1590.064 | 4.799025 | 846.9049 | 3.32037 |  | 28.6039 | 27.87518 | 27.52517 | 27.85586 | 39.77123 | 39.55244
1590.164 | 4.799561 | 852.0378 | 3.320394 |  | 28.5799 | 27.89772 | 27.51639 | 27.856 | 39.76273 | 39.5627
1590.264 | 4.798917 | 853.0742 | 3.320407 |  | 28.61081 | 27.85779 | 27.54215 | 27.82386 | 39.7958 | 39.55243
1590.363 | 4.799707 | 848.7191 | 3.320404 |  | 28.56279 | 27.87643 | 27.51982 | 27.84746 | 39.80464 | 39.54684
1590.463 | 4.799398 | 851.5645 | 3.320389 |  | 28.61527 | 27.88438 | 27.53268 | 27.82639 | 39.83473 | 39.55257
1590.5625 | 4.799725 | 856.0071 | 3.32036 |  | 28.57622 | 27.88678 | 27.52177 | 27.84298 | 39.83913 | 39.54178
1590.662 | 4.798753 | 851.3769 | 3.320402 |  | 28.62164 | 27.86279 | 27.5061 | 27.82249 | 39.84983 | 39.54284
1590.762 | 4.800052 | 851.5948 | 3.320356 |  | 28.60861 | 27.86432 | 27.4959 | 27.82258 | 39.86188 | 39.53231
1590.861 | 4.799661 | 854.5555 | 3.320395 |  | 28.6016 | 27.89057 | 27.52178 | 27.84335 | 39.84986 | 39.54049
1590.961 | 4.799507 | 847.2151 | 3.320395 |  | 28.60139 | 27.88877 | 27.51307 | 27.82242 | 39.84447 | 39.53132
1591.061 | 4.799598 | 848.9839 | 3.320417 |  | 28.56696 | 27.86044 | 27.50702 | 27.83019 | 39.86464 | 39.51088
1591.16 | 4.799916 | 852.3781 | 3.320406 |  | 28.57683 | 27.89741 | 27.5085 | 27.82227 | 39.87745 | 39.54059
1591.26 | 4.799235 | 854.7542 | 3.320362 |  | 28.58632 | 27.86954 | 27.53779 | 27.82587 | 39.88306 | 39.5182
1591.359375 | 4.800388 | 854.6927 | 3.320408 |  | 28.62117 | 27.88152 | 27.51484 | 27.81932 | 39.85429 | 39.5023
1591.459 | 4.800551 | 855.9832 | 3.320397 |  | 28.60814 | 27.88944 | 27.53542 | 27.8055 | 39.88979 | 39.51855
1591.559 | 4.799335 | 850.8946 | 3.320403 |  | 28.62889 | 27.87011 | 27.52838 | 27.83569 | 39.91672 | 39.51018
1591.658 | 4.798726 | 852.1938 | 3.3204 |  | 28.65073 | 27.88027 | 27.53632 | 27.84626 | 39.9065 | 39.52453
1591.758 | 4.79948 | 857.7857 | 3.3204 |  | 28.59126 | 27.86358 | 27.54599 | 27.84307 | 39.92422 | 39.49168
1591.857 | 4.799952 | 855.5829 | 3.320332 |  | 28.60549 | 27.89719 | 27.52769 | 27.83652 | 39.90725 | 39.51803
1591.957 | 4.799789 | 852.5133 | 3.320403 |  | 28.64274 | 27.90443 | 27.53358 | 27.83428 | 39.92527 | 39.49001
1592.057 | 4.799734 | 852.7753 | 3.320408 |  | 28.64415 | 27.89159 | 27.53519 | 27.80255 | 39.92172 | 39.48972
1592.15625 | 4.799761 | 852.2651 | 3.320386 |  | 28.63145 | 27.86046 | 27.55916 | 27.8373 | 39.93988 | 39.50018
1592.256 | 4.80017 | 856.9664 | 3.320408 |  | 28.63968 | 27.88162 | 27.54584 | 27.83389 | 39.93501 | 39.49812
1592.355 | 4.799798 | 854.8749 | 3.320428 |  | 28.62964 | 27.88941 | 27.52813 | 27.83187 | 39.92066 | 39.46347
1592.455 | 4.800025 | 855.0846 | 3.320365 |  | 28.68442 | 27.88155 | 27.54878 | 27.83553 | 39.92138 | 39.45192
1592.555 | 4.800388 | 851.0737 | 3.320375 |  | 28.63111 | 27.86624 | 27.56826 | 27.79981 | 39.93516 | 39.46994
1592.654 | 4.800243 | 854.9052 | 3.320387 |  | 28.66072 | 27.88536 | 27.56306 | 27.81016 | 39.92579 | 39.46181
1592.754 | 4.800606 | 851.8882 | 3.320401 |  | 28.64024 | 27.8665 | 27.57205 | 27.82462 | 39.94979 | 39.43608
1592.854 | 4.80027 | 849.6597 | 3.32039 |  | 28.67398 | 27.8672 | 27.55219 | 27.83464 | 39.94422 | 39.42341
1592.953125 | 4.800307 | 852.1373 | 3.320368 |  | 28.66326 | 27.8554 | 27.53022 | 27.8113 | 39.92559 | 39.45762
1593.053 | 4.800034 | 856.6784 | 3.320383 |  | 28.65868 | 27.86661 | 27.55259 | 27.83062 | 39.9424 | 39.42963
1593.152 | 4.799652 | 854.0537 | 3.320387 |  | 28.65541 | 27.88364 | 27.55719 | 27.80542 | 39.93253 | 39.42416
1593.252 | 4.800443 | 851.9356 | 3.320355 |  | 28.64902 | 27.87231 | 27.53197 | 27.84165 | 39.93703 | 39.4229
1593.352 | 4.800079 | 857.4672 | 3.320349 |  | 28.66348 | 27.85824 | 27.54664 | 27.80806 | 39.94509 | 39.43281
1593.451 | 4.799752 | 850.9269 | 3.320395 |  | 28.66308 | 27.86703 | 27.56206 | 27.82983 | 39.94167 | 39.414
1593.551 | 4.800533 | 852.4978 | 3.320372 |  | 28.64874 | 27.86874 | 27.55912 | 27.81364 | 39.92738 | 39.43287
1593.65 | 4.799571 | 851.6146 | 3.320388 |  | 28.64578 | 27.8604 | 27.55527 | 27.80146 | 39.9417 | 39.41647
1593.75 | 4.800661 | 851.7486 | 3.320382 |  | 28.67502 | 27.87044 | 27.55787 | 27.78971 | 39.93318 | 39.41269
1593.85 | 4.799934 | 850.9085 | 3.320431 |  | 28.68198 | 27.88859 | 27.58129 | 27.79569 | 39.93697 | 39.41613
1593.949 | 4.800533 | 848.9757 | 3.320407 |  | 28.64908 | 27.91213 | 27.56278 | 27.79949 | 39.92946 | 39.39669
1594.049 | 4.800097 | 850.3838 | 3.320396 |  | 28.6798 | 27.88997 | 27.56667 | 27.79854 | 39.94758 | 39.39785
1594.148 | 4.800042 | 849.4945 | 3.320403 |  | 28.66236 | 27.88919 | 27.53557 | 27.80158 | 39.92691 | 39.41487
1594.248 | 4.800851 | 852.5376 | 3.320421 |  | 28.67449 | 27.89162 | 27.57556 | 27.78865 | 39.92092 | 39.42436
1594.348 | 4.800443 | 848.4607 | 3.32041 |  | 28.69193 | 27.88466 | 27.57818 | 27.78816 | 39.94556 | 39.41799
1594.447 | 4.799443 | 854.0141 | 3.320406 |  | 28.664 | 27.88247 | 27.56161 | 27.83109 | 39.94583 | 39.43841
1594.546875 | 4.801015 | 849.52 | 3.320418 |  | 28.67836 | 27.89609 | 27.54714 | 27.80477 | 39.91883 | 39.43848
1594.646 | 4.800215 | 852.4506 | 3.320401 |  | 28.67462 | 27.88768 | 27.59055 | 27.80365 | 39.91782 | 39.43609
1594.746 | 4.800134 | 853.3376 | 3.320393 |  | 28.69466 | 27.88589 | 27.54928 | 27.79865 | 39.9005 | 39.44621
1594.846 | 4.800824 | 852.4861 | 3.32041 |  | 28.71982 | 27.88096 | 27.55208 | 27.8002 | 39.88132 | 39.42116
1594.945 | 4.799907 | 851.5306 | 3.320395 |  | 28.67852 | 27.8812 | 27.58687 | 27.82379 | 39.87847 | 39.43833
1595.045 | 4.799916 | 852.2228 | 3.3204 |  | 28.67871 | 27.91159 | 27.58068 | 27.79246 | 39.90335 | 39.46085
1595.145 | 4.801324 | 848.8736 | 3.320366 |  | 28.65545 | 27.88 | 27.57526 | 27.80704 | 39.90141 | 39.45402
1595.244 | 4.801106 | 856.6414 | 3.320373 |  | 28.69625 | 27.88391 | 27.57634 | 27.82084 | 39.90186 | 39.48175
1595.34375 | 4.800415 | 851.6592 | 3.320408 |  | 28.69038 | 27.87242 | 27.56625 | 27.82866 | 39.92865 | 39.49388
1595.443 | 4.80047 | 851.3872 | 3.320365 |  | 28.69815 | 27.90716 | 27.57033 | 27.79723 | 39.89091 | 39.49894
1595.543 | 4.800188 | 855.3094 | 3.32041 |  | 28.70669 | 27.88481 | 27.56901 | 27.80195 | 39.90033 | 39.47466
1595.643 | 4.800788 | 853.6648 | 3.320368 |  | 28.68903 | 27.90969 | 27.55541 | 27.78127 | 39.91405 | 39.46366
1595.742 | 4.800388 | 845.807 | 3.320384 |  | 28.69814 | 27.86808 | 27.58496 | 27.78644 | 39.91718 | 39.45517
1595.842 | 4.799988 | 851.4654 | 3.320348 |  | 28.70999 | 27.8951 | 27.58478 | 27.81202 | 39.88421 | 39.45658
1595.941 | 4.801314 | 852.1039 | 3.320402 |  | 28.71029 | 27.89338 | 27.60497 | 27.81888 | 39.93049 | 39.46577
1596.041 | 4.80106 | 853.5848 | 3.320355 |  | 28.70663 | 27.8941 | 27.54597 | 27.82782 | 39.90052 | 39.46276
1596.140625 | 4.800334 | 849.3546 | 3.320364 |  | 28.67595 | 27.89037 | 27.58042 | 27.81853 | 39.90708 | 39.45045
1596.24 | 4.800415 | 850.5177 | 3.320357 |  | 28.64697 | 27.89353 | 27.55836 | 27.83647 | 39.92686 | 39.45934
1596.34 | 4.800888 | 854.1034 | 3.320363 |  | 28.70977 | 27.87534 | 27.57469 | 27.81859 | 39.93839 | 39.43047
1596.439 | 4.800461 | 851.3303 | 3.320358 |  | 28.6967 | 27.89216 | 27.58553 | 27.82913 | 39.92474 | 39.45145
1596.539 | 4.800452 | 854.043 | 3.32037 |  | 28.69897 | 27.89595 | 27.59333 | 27.83337 | 39.92314 | 39.44112
1596.639 | 4.800842 | 855.1791 | 3.320385 |  | 28.67565 | 27.89127 | 27.54404 | 27.816 | 39.90991 | 39.44362
1596.738 | 4.800933 | 846.1403 | 3.320392 |  | 28.68728 | 27.8701 | 27.58844 | 27.84635 | 39.91682 | 39.46443
1596.838 | 4.799952 | 851.6313 | 3.320379 |  | 28.70898 | 27.88998 | 27.56632 | 27.84076 | 39.92636 | 39.46072
1596.9375 | 4.799952 | 855.586 | 3.320452 |  | 28.69218 | 27.87466 | 27.57854 | 27.8192 | 39.92909 | 39.46675
1597.037 | 4.800815 | 853.4693 | 3.320383 |  | 28.72432 | 27.89492 | 27.56726 | 27.82714 | 39.93318 | 39.44844
1597.137 | 4.800215 | 850.6709 | 3.320329 |  | 28.73439 | 27.9001 | 27.55014 | 27.84687 | 39.93966 | 39.4724
1597.236 | 4.800806 | 858.6966 | 3.320339 |  | 28.7091 | 27.8878 | 27.57503 | 27.84405 | 39.89553 | 39.45552
1597.336 | 4.800797 | 852.6335 | 3.320432 |  | 28.71751 | 27.91018 | 27.54361 | 27.85752 | 39.92806 | 39.47564
1597.436 | 4.800888 | 851.3644 | 3.320351 |  | 28.71357 | 27.90609 | 27.57288 | 27.84959 | 39.93756 | 39.49686
1597.535 | 4.801097 | 854.6742 | 3.320358 |  | 28.70682 | 27.90694 | 27.55671 | 27.85991 | 39.91502 | 39.48345
1597.635 | 4.80146 | 857.1972 | 3.320388 |  | 28.71362 | 27.91883 | 27.5519 | 27.85996 | 39.91821 | 39.47601
1597.734375 | 4.800561 | 859.6985 | 3.320392 |  | 28.72802 | 27.90261 | 27.57147 | 27.84138 | 39.9473 | 39.48402
1597.834 | 4.800697 | 853.8631 | 3.320389 |  | 28.71128 | 27.90883 | 27.58915 | 27.84177 | 39.93358 | 39.4888
1597.934 | 4.800788 | 853.5445 | 3.320401 |  | 28.70364 | 27.89457 | 27.55429 | 27.85782 | 39.94134 | 39.49524
1598.033 | 4.80027 | 848.1664 | 3.320437 |  | 28.728 | 27.91971 | 27.57787 | 27.87559 | 39.93216 | 39.47265
1598.133 | 4.800788 | 847.7065 | 3.320413 |  | 28.71129 | 27.8906 | 27.55368 | 27.86573 | 39.94688 | 39.47092
1598.232 | 4.800715 | 849.1264 | 3.320428 |  | 28.71617 | 27.87961 | 27.58512 | 27.83681 | 39.93532 | 39.50116
1598.332 | 4.800315 | 854.0551 | 3.320396 |  | 28.71082 | 27.91373 | 27.58379 | 27.86847 | 39.94406 | 39.46029
1598.432 | 4.800116 | 847.9082 | 3.320399 |  | 28.72935 | 27.92369 | 27.56696 | 27.82628 | 39.94416 | 39.48227
1598.53125 | 4.800042 | 847.399 | 3.320413 |  | 28.7217 | 27.90986 | 27.54929 | 27.86382 | 39.96511 | 39.4565
1598.631 | 4.801042 | 850.178 | 3.3204 |  | 28.71045 | 27.91327 | 27.56966 | 27.82653 | 39.93489 | 39.46935
1598.73 | 4.80126 | 845.9961 | 3.320393 |  | 28.71786 | 27.90737 | 27.56621 | 27.85559 | 39.95712 | 39.4685
1598.83 | 4.801496 | 854.6291 | 3.320392 |  | 28.72102 | 27.91105 | 27.56704 | 27.8256 | 39.92674 | 39.47734
1598.93 | 4.800397 | 848.0611 | 3.320408 |  | 28.74132 | 27.88721 | 27.57648 | 27.86938 | 39.95002 | 39.45493
1599.029 | 4.800488 | 843.4207 | 3.320355 |  | 28.72425 | 27.90146 | 27.57407 | 27.84591 | 39.94375 | 39.46113
1599.129 | 4.799698 | 845.4825 | 3.320346 |  | 28.73417 | 27.90198 | 27.55279 | 27.83593 | 39.92678 | 39.45867
1599.229 | 4.800097 | 849.5097 | 3.320398 |  | 28.72298 | 27.89772 | 27.56819 | 27.84392 | 39.91175 | 39.46342
1599.328125 | 4.800924 | 852.1514 | 3.320411 |  | 28.71476 | 27.89353 | 27.57348 | 27.85873 | 39.96315 | 39.48939
1599.428 | 4.800625 | 850.9543 | 3.320446 |  | 28.7194 | 27.89353 | 27.57627 | 27.8443 | 39.96488 | 39.4468
1599.527 | 4.800888 | 844.3125 | 3.320404 |  | 28.72651 | 27.9121 | 27.58368 | 27.82659 | 39.92524 | 39.46713
1599.627 | 4.800551 | 850.9163 | 3.320362 |  | 28.7016 | 27.90372 | 27.54554 | 27.85079 | 39.92686 | 39.45554
1599.727 | 4.800779 | 853.8856 | 3.320394 |  | 28.706 | 27.8887 | 27.54441 | 27.83746 | 39.95549 | 39.51102
1599.826 | 4.800779 | 849.0732 | 3.320408 |  | 28.71631 | 27.91205 | 27.56713 | 27.87065 | 39.93628 | 39.53279
1599.926 | 4.799925 | 848.3657 | 3.320414 |  | 28.72051 | 27.88786 | 27.57489 | 27.84155 | 39.93802 | 39.51396
1600.025 | 4.801378 | 849.2113 | 3.3204 |  | 28.72125 | 27.90707 | 27.57765 | 27.85945 | 39.91689 | 39.55421
1600.125 | 4.800688 | 849.3737 | 3.320399 |  | 28.70464 | 27.92732 | 27.56266 | 27.86392 | 39.94189 | 39.53471
1600.225 | 4.799979 | 848.9763 | 3.320375 |  | 28.69229 | 27.90575 | 27.57788 | 27.8636 | 39.95125 | 39.55985
1600.324 | 4.80037 | 849.6194 | 3.320374 |  | 28.73548 | 27.88918 | 27.57157 | 27.84112 | 39.94785 | 39.5543
1600.424 | 4.800679 | 850.6292 | 3.320391 |  | 28.71902 | 27.88987 | 27.59034 | 27.85812 | 39.95402 | 39.56223
1600.523 | 4.801442 | 849.9536 | 3.320376 |  | 28.73614 | 27.90429 | 27.53886 | 27.83545 | 39.9552 | 39.55282
1600.623 | 4.801179 | 849.9023 | 3.320408 |  | 28.73793 | 27.91276 | 27.56181 | 27.83925 | 39.95286 | 39.53664
1600.723 | 4.800606 | 853.1137 | 3.320379 |  | 28.72515 | 27.90855 | 27.54485 | 27.85343 | 39.94452 | 39.52946
1600.822 | 4.801106 | 851.9505 | 3.320431 |  | 28.74045 | 27.88653 | 27.56573 | 27.82583 | 39.95941 | 39.519
1600.921875 | 4.800906 | 851.7311 | 3.320391 |  | 28.72347 | 27.90382 | 27.55138 | 27.8285 | 39.94674 | 39.5255
1601.021 | 4.801188 | 854.3099 | 3.320369 |  | 28.73019 | 27.89054 | 27.56234 | 27.86592 | 39.9414 | 39.55159
1601.121 | 4.801314 | 848.5277 | 3.32038 |  | 28.72367 | 27.89932 | 27.57037 | 27.85936 | 39.95004 | 39.52978
1601.221 | 4.801424 | 848.9709 | 3.320352 |  | 28.73255 | 27.89664 | 27.57629 | 27.84456 | 39.9582 | 39.51828
1601.32 | 4.800951 | 854.645 | 3.320396 |  | 28.72559 | 27.90453 | 27.56505 | 27.82923 | 39.93907 | 39.56118
1601.42 | 4.801715 | 844.6378 | 3.320382 |  | 28.72152 | 27.91735 | 27.55195 | 27.83148 | 39.94279 | 39.53111
1601.52 | 4.801133 | 850.1044 | 3.32041 |  | 28.71849 | 27.91325 | 27.5298 | 27.81726 | 39.97387 | 39.5305
1601.619 | 4.801432 | 850.7942 | 3.320415 |  | 28.71107 | 27.90727 | 27.56265 | 27.81729 | 39.95181 | 39.54459
1601.71875 | 4.801269 | 849.7595 | 3.320381 |  | 28.7446 | 27.88753 | 27.5692 | 27.8264 | 39.95818 | 39.52708
1601.818 | 4.800797 | 854.2586 | 3.320409 |  | 28.71212 | 27.88893 | 27.55179 | 27.8046875 | 39.9851 | 39.57135
1601.918 | 4.801287 | 847.1565 | 3.320414 |  | 28.72091 | 27.89879 | 27.55388 | 27.83687 | 39.95719 | 39.5414
1602.018 | 4.80195 | 850.9496 | 3.320355 |  | 28.7078 | 27.89819 | 27.56013 | 27.81148 | 39.97261 | 39.55046
1602.117 | 4.80146 | 845.1615 | 3.320443 |  | 28.72535 | 27.89896 | 27.54426 | 27.82757 | 39.98335 | 39.53794
1602.217 | 4.801251 | 848.2007 | 3.320356 |  | 28.73516 | 27.90106 | 27.56783 | 27.80311 | 39.95687 | 39.54697
1602.316 | 4.800452 | 852.8842 | 3.320343 |  | 28.70595 | 27.89758 | 27.57578 | 27.79785 | 39.9698 | 39.53689
1602.416 | 4.801569 | 848.4454 | 3.320387 |  | 28.69165 | 27.8715 | 27.5611 | 27.81682 | 39.95086 | 39.506
1602.515625 | 4.801033 | 849.9315 | 3.320385 |  | 28.70517 | 27.89829 | 27.52198 | 27.79518 | 39.95738 | 39.53405
1602.615 | 4.801369 | 851.1651 | 3.320354 |  | 28.71905 | 27.88289 | 27.54626 | 27.80717 | 39.93914 | 39.47813
1602.715 | 4.800906 | 856.1037 | 3.320408 |  | 28.72688 | 27.89055 | 27.56193 | 27.78819 | 39.96928 | 39.5114
1602.814 | 4.801796 | 850.2732 | 3.320352 |  | 28.72924 | 27.90587 | 27.53128 | 27.78967 | 39.93763 | 39.46288
1602.914 | 4.800652 | 855.8077 | 3.320377 |  | 28.71672 | 27.89219 | 27.52848 | 27.79436 | 39.94991 | 39.46228
1603.014 | 4.800225 | 855.8993 | 3.320378 |  | 28.70881 | 27.89611 | 27.56532 | 27.8002 | 39.92505 | 39.46278
1603.113 | 4.800524 | 850.4311 | 3.320321 |  | 28.71183 | 27.88702 | 27.55497 | 27.75974 | 39.9493 | 39.46643
1603.213 | 4.801251 | 851.8591 | 3.320368 |  | 28.70259 | 27.89765 | 27.53131 | 27.77136 | 39.92481 | 39.44844
1603.3125 | 4.800379 | 854.6036 | 3.320382 |  | 28.69142 | 27.91457 | 27.53504 | 27.78327 | 39.89711 | 39.43702
1603.412 | 4.800397 | 845.8045 | 3.320387 |  | 28.69341 | 27.891 | 27.54283 | 27.77916 | 39.92012 | 39.43645
1603.512 | 4.801297 | 848.8385 | 3.320384 |  | 28.69754 | 27.89233 | 27.55716 | 27.81023 | 39.90793 | 39.44553
1603.611 | 4.80027 | 844.8374 | 3.320403 |  | 28.69119 | 27.89751 | 27.54118 | 27.75896 | 39.90013 | 39.44318
1603.711 | 4.800779 | 845.1872 | 3.32042 |  | 28.7328 | 27.89888 | 27.55804 | 27.80146 | 39.88554 | 39.42168
1603.811 | 4.800388 | 851.5137 | 3.320413 |  | 28.71738 | 27.88885 | 27.54561 | 27.78675 | 39.90531 | 39.42546
1603.91 | 4.80126 | 849.7373 | 3.3204 |  | 28.70064 | 27.90731 | 27.55337 | 27.76912 | 39.87001 | 39.3909
1604.01 | 4.801114 | 846.1181 | 3.320374 |  | 28.73327 | 27.89196 | 27.55172 | 27.77944 | 39.87986 | 39.42553
1604.109375 | 4.799961 | 847.3615 | 3.320426 |  | 28.73605 | 27.8856 | 27.54286 | 27.77251 | 39.85518 | 39.42269
1604.209 | 4.800524 | 851.2339 | 3.320386 |  | 28.72347 | 27.89551 | 27.56502 | 27.78742 | 39.84484 | 39.40367
1604.309 | 4.801533 | 844.6046 | 3.320415 |  | 28.75328 | 27.90586 | 27.52295 | 27.78447 | 39.8397 | 39.3949
1604.408 | 4.800388 | 849.5836 | 3.320422 |  | 28.7319 | 27.89772 | 27.5528 | 27.77383 | 39.83857 | 39.42555
1604.508 | 4.799789 | 851.4825 | 3.320402 |  | 28.73103 | 27.8812 | 27.55841 | 27.75586 | 39.78846 | 39.42189
1604.607 | 4.801405 | 850.2035 | 3.320412 |  | 28.72305 | 27.89235 | 27.52888 | 27.79902 | 39.78241 | 39.40189
1604.707 | 4.800543 | 852.6126 | 3.320368 |  | 28.7155 | 27.87657 | 27.56989 | 27.80784 | 39.775 | 39.40291
1604.807 | 4.80146 | 851.2975 | 3.320412 |  | 28.72463 | 27.88571 | 27.5422 | 27.78967 | 39.7649 | 39.38613
1604.90625 | 4.800161 | 849.6888 | 3.320396 |  | 28.7181 | 27.873 | 27.54864 | 27.74575 | 39.7583 | 39.39594
1605.006 | 4.800488 | 848.4577 | 3.320397 |  | 28.71051 | 27.89629 | 27.55712 | 27.79255 | 39.7372 | 39.39996
1605.105 | 4.800561 | 847.2101 | 3.320394 |  | 28.74504 | 27.89759 | 27.53943 | 27.83116 | 39.72943 | 39.42533
1605.205 | 4.79988 | 849.834 | 3.32038 |  | 28.71535 | 27.9101 | 27.555 | 27.80093 | 39.73 | 39.37676
1605.305 | 4.800488 | 849.744 | 3.320426 |  | 28.71483 | 27.89314 | 27.54461 | 27.78396 | 39.72195 | 39.41367
1605.404 | 4.80037 | 854.2755 | 3.320405 |  | 28.70422 | 27.88301 | 27.5475 | 27.7718 | 39.71103 | 39.39075
1605.504 | 4.800897 | 843.2778 | 3.320396 |  | 28.70823 | 27.86403 | 27.5604 | 27.80444 | 39.72432 | 39.40193
1605.604 | 4.800161 | 845.0245 | 3.320356 |  | 28.70027 | 27.9022 | 27.55569 | 27.79725 | 39.71944 | 39.41682
1605.703125 | 4.799916 | 854.8098 | 3.320341 |  | 28.7175 | 27.8829 | 27.55543 | 27.81786 | 39.72393 | 39.42221
1605.803 | 4.800951 | 844.2423 | 3.320305 |  | 28.66385 | 27.88652 | 27.54337 | 27.78306 | 39.70465 | 39.43748
1605.902 | 4.800252 | 847.0874 | 3.320318 |  | 28.65339 | 27.88925 | 27.54967 | 27.83271 | 39.73332 | 39.43038
1606.002 | 4.800206 | 845.3369 | 3.320302 |  | 28.6828 | 27.90603 | 27.54483 | 27.80526 | 39.71358 | 39.4348
1606.102 | 4.801179 | 844.7386 | 3.32026 |  | 28.68776 | 27.8759 | 27.5542 | 27.79066 | 39.69855 | 39.42653
1606.201 | 4.801215 | 852.0343 | 3.320284 |  | 28.68993 | 27.86439 | 27.55178 | 27.82123 | 39.71942 | 39.42168
1606.301 | 4.801179 | 848.7592 | 3.320271 |  | 28.6709 | 27.88463 | 27.54017 | 27.81753 | 39.7174 | 39.41278
1606.4 | 4.80067 | 843.806 | 3.320272 |  | 28.68818 | 27.89899 | 27.55943 | 27.80525 | 39.71495 | 39.42908
1606.5 | 4.800788 | 845.4756 | 3.320286 |  | 28.67576 | 27.91525 | 27.5893 | 27.82177 | 39.72752 | 39.44923
1606.6 | 4.799907 | 848.4742 | 3.320251 |  | 28.67645 | 27.87854 | 27.56415 | 27.79558 | 39.70657 | 39.45147
1606.699 | 4.800988 | 846.4374 | 3.320315 |  | 28.66918 | 27.89111 | 27.55198 | 27.79784 | 39.7153 | 39.41961
1606.799 | 4.800788 | 847.4231 | 3.320293 |  | 28.69072 | 27.88881 | 27.55908 | 27.80967 | 39.7115 | 39.43451
1606.898 | 4.800751 | 851.8602 | 3.320312 |  | 28.70024 | 27.91597 | 27.5751 | 27.81328 | 39.72069 | 39.43858
1606.998 | 4.800197 | 852.0776 | 3.320303 |  | 28.69875 | 27.87822 | 27.56185 | 27.80404 | 39.70624 | 39.44674
1607.098 | 4.800343 | 850.5809 | 3.320265 |  | 28.66951 | 27.88965 | 27.56573 | 27.81737 | 39.72134 | 39.44349
1607.197 | 4.800806 | 849.2172 | 3.320255 |  | 28.71137 | 27.8948 | 27.55775 | 27.79548 | 39.70613 | 39.43102
1607.296875 | 4.80126 | 851.0543 | 3.320302 |  | 28.70407 | 27.91439 | 27.58089 | 27.82434 | 39.68915 | 39.44906
1607.396 | 4.800797 | 853.4946 | 3.320267 |  | 28.69162 | 27.90872 | 27.57337 | 27.78034 | 39.72315 | 39.45798
1607.496 | 4.800415 | 853.1615 | 3.32029 |  | 28.72818 | 27.89157 | 27.58087 | 27.8088 | 39.70372 | 39.50094
1607.596 | 4.800279 | 856.3437 | 3.320266 |  | 28.70244 | 27.89577 | 27.5997 | 27.81216 | 39.69676 | 39.50167
1607.695 | 4.800061 | 852.8673 | 3.320298 |  | 28.73621 | 27.90025 | 27.587 | 27.81212 | 39.66954 | 39.50385
1607.795 | 4.800824 | 851.1786 | 3.320282 |  | 28.72988 | 27.90715 | 27.5927 | 27.81092 | 39.71152 | 39.52014
1607.895 | 4.801432 | 850.0777 | 3.320286 |  | 28.72508 | 27.88368 | 27.60815 | 27.82951 | 39.70089 | 39.56647
1607.994 | 4.800597 | 851.593 | 3.32029 |  | 28.71968 | 27.91771 | 27.60262 | 27.83681 | 39.68568 | 39.56784
1608.09375 | 4.801051 | 854.324 | 3.320318 |  | 28.76295 | 27.90495 | 27.57682 | 27.8301 | 39.69383 | 39.57549
1608.193 | 4.800215 | 853.114 | 3.320291 |  | 28.72741 | 27.91611 | 27.57437 | 27.8149 | 39.72868 | 39.58751
1608.293 | 4.800288 | 853.2488 | 3.320265 |  | 28.70001 | 27.90572 | 27.59101 | 27.77905 | 39.69329 | 39.62355
1608.393 | 4.799752 | 852.6737 | 3.320339 |  | 28.74254 | 27.90876 | 27.60748 | 27.79831 | 39.71184 | 39.60998
1608.492 | 4.800643 | 851.3993 | 3.320313 |  | 28.69248 | 27.91852 | 27.59642 | 27.79367 | 39.70152 | 39.6234
1608.592 | 4.800425 | 848.7635 | 3.320342 |  | 28.72799 | 27.89769 | 27.59504 | 27.81609 | 39.72091 | 39.63056
1608.691 | 4.79958 | 848.2497 | 3.320303 |  | 28.69824 | 27.89408 | 27.61157 | 27.78612 | 39.72428 | 39.599
1608.791 | 4.800134 | 846.9658 | 3.320245 |  | 28.70121 | 27.88446 | 27.58779 | 27.81059 | 39.71295 | 39.61198
1608.890625 | 4.800388 | 843.7127 | 3.320273 |  | 28.71413 | 27.88696 | 27.59772 | 27.76885 | 39.7307 | 39.62435
1608.99 | 4.800606 | 851.4631 | 3.320308 |  | 28.70852 | 27.91326 | 27.60118 | 27.80648 | 39.71923 | 39.65331
1609.09 | 4.800724 | 851.6784 | 3.320254 |  | 28.73077 | 27.90268 | 27.59611 | 27.79337 | 39.71532 | 39.64106
1609.189 | 4.800597 | 849.8517 | 3.320271 |  | 28.72397 | 27.90461 | 27.56308 | 27.7685 | 39.70233 | 39.63522
1609.289 | 4.800025 | 849.1536 | 3.320298 |  | 28.72469 | 27.92763 | 27.58155 | 27.77027 | 39.75863 | 39.65034
1609.389 | 4.800988 | 850.9787 | 3.320323 |  | 28.72094 | 27.90618 | 27.61645 | 27.76287 | 39.78481 | 39.5972
1609.488 | 4.799734 | 853.2973 | 3.320291 |  | 28.76009 | 27.90495 | 27.61288 | 27.76368 | 39.79039 | 39.62541
1609.588 | 4.799434 | 851.3772 | 3.320306 |  | 28.75939 | 27.90431 | 27.58859 | 27.78109 | 39.80961 | 39.62751
1609.6875 | 4.800697 | 849.3504 | 3.320299 |  | 28.73475 | 27.91195 | 27.59414 | 27.75447 | 39.84036 | 39.63042
1609.787 | 4.801069 | 852.4599 | 3.320271 |  | 28.75479 | 27.90018 | 27.62013 | 27.73008 | 39.85009 | 39.63427
1609.887 | 4.79988 | 849.9666 | 3.320272 |  | 28.70741 | 27.91767 | 27.59425 | 27.74158 | 39.8596 | 39.63874
1609.986 | 4.800588 | 855.6737 | 3.320247 |  | 28.7642 | 27.89478 | 27.60768 | 27.78785 | 39.87267 | 39.6409
1610.086 | 4.800434 | 854.152 | 3.320304 |  | 28.6893 | 27.89751 | 27.59711 | 27.74982 | 39.89068 | 39.6495
1610.186 | 4.799443 | 850.4002 | 3.320295 |  | 28.74144 | 27.89554 | 27.59913 | 27.7601 | 39.89662 | 39.65818
1610.285 | 4.800533 | 849.5692 | 3.320287 |  | 28.7274 | 27.89483 | 27.61171 | 27.78498 | 39.91438 | 39.66403
1610.385 | 4.800325 | 851.0473 | 3.320222 |  | 28.71761 | 27.88869 | 27.60632 | 27.75496 | 39.88715 | 39.63238
1610.484375 | 4.800461 | 849.9283 | 3.320263 |  | 28.72345 | 27.923 | 27.59849 | 27.76052 | 39.92911 | 39.70859
1610.584 | 4.800551 | 846.6849 | 3.320266 |  | 28.70992 | 27.90677 | 27.60569 | 27.77891 | 39.92821 | 39.70445
1610.684 | 4.80017 | 849.2488 | 3.320331 |  | 28.71795 | 27.90668 | 27.59522 | 27.79545 | 39.93045 | 39.68407
1610.783 | 4.799461 | 848.4263 | 3.320247 |  | 28.74593 | 27.9062 | 27.63573 | 27.77336 | 39.95062 | 39.70137
1610.883 | 4.800479 | 855.0447 | 3.32027 |  | 28.70874 | 27.91384 | 27.58987 | 27.78178 | 39.93055 | 39.71356
1610.982 | 4.800234 | 853.0127 | 3.320283 |  | 28.70392 | 27.89236 | 27.62684 | 27.79787 | 39.91775 | 39.72786
1611.082 | 4.79997 | 852.7748 | 3.320236 |  | 28.72775 | 27.89436 | 27.5899 | 27.79132 | 39.92506 | 39.69234
1611.182 | 4.799498 | 852.758 | 3.320314 |  | 28.71787 | 27.88383 | 27.63116 | 27.80355 | 39.94323 | 39.69985
1611.28125 | 4.799716 | 850.6292 | 3.32031 |  | 28.72509 | 27.91097 | 27.5982 | 27.7906 | 39.92743 | 39.69118
1611.381 | 4.798944 | 852.6928 | 3.320273 |  | 28.74034 | 27.89573 | 27.61634 | 27.80247 | 39.95421 | 39.70491
1611.48 | 4.799871 | 855.6562 | 3.320235 |  | 28.74478 | 27.90502 | 27.58038 | 27.77633 | 39.92926 | 39.6859
1611.58 | 4.80037 | 846.6416 | 3.320274 |  | 28.72785 | 27.90532 | 27.60552 | 27.80305 | 39.93534 | 39.6376
1611.68 | 4.80017 | 846.393 | 3.320323 |  | 28.73464 | 27.92125 | 27.57371 | 27.78684 | 39.90213 | 39.64147
1611.779 | 4.800797 | 849.2823 | 3.320296 |  | 28.75141 | 27.92416 | 27.58959 | 27.80053 | 39.92931 | 39.59446
1611.879 | 4.79918 | 846.3481 | 3.320226 |  | 28.7608 | 27.87514 | 27.62062 | 27.82542 | 39.92979 | 39.60639
1611.979 | 4.800234 | 846.629 | 3.320265 |  | 28.73416 | 27.89413 | 27.60147 | 27.80849 | 39.92034 | 39.58221
1612.078125 | 4.799371 | 849.5731 | 3.320234 |  | 28.74537 | 27.90765 | 27.60362 | 27.82229 | 39.94447 | 39.55249
1612.178 | 4.800533 | 841.2771 | 3.320261 |  | 28.73362 | 27.91532 | 27.57204 | 27.80002 | 39.93071 | 39.55521
1612.277 | 4.799543 | 845.3933 | 3.320256 |  | 28.71538 | 27.88643 | 27.60678 | 27.81175 | 39.92619 | 39.55258
1612.377 | 4.800361 | 849.5205 | 3.320273 |  | 28.77672 | 27.90819 | 27.62464 | 27.81367 | 39.92096 | 39.56073
1612.477 | 4.800288 | 848.2511 | 3.320265 |  | 28.76165 | 27.91422 | 27.63385 | 27.81447 | 39.92594 | 39.51822
1612.576 | 4.800461 | 846.2868 | 3.320296 |  | 28.7533 | 27.90982 | 27.60684 | 27.83829 | 39.9376 | 39.52282
1612.676 | 4.800325 | 847.1711 | 3.320298 |  | 28.7347 | 27.90981 | 27.58196 | 27.83902 | 39.92943 | 39.5298
1612.775 | 4.799988 | 852.5028 | 3.320223 |  | 28.71383 | 27.92836 | 27.60393 | 27.84459 | 39.9276 | 39.51982
1612.875 | 4.799616 | 848.8923 | 3.320223 |  | 28.75109 | 27.91244 | 27.5881 | 27.82537 | 39.94782 | 39.50986
1612.975 | 4.799661 | 848.8193 | 3.320277 |  | 28.73307 | 27.92418 | 27.62751 | 27.82337 | 39.95872 | 39.54733
1613.074 | 4.800234 | 850.063 | 3.320251 |  | 28.72703 | 27.91956 | 27.59949 | 27.82367 | 39.92951 | 39.49879
1613.174 | 4.800334 | 850.0752 | 3.320292 |  | 28.76326 | 27.93302 | 27.58478 | 27.80946 | 39.95281 | 39.5258
1613.273 | 4.80027 | 847.3951 | 3.320269 |  | 28.72408 | 27.90786 | 27.608 | 27.81935 | 39.95188 | 39.48275
1613.373 | 4.800125 | 851.3453 | 3.320274 |  | 28.7253 | 27.92747 | 27.6127 | 27.82872 | 39.9467 | 39.48175
1613.473 | 4.799943 | 845.8147 | 3.320273 |  | 28.73278 | 27.91976 | 27.61041 | 27.82872 | 39.94813 | 39.46319
1613.572 | 4.800052 | 845.5349 | 3.320281 |  | 28.74099 | 27.92324 | 27.56551 | 27.78579 | 39.94028 | 39.45367
1613.671875 | 4.80047 | 844.4558 | 3.320264 |  | 28.74217 | 27.94693 | 27.61111 | 27.81024 | 39.92835 | 39.44738
1613.771 | 4.800125 | 844.6335 | 3.320341 |  | 28.75354 | 27.93532 | 27.55944 | 27.81259 | 39.94797 | 39.42956
1613.871 | 4.799689 | 848.8406 | 3.320292 |  | 28.7245 | 27.93291 | 27.58207 | 27.81457 | 39.92553 | 39.45123
1613.971 | 4.800015 | 849.826 | 3.320279 |  | 28.73227 | 27.92486 | 27.60954 | 27.80325 | 39.93716 | 39.44815
1614.07 | 4.799852 | 848.1135 | 3.320294 |  | 28.76146 | 27.91105 | 27.60099 | 27.81526 | 39.93898 | 39.43547
1614.17 | 4.800688 | 838.5545 | 3.320328 |  | 28.74647 | 27.91627 | 27.5922 | 27.82633 | 39.9216 | 39.44632
1614.27 | 4.799607 | 839.8949 | 3.320247 |  | 28.72108 | 27.90968 | 27.60634 | 27.81048 | 39.9474 | 39.45532
1614.369 | 4.799761 | 848.8768 | 3.320302 |  | 28.74142 | 27.93146 | 27.59137 | 27.8131 | 39.93028 | 39.43642
1614.46875 | 4.800951 | 842.9231 | 3.320264 |  | 28.75019 | 27.91805 | 27.59114 | 27.8051 | 39.94964 | 39.44794
1614.568 | 4.799652 | 847.5443 | 3.320315 |  | 28.74951 | 27.90039 | 27.57459 | 27.79769 | 39.92794 | 39.42911
1614.668 | 4.799689 | 843.3266 | 3.320253 |  | 28.75003 | 27.90868 | 27.60411 | 27.80196 | 39.92916 | 39.45049
1614.768 | 4.800788 | 844.2792 | 3.320284 |  | 28.75008 | 27.94432 | 27.61143 | 27.81865 | 39.94709 | 39.44806
1614.867 | 4.799243 | 846.1722 | 3.320304 |  | 28.75075 | 27.91201 | 27.57577 | 27.78811 | 39.93399 | 39.46761
1614.967 | 4.80017 | 854.0522 | 3.32026 |  | 28.77068 | 27.92739 | 27.62503 | 27.81913 | 39.93616 | 39.43169
1615.066 | 4.79988 | 847.6463 | 3.320294 |  | 28.76129 | 27.91716 | 27.58174 | 27.81424 | 39.9391 | 39.45386
1615.166 | 4.799561 | 843.2343 | 3.320271 |  | 28.75456 | 27.93221 | 27.57043 | 27.79409 | 39.95288 | 39.43938
1615.265625 | 4.800452 | 849.7542 | 3.320283 |  | 28.78871 | 27.93746 | 27.58781 | 27.81713 | 39.92702 | 39.45292
1615.365 | 4.799779 | 850.8962 | 3.320297 |  | 28.75976 | 27.9184 | 27.57967 | 27.79289 | 39.93776 | 39.4343
1615.465 | 4.800397 | 845.6511 | 3.320285 |  | 28.74128 | 27.93009 | 27.58496 | 27.78124 | 39.92048 | 39.43456
1615.564 | 4.799779 | 854.1251 | 3.320261 |  | 28.7853 | 27.89752 | 27.6155 | 27.81388 | 39.93044 | 39.41677
1615.664 | 4.800479 | 852.0211 | 3.320287 |  | 28.75458 | 27.91455 | 27.59588 | 27.79644 | 39.92363 | 39.41642
1615.764 | 4.799389 | 851.0773 | 3.320308 |  | 28.75084 | 27.90844 | 27.58192 | 27.78531 | 39.92842 | 39.43583
1615.863 | 4.799779 | 848.8228 | 3.320307 |  | 28.73918 | 27.92196 | 27.57408 | 27.77776 | 39.93988 | 39.46987
1615.963 | 4.799652 | 845.5973 | 3.320268 |  | 28.76793 | 27.92304 | 27.59887 | 27.81865 | 39.93733 | 39.47173
1616.0625 | 4.799316 | 857.2143 | 3.320244 |  | 28.74017 | 27.93466 | 27.57258 | 27.80614 | 39.94669 | 39.50889
1616.162 | 4.799916 | 852.2223 | 3.320285 |  | 28.76669 | 27.9306 | 27.58484 | 27.80647 | 39.94618 | 39.48945
1616.262 | 4.800388 | 846.959 | 3.320272 |  | 28.7439 | 27.90245 | 27.59486 | 27.80035 | 39.94432 | 39.46998
1616.361 | 4.798826 | 841.519 | 3.320249 |  | 28.75723 | 27.9089 | 27.62017 | 27.79612 | 39.95562 | 39.51711
1616.461 | 4.799443 | 844.8035 | 3.320281 |  | 28.75781 | 27.91168 | 27.57915 | 27.78529 | 39.94871 | 39.50983
1616.561 | 4.799553 | 849.9128 | 3.32025 |  | 28.74926 | 27.91195 | 27.5778 | 27.83065 | 39.94398 | 39.5131
1616.66 | 4.800079 | 848.19 | 3.320259 |  | 28.75711 | 27.90483 | 27.58432 | 27.82578 | 39.92343 | 39.49378
1616.76 | 4.799616 | 845.0942 | 3.320274 |  | 28.75893 | 27.92886 | 27.59734 | 27.82553 | 39.94365 | 39.49105
1616.859375 | 4.799834 | 848.401 | 3.320261 |  | 28.76942 | 27.90405 | 27.57904 | 27.80873 | 39.93228 | 39.49807
1616.959 | 4.799698 | 849.8442 | 3.320305 |  | 28.74696 | 27.91735 | 27.60059 | 27.81034 | 39.93978 | 39.49348
1617.059 | 4.799834 | 849.3534 | 3.320291 |  | 28.76213 | 27.91271 | 27.58675 | 27.81296 | 39.92506 | 39.50914
1617.158 | 4.799253 | 845.7124 | 3.320313 |  | 28.76805 | 27.92689 | 27.61116 | 27.80856 | 39.93262 | 39.5117
1617.258 | 4.79997 | 849.3051 | 3.320316 |  | 28.73918 | 27.93049 | 27.59758 | 27.81623 | 39.93056 | 39.53016
1617.357 | 4.799716 | 837.5287 | 3.320291 |  | 28.76593 | 27.91966 | 27.60687 | 27.82201 | 39.91544 | 39.53414
1617.457 | 4.80007 | 849.8791 | 3.320277 |  | 28.78522 | 27.93287 | 27.59225 | 27.83292 | 39.90965 | 39.54812
1617.557 | 4.798517 | 849.4806 | 3.320283 |  | 28.80977 | 27.9124 | 27.60382 | 27.80661 | 39.88452 | 39.58794
1617.65625 | 4.798799 | 845.1323 | 3.320305 |  | 28.79087 | 27.90682 | 27.59423 | 27.82414 | 39.8765 | 39.59728
1617.756 | 4.799461 | 849.7371 | 3.320233 |  | 28.74005 | 27.91226 | 27.57885 | 27.80057 | 39.84999 | 39.57384
1617.855 | 4.799643 | 850.0766 | 3.320336 |  | 28.73718 | 27.92908 | 27.56355 | 27.82213 | 39.81544 | 39.57133
1617.955 | 4.799734 | 851.1321 | 3.320322 |  | 28.73171 | 27.91361 | 27.57276 | 27.8276 | 39.81301 | 39.60786
1618.055 | 4.799643 | 850.8828 | 3.320292 |  | 28.72531 | 27.90527 | 27.57712 | 27.81643 | 39.807 | 39.60042
1618.154 | 4.800252 | 848.8273 | 3.320289 |  | 28.75211 | 27.92679 | 27.55753 | 27.84531 | 39.81437 | 39.5956
1618.254 | 4.798989 | 852.6809 | 3.320316 |  | 28.73415 | 27.91965 | 27.54435 | 27.84129 | 39.76866 | 39.6388
1618.354 | 4.798917 | 844.387 | 3.320302 |  | 28.71617 | 27.91909 | 27.56997 | 27.81645 | 39.77919 | 39.60801
1618.453125 | 4.80007 | 845.0708 | 3.320292 |  | 28.73892 | 27.89324 | 27.56781 | 27.84578 | 39.75185 | 39.61448
1618.553 | 4.799743 | 854.0191 | 3.32031 |  | 28.74948 | 27.93278 | 27.57695 | 27.85533 | 39.76489 | 39.60908
1618.652 | 4.798808 | 850.157 | 3.320335 |  | 28.72925 | 27.89381 | 27.58548 | 27.82521 | 39.77686 | 39.64537
1618.752 | 4.799189 | 849.7651 | 3.320336 |  | 28.7213 | 27.92395 | 27.57012 | 27.85615 | 39.74229 | 39.63387
1618.852 | 4.799098 | 848.7321 | 3.320308 |  | 28.7348 | 27.9052 | 27.55529 | 27.84748 | 39.78431 | 39.64015
1618.951 | 4.799807 | 851.5875 | 3.320324 |  | 28.73935 | 27.90644 | 27.55039 | 27.87374 | 39.79688 | 39.64418
1619.051 | 4.799461 | 846.0387 | 3.320347 |  | 28.7138 | 27.9142 | 27.57039 | 27.84786 | 39.74353 | 39.61641
1619.15 | 4.79997 | 851.7755 | 3.320319 |  | 28.71141 | 27.89171 | 27.55551 | 27.85138 | 39.76676 | 39.63933
1619.25 | 4.800042 | 850.2384 | 3.320267 |  | 28.72654 | 27.89205 | 27.57035 | 27.83823 | 39.76711 | 39.62256
1619.35 | 4.800415 | 853.4286 | 3.320329 |  | 28.72011 | 27.95153 | 27.57579 | 27.84289 | 39.78005 | 39.62812
1619.449 | 4.79997 | 846.6161 | 3.320314 |  | 28.72937 | 27.93739 | 27.57202 | 27.85306 | 39.80981 | 39.63251
1619.549 | 4.800697 | 848.4026 | 3.320301 |  | 28.69108 | 27.9057 | 27.58277 | 27.85321 | 39.79926 | 39.64082
1619.648 | 4.798953 | 845.6276 | 3.320341 |  | 28.70681 | 27.90449 | 27.58598 | 27.85855 | 39.82697 | 39.64578
1619.748 | 4.799825 | 848.1727 | 3.320294 |  | 28.71662 | 27.9346 | 27.58018 | 27.87355 | 39.82668 | 39.62803
1619.848 | 4.800107 | 849.3213 | 3.320335 |  | 28.72939 | 27.90166 | 27.55227 | 27.81867 | 39.80697 | 39.65099
1619.947 | 4.799589 | 847.2713 | 3.320292 |  | 28.72012 | 27.90581 | 27.56979 | 27.86162 | 39.82362 | 39.64884
1620.046875 | 4.800225 | 850.1835 | 3.320254 |  | 28.70504 | 27.9429 | 27.60093 | 27.84587 | 39.84064 | 39.60222
1620.146 | 4.799116 | 846.017 | 3.320311 |  | 28.71142 | 27.92867 | 27.5659 | 27.83465 | 39.84947 | 39.62387
1620.246 | 4.80007 | 850.5492 | 3.320345 |  | 28.68573 | 27.87971 | 27.56041 | 27.81938 | 39.8342 | 39.61761
1620.346 | 4.800179 | 850.993 | 3.320251 |  | 28.70824 | 27.90507 | 27.6025 | 27.83894 | 39.84733 | 39.59437
1620.445 | 4.799434 | 846.6074 | 3.320282 |  | 28.69283 | 27.92531 | 27.5821 | 27.83115 | 39.89433 | 39.58076
1620.545 | 4.800361 | 844.9033 | 3.320329 |  | 28.7063 | 27.91103 | 27.57184 | 27.82369 | 39.90012 | 39.58043
1620.645 | 4.799871 | 843.8459 | 3.320265 |  | 28.7219 | 27.88691 | 27.5972 | 27.82352 | 39.89563 | 39.59157
1620.744 | 4.800089 | 846.7931 | 3.320324 |  | 28.70135 | 27.91552 | 27.56646 | 27.82513 | 39.90835 | 39.55658
1620.84375 | 4.799661 | 841.7535 | 3.320296 |  | 28.71751 | 27.91219 | 27.56009 | 27.82824 | 39.91796875 | 39.54168
1620.943 | 4.799771 | 845.8229 | 3.320287 |  | 28.7091 | 27.91879 | 27.59012 | 27.82952 | 39.92267 | 39.57536
1621.043 | 4.799834 | 844.8363 | 3.32031 |  | 28.70443 | 27.8968 | 27.5567 | 27.79703 | 39.93724 | 39.55651
1621.143 | 4.79967 | 841.8818 | 3.320297 |  | 28.70778 | 27.89997 | 27.59672 | 27.82297 | 39.9219 | 39.55426
1621.242 | 4.799661 | 837.917 | 3.320298 |  | 28.72345 | 27.93548 | 27.56251 | 27.79535 | 39.91364 | 39.57502
1621.342 | 4.800761 | 841.4238 | 3.320327 |  | 28.71673 | 27.90374 | 27.58552 | 27.83476 | 39.95228 | 39.55551
1621.441 | 4.799598 | 843.7232 | 3.320342 |  | 28.73196 | 27.91602 | 27.56504 | 27.8181 | 39.94398 | 39.56542
1621.541 | 4.800097 | 843.8329 | 3.320306 |  | 28.71595 | 27.89565 | 27.54371 | 27.79195 | 39.94485 | 39.53863
1621.640625 | 4.798953 | 838.9933 | 3.320328 |  | 28.72158 | 27.90433 | 27.56385 | 27.84721 | 39.93528 | 39.556
1621.74 | 4.799225 | 845.5716 | 3.320279 |  | 28.72886 | 27.89966 | 27.54947 | 27.82024 | 39.93748 | 39.56289
1621.84 | 4.799144 | 843.2815 | 3.32028 |  | 28.73267 | 27.91138 | 27.58986 | 27.83186 | 39.96777 | 39.55972
1621.939 | 4.800025 | 840.28 | 3.320298 |  | 28.7501 | 27.91363 | 27.58548 | 27.81719 | 39.94609 | 39.54387
1622.039 | 4.799934 | 845.1817 | 3.320287 |  | 28.70645 | 27.92075 | 27.58491 | 27.82948 | 39.96413 | 39.52357
1622.139 | 4.799307 | 842.437 | 3.320306 |  | 28.74551 | 27.91043 | 27.58045 | 27.82758 | 39.94323 | 39.50663
1622.238 | 4.800206 | 840.8366 | 3.320295 |  | 28.72601 | 27.9126 | 27.59965 | 27.81824 | 39.94738 | 39.49916
1622.338 | 4.800352 | 842.4134 | 3.320296 |  | 28.73895 | 27.92952 | 27.58668 | 27.79832 | 39.96272 | 39.46563
1622.4375 | 4.800061 | 844.6914 | 3.320314 |  | 28.7384 | 27.93106 | 27.57145 | 27.81396 | 39.93837 | 39.50066
1622.537 | 4.800125 | 842.2271 | 3.320242 |  | 28.73323 | 27.92153 | 27.57171 | 27.81951 | 39.95741 | 39.46455
1622.637 | 4.800089 | 844.8923 | 3.320334 |  | 28.71408 | 27.93324 | 27.59148 | 27.82931 | 39.94404 | 39.47425
1622.736 | 4.799525 | 842.8515 | 3.320255 |  | 28.76664 | 27.88803 | 27.56611 | 27.81559 | 39.97062 | 39.472
1622.836 | 4.799843 | 838.4223 | 3.320258 |  | 28.75088 | 27.91657 | 27.56969 | 27.82795 | 39.95955 | 39.49062
1622.936 | 4.799907 | 842.0542 | 3.320292 |  | 28.73631 | 27.89377 | 27.57991 | 27.80094 | 39.96435 | 39.48878
1623.035 | 4.800042 | 847.1875 | 3.3203 |  | 28.76339 | 27.91697 | 27.56541 | 27.78796 | 39.97683 | 39.47716
1623.135 | 4.799925 | 842.7378 | 3.320288 |  | 28.78115 | 27.92387 | 27.58649 | 27.797 | 39.95738 | 39.49643
1623.234375 | 4.800243 | 847.3905 | 3.320269 |  | 28.75832 | 27.93135 | 27.59107 | 27.77229 | 39.95019 | 39.47525
1623.334 | 4.799643 | 845.1656 | 3.320279 |  | 28.74593 | 27.91025 | 27.62665 | 27.78558 | 39.9895 | 39.49888
1623.434 | 4.79928 | 844.9783 | 3.320276 |  | 28.73548 | 27.9306 | 27.6182 | 27.79702 | 39.96198 | 39.51912
1623.533 | 4.799571 | 842.1848 | 3.320267 |  | 28.75739 | 27.92856 | 27.61737 | 27.79607 | 39.96292 | 39.49818
1623.633 | 4.79938 | 842.3753 | 3.320239 |  | 28.7569 | 27.88539 | 27.606 | 27.80112 | 39.94175 | 39.48985
1623.732 | 4.800007 | 841.3495 | 3.320198 |  | 28.72547 | 27.92312 | 27.62647 | 27.81051 | 39.95005 | 39.48057
1623.832 | 4.800052 | 844.9325 | 3.32021 |  | 28.72964 | 27.93352 | 27.59493 | 27.83255 | 39.95477 | 39.46334
1623.932 | 4.799707 | 845.5347 | 3.320203 |  | 28.7417 | 27.92141 | 27.62981 | 27.7914 | 39.95904 | 39.4596
1624.03125 | 4.799362 | 842.6245 | 3.320229 |  | 28.75742 | 27.91922 | 27.60941 | 27.79733 | 39.97136 | 39.49215
1624.131 | 4.798726 | 845.4479 | 3.32024 |  | 28.74401 | 27.90455 | 27.60158 | 27.80935 | 39.97441 | 39.49694
1624.23 | 4.799307 | 845.765 | 3.320232 |  | 28.75839 | 27.89165 | 27.61053 | 27.82668 | 39.97318 | 39.50536
1624.33 | 4.799398 | 849.2455 | 3.320296 |  | 28.78313 | 27.91131 | 27.59069 | 27.81178 | 39.95209 | 39.51523
1624.43 | 4.799025 | 846.7748 | 3.320263 |  | 28.77128 | 27.91877 | 27.60272 | 27.78187 | 39.96807 | 39.49798
1624.529 | 4.800007 | 846.0188 | 3.320218 |  | 28.76273 | 27.914 | 27.59926 | 27.80247 | 39.94573 | 39.51004
1624.629 | 4.799153 | 844.3922 | 3.320241 |  | 28.76911 | 27.9008 | 27.63677 | 27.80372 | 39.98288 | 39.52057
1624.729 | 4.79918 | 842.1427 | 3.320207 |  | 28.77621 | 27.90786 | 27.5801 | 27.81675 | 39.9792 | 39.54348
1624.828125 | 4.799262 | 843.8317 | 3.320245 |  | 28.7899 | 27.93782 | 27.60763 | 27.81539 | 39.95317 | 39.52589
1624.928 | 4.798925 | 843.335 | 3.320276 |  | 28.76614 | 27.90238 | 27.62205 | 27.82157 | 39.98696 | 39.55134
1625.027 | 4.79938 | 844.3858 | 3.320248 |  | 28.74415 | 27.90623 | 27.60348 | 27.82731 | 39.98661 | 39.54655
1625.127 | 4.79938 | 842.2589 | 3.32025 |  | 28.77026 | 27.92314 | 27.62433 | 27.80542 | 39.98339 | 39.55637
1625.227 | 4.800325 | 841.1337 | 3.320221 |  | 28.75976 | 27.95227 | 27.62484 | 27.81834 | 39.95563 | 39.56584
1625.326 | 4.799235 | 841.8556 | 3.320248 |  | 28.74528 | 27.88721 | 27.63879 | 27.82412 | 39.98174 | 39.56149
1625.426 | 4.799679 | 836.5264 | 3.320247 |  | 28.74862 | 27.93679 | 27.63186 | 27.82242 | 39.98041 | 39.56677
1625.525 | 4.800107 | 849.1249 | 3.320237 |  | 28.75781 | 27.92588 | 27.622 | 27.82729 | 39.97792 | 39.55853
1625.625 | 4.799607 | 843.3484 | 3.320295 |  | 28.7607 | 27.90403 | 27.60616 | 27.84733 | 39.97251 | 39.55715
1625.725 | 4.799934 | 845.9177 | 3.320267 |  | 28.76857 | 27.94359 | 27.63613 | 27.8346 | 39.99668 | 39.53846
1625.824 | 4.799461 | 844.9862 | 3.320296 |  | 28.75412 | 27.93316 | 27.60586 | 27.82706 | 39.98053 | 39.56453
1625.924 | 4.79967 | 840.2807 | 3.320319 |  | 28.74366 | 27.90737 | 27.62731 | 27.84923 | 40.00928 | 39.53815
1626.023 | 4.799461 | 843.1474 | 3.320336 |  | 28.74043 | 27.8974 | 27.61774 | 27.81119 | 40.0025 | 39.51342
1626.123 | 4.79858 | 844.7014 | 3.320385 |  | 28.74249 | 27.90771 | 27.60037 | 27.85937 | 40.01073 | 39.58522
1626.223 | 4.79967 | 845.325 | 3.320372 |  | 28.73836 | 27.89381 | 27.61619 | 27.84318 | 40.02279 | 39.56924
1626.322 | 4.799898 | 843.6932 | 3.320362 |  | 28.70791 | 27.90675 | 27.62298 | 27.84115 | 40.00933 | 39.58063
1626.421875 | 4.79997 | 845.1681 | 3.320351 |  | 28.73123 | 27.90387 | 27.60782 | 27.83538 | 39.99591 | 39.5845
1626.521 | 4.799516 | 845.7204 | 3.320315 |  | 28.762 | 27.94154 | 27.62813 | 27.82622 | 40.02134 | 39.59865
1626.621 | 4.799607 | 838.8368 | 3.320372 |  | 28.75652 | 27.93049 | 27.61958 | 27.81439 | 40.01923 | 39.58333
1626.721 | 4.799752 | 841.9556 | 3.320343 |  | 28.73112 | 27.95245 | 27.61185 | 27.83555 | 40.01249 | 39.57516
1626.82 | 4.800188 | 842.4049 | 3.320385 |  | 28.74043 | 27.93823 | 27.61763 | 27.85495 | 40.03656 | 39.58982
1626.92 | 4.799371 | 841.851 | 3.32032 |  | 28.74725 | 27.91995 | 27.59807 | 27.81432 | 40.01815 | 39.6011
1627.02 | 4.799771 | 841.6842 | 3.320375 |  | 28.73478 | 27.91992 | 27.64551 | 27.80399 | 40.01957 | 39.58534
1627.119 | 4.799988 | 842.9518 | 3.32036 |  | 28.75698 | 27.93588 | 27.6047 | 27.83629 | 40.04301 | 39.59035
1627.21875 | 4.798726 | 842.1691 | 3.320345 |  | 28.75434 | 27.90675 | 27.63412 | 27.84911 | 40.02798 | 39.56685
1627.318 | 4.799489 | 842.5273 | 3.320364 |  | 28.74368 | 27.91184 | 27.61994 | 27.8126 | 40.04371 | 39.60741
1627.418 | 4.799553 | 845.6313 | 3.320341 |  | 28.77085 | 27.93274 | 27.64297 | 27.80538 | 40.05412 | 39.60187
1627.518 | 4.799098 | 843.0978 | 3.320379 |  | 28.76 | 27.88927 | 27.60407 | 27.80419 | 40.05058 | 39.61238
1627.617 | 4.799407 | 841.7298 | 3.320294 |  | 28.74244 | 27.90033 | 27.65529 | 27.82257 | 40.03682 | 39.60825
1627.717 | 4.799316 | 842.9577 | 3.320353 |  | 28.76738 | 27.96684 | 27.6211 | 27.84501 | 40.05133 | 39.5631
1627.816 | 4.799661 | 837.3811 | 3.320314 |  | 28.75588 | 27.92938 | 27.60515 | 27.82025 | 40.04134 | 39.57419
1627.916 | 4.799298 | 840.7762 | 3.320322 |  | 28.755 | 27.92219 | 27.62614 | 27.83987 | 40.03786 | 39.57227
1628.015625 | 4.799134 | 843.8401 | 3.32033 |  | 28.7686 | 27.92867 | 27.62564 | 27.81946 | 40.03245 | 39.57883
1628.115 | 4.799443 | 843.8525 | 3.320354 |  | 28.7952 | 27.98056 | 27.59526 | 27.83232 | 40.05733 | 39.59096
1628.215 | 4.799407 | 847.4607 | 3.32037 |  | 28.77161 | 27.93009 | 27.61189 | 27.83659 | 40.02825 | 39.60133
1628.314 | 4.799298 | 844.1685 | 3.320338 |  | 28.78598 | 27.96085 | 27.63521 | 27.83949 | 40.03807 | 39.5984
1628.414 | 4.799353 | 834.0442 | 3.320387 |  | 28.77789 | 27.93675 | 27.61481 | 27.83451 | 40.02422 | 39.58138
1628.514 | 4.799407 | 841.3855 | 3.320342 |  | 28.79065 | 27.94093 | 27.62017 | 27.84123 | 40.01902 | 39.60722
1628.613 | 4.799507 | 841.3424 | 3.320352 |  | 28.77257 | 27.91924 | 27.63225 | 27.84671 | 40.04814 | 39.61962
1628.713 | 4.798399 | 840.9569 | 3.320361 |  | 28.76996 | 27.9383 | 27.63574 | 27.85607 | 40.02127 | 39.58479
1628.8125 | 4.799017 | 835.7073 | 3.320388 |  | 28.77709 | 27.9704 | 27.63694 | 27.82137 | 39.99068 | 39.61716
1628.912 | 4.799089 | 835.5206 | 3.320337 |  | 28.78107 | 27.94578 | 27.65229 | 27.83909 | 40.02671 | 39.56528
1629.012 | 4.798935 | 838.3355 | 3.320371 |  | 28.80535 | 27.94706 | 27.63181 | 27.85781 | 40.03283 | 39.60009
1629.111 | 4.799125 | 837.6144 | 3.32035 |  | 28.796 | 27.96328 | 27.62449 | 27.86731 | 40.00372 | 39.58163
1629.211 | 4.798263 | 841.0068 | 3.320374 |  | 28.78201 | 27.96322 | 27.65226 | 27.83225 | 40.00674 | 39.60039
1629.311 | 4.799652 | 842.7882 | 3.320378 |  | 28.81391 | 27.94952 | 27.59318 | 27.82329 | 39.99051 | 39.57832
1629.41 | 4.79948 | 840.0152 | 3.32036 |  | 28.78416 | 27.96846 | 27.64393 | 27.87338 | 39.9996 | 39.58793
1629.51 | 4.798781 | 838.484 | 3.32033 |  | 28.7698 | 27.97814 | 27.63085 | 27.84492 | 39.99846 | 39.57859
1629.609375 | 4.799925 | 838.9974 | 3.320355 |  | 28.77535 | 27.92912 | 27.62891 | 27.84329 | 39.96972 | 39.59141
1629.709 | 4.799443 | 841.9656 | 3.320396 |  | 28.79317 | 27.92353 | 27.63918 | 27.84669 | 39.96976 | 39.57496
1629.809 | 4.79928 | 844.6244 | 3.320372 |  | 28.77153 | 27.91936 | 27.60287 | 27.81131 | 39.96277 | 39.61902
1629.908 | 4.799389 | 837.2532 | 3.320366 |  | 28.78439 | 27.96659 | 27.61059 | 27.85857 | 39.95804 | 39.65627
1630.008 | 4.79898 | 844.4303 | 3.320365 |  | 28.771 | 27.92861 | 27.63192 | 27.82377 | 39.95029 | 39.63788
1630.107 | 4.799235 | 839.414 | 3.320337 |  | 28.77838 | 27.95356 | 27.63759 | 27.82232 | 39.92941 | 39.63566
1630.207 | 4.799071 | 841.1966 | 3.320323 |  | 28.78201 | 27.98244 | 27.64322 | 27.81596 | 39.92779 | 39.62296
1630.307 | 4.798653 | 836.7952 | 3.320335 |  | 28.81304 | 27.92485 | 27.62004 | 27.80384 | 39.93924 | 39.63998
1630.40625 | 4.799598 | 840.8289 | 3.320329 |  | 28.75576 | 27.93208 | 27.64141 | 27.83448 | 39.94272 | 39.68142
1630.506 | 4.798862 | 835.7162 | 3.320386 |  | 28.79937 | 27.91852 | 27.62264 | 27.77307 | 39.94418 | 39.6542
1630.605 | 4.798744 | 845.2635 | 3.320341 |  | 28.77537 | 27.96181 | 27.62572 | 27.79303 | 39.941 | 39.68727
1630.705 | 4.799271 | 841.5202 | 3.320349 |  | 28.80199 | 27.94724 | 27.61302 | 27.80187 | 39.94656 | 39.68062
1630.805 | 4.799589 | 843.1069 | 3.32039 |  | 28.77822 | 27.97135 | 27.6037 | 27.81792 | 39.96818 | 39.70002
1630.904 | 4.799271 | 840.701 | 3.320336 |  | 28.82023 | 27.95116 | 27.63255 | 27.79999 | 39.97639 | 39.6881
1631.004 | 4.799053 | 842.1285 | 3.320392 |  | 28.80467 | 27.97039 | 27.64687 | 27.81381 | 39.95972 | 39.69986
1631.104 | 4.799153 | 844.7793 | 3.320329 |  | 28.79172 | 27.9577 | 27.64182 | 27.7821 | 39.96972 | 39.72826
1631.203125 | 4.799107 | 838.685 | 3.320304 |  | 28.80387 | 27.94696 | 27.62289 | 27.79517 | 39.96215 | 39.71035
1631.303 | 4.79928 | 841.7576 | 3.320364 |  | 28.78306 | 27.95875 | 27.6533 | 27.78738 | 39.94958 | 39.7568
1631.402 | 4.798617 | 845.2754 | 3.320342 |  | 28.78735 | 27.94745 | 27.61339 | 27.80942 | 39.98171 | 39.75613
1631.502 | 4.799725 | 842.975 | 3.320348 |  | 28.81032 | 27.96086 | 27.63292 | 27.82672 | 39.95889 | 39.78373
1631.602 | 4.799207 | 842.3468 | 3.320324 |  | 28.78299 | 27.94355 | 27.61842 | 27.7952 | 39.97116 | 39.76408
1631.701 | 4.798562 | 837.3453 | 3.320331 |  | 28.78048 | 27.94741 | 27.65811 | 27.7767 | 39.9564 | 39.79437
1631.801 | 4.799098 | 846.3495 | 3.320334 |  | 28.80674 | 27.98097 | 27.63812 | 27.80305 | 39.94811 | 39.77478
1631.9 | 4.799325 | 838.2943 | 3.320314 |  | 28.80427 | 27.94625 | 27.61091 | 27.79539 | 39.96349 | 39.77404
1632 | 4.799798 | 840.7323 | 3.320349 |  | 28.80088 | 27.94097 | 27.61558 | 27.8292 | 39.93203 | 39.78577
1632.1 | 4.799988 | 839.6438 | 3.32041 |  | 28.77999 | 27.96822 | 27.64266 | 27.81583 | 39.89724 | 39.80616
1632.199 | 4.799489 | 841.0494 | 3.320335 |  | 28.78078 | 27.94651 | 27.6171 | 27.82607 | 39.85906 | 39.75327
1632.299 | 4.800206 | 840.2399 | 3.320354 |  | 28.77031 | 27.95258 | 27.62152 | 27.80943 | 39.76043 | 39.76504
1632.398 | 4.798626 | 842.5328 | 3.32036 |  | 28.73626 | 27.97082 | 27.63139 | 27.81223 | 39.74036 | 39.73272
1632.498 | 4.799153 | 844.8039 | 3.320371 |  | 28.73068 | 27.9505 | 27.61 | 27.81256 | 39.72224 | 39.73233
1632.598 | 4.799107 | 838.199 | 3.320365 |  | 28.73006 | 27.97901 | 27.63259 | 27.81223 | 39.69511 | 39.70667
1632.697 | 4.800007 | 837.5916 | 3.320374 |  | 28.73836 | 27.94931 | 27.62634 | 27.83949 | 39.65248 | 39.71195
1632.796875 | 4.799216 | 836.7843 | 3.320382 |  | 28.68985 | 27.94459 | 27.64084 | 27.79766 | 39.60081 | 39.66683
1632.896 | 4.799107 | 834.5758 | 3.320391 |  | 28.708 | 27.96218 | 27.61893 | 27.83376 | 39.59077 | 39.69724
1632.996 | 4.79988 | 837.0997 | 3.32039 |  | 28.71582 | 27.95591 | 27.64605 | 27.81722 | 39.55564 | 39.65067
1633.096 | 4.799198 | 836.4307 | 3.320365 |  | 28.69587 | 27.95308 | 27.6401 | 27.83396 | 39.54829 | 39.65161
1633.195 | 4.798917 | 837.7684 | 3.320373 |  | 28.73071 | 27.96302 | 27.59806 | 27.85324 | 39.54002 | 39.63902
1633.295 | 4.798526 | 836.9661 | 3.320359 |  | 28.63996 | 27.89087 | 27.59243 | 27.82455 | 39.52722 | 39.63791
1633.395 | 4.799634 | 835.4596 | 3.320396 |  | 28.66308 | 27.93351 | 27.60573 | 27.84257 | 39.52845 | 39.57666
1633.494 | 4.798117 | 836.0978 | 3.320349 |  | 28.65984 | 27.91166 | 27.61147 | 27.83131 | 39.51233 | 39.60122
1633.59375 | 4.799134 | 838.3565 | 3.320333 |  | 28.65746 | 27.93702 | 27.60844 | 27.85825 | 39.51899 | 39.58895
1633.693 | 4.79967 | 838.6812 | 3.320377 |  | 28.68269 | 27.94205 | 27.58974 | 27.83252 | 39.51764 | 39.57801
1633.793 | 4.799498 | 837.1894 | 3.320395 |  | 28.64762 | 27.94606 | 27.59048 | 27.82497 | 39.48711 | 39.59617
1633.893 | 4.798871 | 841.2912 | 3.320411 |  | 28.65297 | 27.94399 | 27.60122 | 27.85456 | 39.50686 | 39.58825
1633.992 | 4.798517 | 842.3395 | 3.320402 |  | 28.63647 | 27.94661 | 27.59157 | 27.8416 | 39.52449 | 39.58912
1634.092 | 4.799761 | 841.4751 | 3.320412 |  | 28.66178 | 27.92537 | 27.59303 | 27.83786 | 39.49294 | 39.61761
1634.191 | 4.798735 | 837.9805 | 3.320372 |  | 28.67097 | 27.93625 | 27.58535 | 27.8501 | 39.49749 | 39.57449
1634.291 | 4.798517 | 837.9108 | 3.320367 |  | 28.66057 | 27.92924 | 27.61541 | 27.84355 | 39.49629 | 39.58995
1634.390625 | 4.798817 | 842.1108 | 3.3204 |  | 28.68311 | 27.92243 | 27.58602 | 27.83943 | 39.50395 | 39.59871
1634.49 | 4.799243 | 844.3319 | 3.320346 |  | 28.63499 | 27.8955 | 27.60728 | 27.8442 | 39.536 | 39.6043
1634.59 | 4.799871 | 843.0527 | 3.320341 |  | 28.62925 | 27.94356 | 27.59462 | 27.86354 | 39.5252 | 39.5723
1634.689 | 4.79958 | 840.6151 | 3.320344 |  | 28.63376 | 27.9539 | 27.59495 | 27.84583 | 39.53118 | 39.57778
1634.789 | 4.798907 | 842.921 | 3.320335 |  | 28.66599 | 27.9381 | 27.62717 | 27.86506 | 39.50926 | 39.57718
1634.889 | 4.798844 | 847.1631 | 3.320357 |  | 28.63005 | 27.93468 | 27.59011 | 27.86418 | 39.53535 | 39.52306
1634.988 | 4.799434 | 845.7673 | 3.320358 |  | 28.65323 | 27.93442 | 27.591 | 27.864 | 39.52577 | 39.52923
1635.088 | 4.799262 | 842.2481 | 3.320331 |  | 28.64719 | 27.93741 | 27.56964 | 27.84243 | 39.53053 | 39.54805
1635.1875 | 4.799198 | 837.5465 | 3.320376 |  | 28.64808 | 27.96098 | 27.59926 | 27.87153 | 39.55382 | 39.55219
1635.287 | 4.799362 | 843.8771 | 3.320377 |  | 28.65008 | 27.93436 | 27.58988 | 27.85317 | 39.50132 | 39.52898
1635.387 | 4.799461 | 844.6966 | 3.320369 |  | 28.63484 | 27.93727 | 27.59302 | 27.87994 | 39.52482 | 39.53601
1635.486 | 4.799407 | 845.5458 | 3.320351 |  | 28.6352 | 27.94715 | 27.57946 | 27.8686 | 39.50884 | 39.5279
1635.586 | 4.799698 | 846.0075 | 3.320418 |  | 28.66974 | 27.92297 | 27.60661 | 27.84034 | 39.49156 | 39.50228
1635.686 | 4.798744 | 846.5083 | 3.320374 |  | 28.66953 | 27.95011 | 27.56838 | 27.86297 | 39.45438 | 39.53114
1635.785 | 4.799734 | 844.0106 | 3.320367 |  | 28.69565 | 27.94418 | 27.61279 | 27.87173 | 39.46878 | 39.50302
1635.885 | 4.798253 | 844.325 | 3.320368 |  | 28.68928 | 27.9449 | 27.6049 | 27.86125 | 39.46969 | 39.50214
1635.984375 | 4.799598 | 846.8172 | 3.320346 |  | 28.69261 | 27.9412 | 27.61094 | 27.8282 | 39.46827 | 39.52348
1636.084 | 4.799007 | 846.3581 | 3.320343 |  | 28.68712 | 27.91997 | 27.59113 | 27.85571 | 39.50013 | 39.52032
1636.184 | 4.799471 | 842.7713 | 3.320382 |  | 28.71817 | 27.91161 | 27.59461 | 27.8443 | 39.50988 | 39.50991
1636.283 | 4.799416 | 843.88 | 3.320358 |  | 28.7149 | 27.91809 | 27.58806 | 27.8477 | 39.52135 | 39.54317
1636.383 | 4.798517 | 841.2308 | 3.320323 |  | 28.7027 | 27.93882 | 27.5869 | 27.86101 | 39.5212 | 39.52695
1636.482 | 4.799344 | 842.6724 | 3.32038 |  | 28.68435 | 27.93824 | 27.61772 | 27.86287 | 39.55296 | 39.51634
1636.582 | 4.799025 | 835.2866 | 3.320364 |  | 28.69642 | 27.92475 | 27.60514 | 27.84031 | 39.56004 | 39.52623
1636.682 | 4.79928 | 841.4837 | 3.320395 |  | 28.71691 | 27.9346 | 27.59639 | 27.81288 | 39.57309 | 39.50859
1636.78125 | 4.798871 | 841.7273 | 3.320376 |  | 28.7069 | 27.91763 | 27.58624 | 27.84568 | 39.59425 | 39.52409
1636.881 | 4.798817 | 844.3045 | 3.320373 |  | 28.71848 | 27.90593 | 27.60752 | 27.83735 | 39.60219 | 39.55772
1636.98 | 4.799952 | 842.9223 | 3.32042 |  | 28.68247 | 27.9349 | 27.61058 | 27.83486 | 39.58524 | 39.53651
1637.08 | 4.79967 | 841.2907 | 3.32042 |  | 28.72157 | 27.91664 | 27.59033 | 27.81759 | 39.60377 | 39.52698
1637.18 | 4.799344 | 838.4089 | 3.320384 |  | 28.69942 | 27.93138 | 27.57804 | 27.839 | 39.67723 | 39.52774
1637.279 | 4.799398 | 833.8635 | 3.320413 |  | 28.69822 | 27.89751 | 27.61951 | 27.85725 | 39.66873 | 39.54242
1637.379 | 4.799125 | 844.4355 | 3.320335 |  | 28.70538 | 27.95071 | 27.58885 | 27.82125 | 39.67516 | 39.51101
1637.479 | 4.799489 | 844.2701 | 3.320417 |  | 28.74485 | 27.94944 | 27.57867 | 27.84162 | 39.67968 | 39.49822
1637.578125 | 4.798835 | 842.8984 | 3.320369 |  | 28.7494 | 27.94845 | 27.59903 | 27.85423 | 39.70443 | 39.51398
1637.678 | 4.798362 | 842.5719 | 3.320381 |  | 28.72726 | 27.92524 | 27.61469 | 27.84852 | 39.71729 | 39.51982
1637.777 | 4.799125 | 845.5495 | 3.320394 |  | 28.74514 | 27.93648 | 27.57866 | 27.83739 | 39.72894 | 39.50951
1637.877 | 4.798717 | 841.6936 | 3.320399 |  | 28.72479 | 27.89887 | 27.56546 | 27.83891 | 39.71715 | 39.53045
1637.977 | 4.799335 | 846.8259 | 3.320381 |  | 28.73267 | 27.94711 | 27.61312 | 27.82421 | 39.74007 | 39.52809
1638.076 | 4.799171 | 841.0704 | 3.320354 |  | 28.76466 | 27.95392 | 27.61653 | 27.85121 | 39.73116 | 39.49878
1638.176 | 4.799162 | 843.975 | 3.3204 |  | 28.73132 | 27.94458 | 27.57421 | 27.85479 | 39.74056 | 39.53681
1638.275 | 4.799607 | 843.2514 | 3.320369 |  | 28.76219 | 27.96681 | 27.65678 | 27.85804 | 39.77921 | 39.54193
1638.375 | 4.79967 | 842.394 | 3.320348 |  | 28.74512 | 27.98203 | 27.60019 | 27.85661 | 39.78019 | 39.56128
1638.475 | 4.799952 | 842.4134 | 3.320393 |  | 28.74612 | 27.95145 | 27.62857 | 27.85426 | 39.78799 | 39.55418
1638.574 | 4.800007 | 844.2895 | 3.320415 |  | 28.75787 | 27.91638 | 27.63308 | 27.8673 | 39.81603 | 39.56513
1638.674 | 4.798935 | 843.6458 | 3.320384 |  | 28.73173 | 27.92224 | 27.62166 | 27.88962 | 39.79677 | 39.58765
1638.773 | 4.799089 | 842.8337 | 3.320361 |  | 28.76246 | 27.93446 | 27.60948 | 27.84453 | 39.84882 | 39.58073
1638.873 | 4.798744 | 843.5884 | 3.320408 |  | 28.72509 | 27.92795 | 27.63415 | 27.86247 | 39.78712 | 39.59453
1638.973 | 4.798925 | 843.0454 | 3.32037 |  | 28.75984 | 27.93178 | 27.65645 | 27.85895 | 39.81075 | 39.59137
1639.072 | 4.799834 | 847.1888 | 3.320367 |  | 28.74534 | 27.92709 | 27.63991 | 27.87961 | 39.76959 | 39.6529
1639.171875 | 4.798571 | 844.276 | 3.32036 |  | 28.72568 | 27.93184 | 27.62962 | 27.85411 | 39.75916 | 39.6451
1639.271 | 4.799689 | 844.4898 | 3.32044 |  | 28.745 | 27.93117 | 27.64006 | 27.86132 | 39.76707 | 39.68465
1639.371 | 4.799779 | 844.3227 | 3.320371 |  | 28.74836 | 27.94461 | 27.64894 | 27.87893 | 39.72687 | 39.65303
1639.471 | 4.799171 | 842.3113 | 3.320376 |  | 28.77692 | 27.95854 | 27.64828 | 27.89028 | 39.70735 | 39.6651
1639.57 | 4.798626 | 841.0036 | 3.320373 |  | 28.74853 | 27.93044 | 27.64321 | 27.86938 | 39.71532 | 39.69646
1639.67 | 4.79868 | 840.4237 | 3.320391 |  | 28.76299 | 27.93734 | 27.62798 | 27.8652 | 39.73198 | 39.69317
1639.77 | 4.80027 | 844.9393 | 3.320405 |  | 28.74757 | 27.93682 | 27.64074 | 27.89034 | 39.71873 | 39.71724
1639.869 | 4.799789 | 846.2192 | 3.320348 |  | 28.73424 | 27.93903 | 27.65563 | 27.89354 | 39.73067 | 39.6866
1639.96875 | 4.799062 | 843.435 | 3.320403 |  | 28.73423 | 27.93723 | 27.62426 | 27.86133 | 39.68703 | 39.73053
1640.068 | 4.799134 | 843.0716 | 3.320391 |  | 28.72362 | 27.94372 | 27.64064 | 27.87815 | 39.69257 | 39.75084
1640.168 | 4.799262 | 846.8756 | 3.320407 |  | 28.73286 | 27.96812 | 27.65527 | 27.88714 | 39.69337 | 39.7286
1640.268 | 4.798771 | 841.0155 | 3.320423 |  | 28.73204 | 27.95772 | 27.63263 | 27.87365 | 39.68209 | 39.74305
1640.367 | 4.799771 | 841.9905 | 3.320394 |  | 28.75737 | 27.91239 | 27.65405 | 27.88608 | 39.62062 | 39.7499
1640.467 | 4.798971 | 846.1505 | 3.320392 |  | 28.73943 | 27.92821 | 27.63924 | 27.88251 | 39.62973 | 39.75407
1640.566 | 4.79868 | 841.9989 | 3.320369 |  | 28.73345 | 27.95309 | 27.65276 | 27.89825 | 39.66283 | 39.75922
1640.666 | 4.799652 | 845.4337 | 3.320385 |  | 28.72931 | 27.94928 | 27.6527 | 27.89839 | 39.64893 | 39.73096
1640.765625 | 4.798481 | 837.1723 | 3.320436 |  | 28.743 | 27.95914 | 27.63844 | 27.90634 | 39.59426 | 39.7754
1640.865 | 4.799125 | 847.0075 | 3.320422 |  | 28.7577 | 27.93108 | 27.6517 | 27.89772 | 39.60481 | 39.75198
1640.965 | 4.799235 | 843.453 | 3.320406 |  | 28.75451 | 27.97865 | 27.62198 | 27.88398 | 39.62505 | 39.77927
1641.064 | 4.799144 | 844.9186 | 3.3204 |  | 28.70572 | 27.94575 | 27.6647 | 27.90531 | 39.63581 | 39.80049
1641.164 | 4.799125 | 841.1451 | 3.320414 |  | 28.74604 | 27.96431 | 27.62646 | 27.91787 | 39.62234 | 39.76572
1641.264 | 4.798617 | 837.5804 | 3.320366 |  | 28.73993 | 27.92514 | 27.64326 | 27.90847 | 39.63447 | 39.77177
1641.363 | 4.798662 | 840.1659 | 3.320407 |  | 28.76958 | 27.93937 | 27.64725 | 27.92094 | 39.63229 | 39.78143
1641.463 | 4.799407 | 844.4319 | 3.32041 |  | 28.75789 | 27.95776 | 27.66446 | 27.90783 | 39.63591 | 39.81182
1641.5625 | 4.798535 | 841.3208 | 3.32036 |  | 28.72489 | 27.95672 | 27.65461 | 27.92317 | 39.65245 | 39.79503
1641.662 | 4.799434 | 845.0216 | 3.320385 |  | 28.74778 | 27.9467 | 27.64829 | 27.91797 | 39.64951 | 39.79235
1641.762 | 4.799335 | 842.7383 | 3.320386 |  | 28.74173 | 27.94855 | 27.65661 | 27.90224 | 39.68761 | 39.78361
1641.861 | 4.798326 | 840.8847 | 3.320369 |  | 28.74386 | 27.9395 | 27.64628 | 27.9291 | 39.72503 | 39.81973
1641.961 | 4.799625 | 841.19 | 3.320377 |  | 28.73737 | 27.95423 | 27.6245 | 27.89694 | 39.72655 | 39.81028
1642.061 | 4.798535 | 841.5452 | 3.320396 |  | 28.73301 | 27.95342 | 27.63052 | 27.91073 | 39.73782 | 39.80276
1642.16 | 4.798263 | 841.3946 | 3.320339 |  | 28.74739 | 27.92609 | 27.66236 | 27.90401 | 39.72963 | 39.79754
1642.26 | 4.799007 | 838.0491 | 3.320384 |  | 28.73989 | 27.95324 | 27.66886 | 27.91323 | 39.75174 | 39.80524
1642.359375 | 4.798562 | 836.4494 | 3.320365 |  | 28.74734 | 27.95031 | 27.65884 | 27.90709 | 39.73812 | 39.81176
1642.459 | 4.799225 | 840.1364 | 3.320345 |  | 28.72635 | 27.95427 | 27.65736 | 27.92109 | 39.76691 | 39.80373
1642.559 | 4.798699 | 835.3937 | 3.320337 |  | 28.7307 | 27.94511 | 27.66804 | 27.91491 | 39.76026 | 39.81749
1642.658 | 4.799371 | 838.4098 | 3.320366 |  | 28.73464 | 27.96489 | 27.65476 | 27.9158 | 39.77522 | 39.80634
1642.758 | 4.798862 | 844.0807 | 3.320316 |  | 28.74374 | 27.93033 | 27.65103 | 27.91944 | 39.75296 | 39.82345
1642.857 | 4.798799 | 843.922 | 3.320373 |  | 28.71815 | 27.96303 | 27.64388 | 27.92338 | 39.74555 | 39.82032
1642.957 | 4.79868 | 848.2012 | 3.320368 |  | 28.74862 | 27.96669 | 27.6808 | 27.92681 | 39.72409 | 39.8341
1643.057 | 4.799407 | 841.4892 | 3.320395 |  | 28.75594 | 27.95761 | 27.67629 | 27.93865 | 39.68583 | 39.81969
1643.15625 | 4.798853 | 839.3955 | 3.320391 |  | 28.74657 | 27.94907 | 27.66566 | 27.92493 | 39.68082 | 39.79517
1643.256 | 4.799253 | 839.8405 | 3.320363 |  | 28.74533 | 27.93693 | 27.65039 | 27.9554 | 39.69004 | 39.82433
1643.355 | 4.799461 | 843.1618 | 3.320362 |  | 28.73268 | 27.94821 | 27.63199 | 27.9678 | 39.64791 | 39.815
1643.455 | 4.798835 | 842.0387 | 3.320361 |  | 28.75891 | 27.96537 | 27.65302 | 27.93073 | 39.67761 | 39.81468
1643.555 | 4.799344 | 840.0915 | 3.320338 |  | 28.71667 | 27.96372 | 27.67157 | 27.95658 | 39.63585 | 39.83323
1643.654 | 4.799325 | 840.5088 | 3.320322 |  | 28.72492 | 27.97147 | 27.64121 | 27.96971 | 39.6125 | 39.81269
1643.754 | 4.799434 | 842.4651 | 3.320381 |  | 28.73753 | 27.99252 | 27.6575 | 27.95324 | 39.60741 | 39.83333
1643.854 | 4.79898 | 837.1906 | 3.320372 |  | 28.74181 | 27.95948 | 27.6741 | 27.96417 | 39.57767 | 39.82788
1643.953125 | 4.799344 | 840.82 | 3.320367 |  | 28.74168 | 27.95618 | 27.68377 | 27.9883 | 39.59571 | 39.8377
1644.053 | 4.798853 | 844.2997 | 3.320352 |  | 28.75714 | 27.97301 | 27.66096 | 27.99754 | 39.55045 | 39.85431
1644.152 | 4.800125 | 842.813 | 3.320385 |  | 28.74986 | 27.97362 | 27.64636 | 27.98205 | 39.54732 | 39.85069
1644.252 | 4.799153 | 838.4483 | 3.320343 |  | 28.76241 | 27.96133 | 27.65738 | 27.98344 | 39.53023 | 39.84019
1644.352 | 4.799771 | 837.8761 | 3.320351 |  | 28.77028 | 27.96342 | 27.67246 | 27.97111 | 39.54454 | 39.83554
1644.451 | 4.799843 | 838.5011 | 3.320355 |  | 28.75138 | 27.99132 | 27.64517 | 27.97861 | 39.54206 | 39.83438
1644.551 | 4.798699 | 837.9735 | 3.32034 |  | 28.73064 | 27.97237 | 27.66292 | 28.00362 | 39.55832 | 39.82627
1644.65 | 4.798608 | 842.8073 | 3.320388 |  | 28.75908 | 27.99177 | 27.67573 | 28.01899 | 39.57973 | 39.83626
1644.75 | 4.798617 | 842.0667 | 3.320373 |  | 28.77198 | 27.9622 | 27.65673 | 27.99799 | 39.55342 | 39.82253
1644.85 | 4.799017 | 843.8747 | 3.320364 |  | 28.71754 | 27.99697 | 27.61442 | 28.00193 | 39.55069 | 39.81349
1644.949 | 4.799307 | 839.2939 | 3.320396 |  | 28.74826 | 27.94036 | 27.65368 | 27.99859 | 39.56293 | 39.83512
1645.049 | 4.798544 | 841.0077 | 3.320334 |  | 28.71565 | 27.99701 | 27.62242 | 28.01025 | 39.54836 | 39.81829
1645.148 | 4.798744 | 843.0408 | 3.320333 |  | 28.75209 | 27.96614 | 27.66101 | 28.01174 | 39.5534 | 39.79321
1645.248 | 4.798526 | 845.1774 | 3.320392 |  | 28.71735 | 27.99326 | 27.66753 | 28.01538 | 39.54991 | 39.77279
1645.348 | 4.798998 | 846.0357 | 3.32037 |  | 28.73763 | 27.95206 | 27.66619 | 28.00185 | 39.55574 | 39.79694
1645.447 | 4.79967 | 845.0767 | 3.320369 |  | 28.73482 | 27.97429 | 27.67426 | 27.9918 | 39.54964 | 39.77999
1645.546875 | 4.798717 | 848.1953 | 3.320413 |  | 28.72273 | 27.97494 | 27.67034 | 28.004 | 39.52108 | 39.7444
1645.646 | 4.798671 | 852.9505 | 3.320341 |  | 28.74325 | 27.97079 | 27.64297 | 27.9866 | 39.55574 | 39.74942
1645.746 | 4.79849 | 850.1329 | 3.320349 |  | 28.72674 | 27.96264 | 27.64929 | 27.99295 | 39.55507 | 39.71841
1645.846 | 4.799116 | 848.8781 | 3.320334 |  | 28.71097 | 27.98891 | 27.65886 | 28.01234 | 39.59301 | 39.69709
1645.945 | 4.799089 | 847.3153 | 3.320331 |  | 28.73773 | 27.97379 | 27.65663 | 27.9796 | 39.60548 | 39.69886
1646.045 | 4.798481 | 846.8512 | 3.320327 |  | 28.73433 | 27.9816 | 27.6535 | 28.01063 | 39.61399 | 39.70147
1646.145 | 4.798589 | 848.6359 | 3.320346 |  | 28.73936 | 27.96552 | 27.64982 | 28.01043 | 39.66656 | 39.71552
1646.244 | 4.798907 | 847.83 | 3.320361 |  | 28.72841 | 27.9864 | 27.62138 | 27.974 | 39.70423 | 39.70777
1646.34375 | 4.798826 | 850.0953 | 3.320384 |  | 28.75567 | 27.98668 | 27.68197 | 27.99952 | 39.7258 | 39.70247
1646.443 | 4.798526 | 847.5807 | 3.320347 |  | 28.73473 | 27.9883 | 27.64842 | 28.00693 | 39.73202 | 39.70638
1646.543 | 4.798635 | 848.0216 | 3.320333 |  | 28.73267 | 27.95871 | 27.63134 | 27.99519 | 39.7509 | 39.71601
1646.643 | 4.799307 | 850.7472 | 3.320369 |  | 28.75929 | 27.96962 | 27.65164 | 27.98382 | 39.79457 | 39.65293
1646.742 | 4.798826 | 853.3112 | 3.320385 |  | 28.71874 | 27.96334 | 27.66644 | 28.01221 | 39.7858 | 39.63686
1646.842 | 4.798962 | 850.3182 | 3.320361 |  | 28.77736 | 28.0073 | 27.64924 | 27.97508 | 39.8054 | 39.65026
1646.941 | 4.798517 | 849.5631 | 3.320286 |  | 28.77208 | 27.98915 | 27.62892 | 27.94978 | 39.8273 | 39.61464
1647.041 | 4.799825 | 850.7123 | 3.320369 |  | 28.76013 | 27.96388 | 27.64914 | 27.98638 | 39.82333 | 39.59792
1647.140625 | 4.798799 | 844.6385 | 3.320355 |  | 28.73644 | 27.96491 | 27.66547 | 27.98997 | 39.82266 | 39.58894
1647.24 | 4.799344 | 848.214 | 3.32036 |  | 28.75576 | 27.99088 | 27.63117 | 27.95506 | 39.86895 | 39.56754
1647.34 | 4.799044 | 843.5653 | 3.320371 |  | 28.75988 | 27.98765 | 27.62414 | 27.97984 | 39.86311 | 39.55228
1647.439 | 4.798699 | 846.1872 | 3.320339 |  | 28.74085 | 27.96493 | 27.63375 | 27.97579 | 39.86367 | 39.56022
1647.539 | 4.798917 | 845.6673 | 3.320396 |  | 28.75445 | 27.96968 | 27.64976 | 27.99312 | 39.85246 | 39.58105
1647.639 | 4.799516 | 843.0857 | 3.320297 |  | 28.75018 | 27.96717 | 27.62376 | 27.99428 | 39.88388 | 39.56697
1647.738 | 4.798444 | 840.2201 | 3.320312 |  | 28.76277 | 28.00012 | 27.6585 | 27.99463 | 39.86811 | 39.58025
1647.838 | 4.799198 | 840.5616 | 3.320324 |  | 28.78831 | 27.96191 | 27.63347 | 27.99318 | 39.85033 | 39.57608
1647.9375 | 4.798907 | 847.1508 | 3.320286 |  | 28.74499 | 27.98106 | 27.63316 | 27.98439 | 39.86123 | 39.5886
1648.037 | 4.799616 | 848.2235 | 3.320303 |  | 28.75944 | 27.95264 | 27.68071 | 28.00727 | 39.88665 | 39.59673
1648.137 | 4.798971 | 845.6103 | 3.320299 |  | 28.79315 | 27.97666 | 27.64351 | 27.99395 | 39.85406 | 39.61689
1648.236 | 4.799543 | 845.8915 | 3.320318 |  | 28.75435 | 27.96086 | 27.6762 | 27.97353 | 39.84863 | 39.64935
1648.336 | 4.799062 | 847.0702 | 3.320277 |  | 28.75873 | 27.98532 | 27.63473 | 27.99345 | 39.86534 | 39.58774
1648.436 | 4.799789 | 841.6598 | 3.32029 |  | 28.78874 | 27.96591 | 27.63241 | 27.98185 | 39.85336 | 39.6226
1648.535 | 4.799353 | 849.0666 | 3.320294 |  | 28.75183 | 27.98399 | 27.61716 | 27.97392 | 39.8364 | 39.64314
1648.635 | 4.799725 | 846.5174 | 3.320301 |  | 28.73569 | 27.98199 | 27.63812 | 27.94969 | 39.86998 | 39.68024
1648.734375 | 4.79928 | 848.0175 | 3.320285 |  | 28.73835 | 27.97661 | 27.62404 | 27.96048 | 39.84209 | 39.61525
1648.834 | 4.799561 | 850.297 | 3.320311 |  | 28.72489 | 27.96799 | 27.59603 | 27.9659 | 39.86774 | 39.59612
1648.934 | 4.799362 | 842.8378 | 3.320334 |  | 28.73034 | 27.92529 | 27.60575 | 27.96764 | 39.85645 | 39.60881
1649.033 | 4.799598 | 845.7284 | 3.32034 |  | 28.69766 | 27.97501 | 27.60402 | 27.95543 | 39.7956 | 39.59544
1649.133 | 4.799407 | 848.54 | 3.320319 |  | 28.71839 | 27.93438 | 27.62644 | 27.95635 | 39.80259 | 39.59589
1649.232 | 4.798853 | 851.0762 | 3.320337 |  | 28.67957 | 27.95179 | 27.60563 | 27.96799 | 39.78478 | 39.58811
1649.332 | 4.798726 | 848.6368 | 3.320375 |  | 28.6867 | 27.97215 | 27.63833 | 27.99711 | 39.75406 | 39.57089
1649.432 | 4.799243 | 848.3197 | 3.320387 |  | 28.68669 | 27.96957 | 27.61743 | 27.96109 | 39.73217 | 39.58733
1649.53125 | 4.799707 | 851.0158 | 3.320332 |  | 28.68547 | 27.95479 | 27.65767 | 27.97895 | 39.74184 | 39.58353
1649.631 | 4.799816 | 847.5372 | 3.320338 |  | 28.72085 | 27.96301 | 27.64654 | 27.97481 | 39.74133 | 39.55704
1649.73 | 4.800007 | 853.13 | 3.320341 |  | 28.71171 | 27.93227 | 27.61789 | 27.95226 | 39.73675 | 39.5619
1649.83 | 4.799625 | 845.6433 | 3.320338 |  | 28.66984 | 27.95765 | 27.59545 | 27.96683 | 39.76693 | 39.5471
1649.93 | 4.798835 | 845.971 | 3.320326 |  | 28.66327 | 27.93564 | 27.6639 | 27.95069 | 39.793 | 39.55447
1650.029 | 4.79928 | 859.0464 | 3.320319 |  | 28.69955 | 27.9799 | 27.60549 | 27.94863 | 39.78587 | 39.56425
1650.129 | 4.800343 | 849.9645 | 3.320327 |  | 28.73424 | 27.96011 | 27.59714 | 27.94445 | 39.84927 | 39.56664
1650.229 | 4.799044 | 852.5058 | 3.320354 |  | 28.69869 | 27.92755 | 27.60817 | 27.9703 | 39.83118 | 39.50719
1650.328125 | 4.798789 | 854.7466 | 3.320337 |  | 28.69959 | 27.95342 | 27.63947 | 27.95451 | 39.78924 | 39.56362
1650.428 | 4.798944 | 850.1666 | 3.320348 |  | 28.72102 | 27.96643 | 27.63763 | 27.92984 | 39.82645 | 39.56106
1650.527 | 4.799725 | 849.9295 | 3.320358 |  | 28.69667 | 27.98809 | 27.60129 | 27.94524 | 39.85135 | 39.55854
1650.627 | 4.799289 | 851.1902 | 3.320294 |  | 28.72391 | 27.95456 | 27.61886 | 27.97209 | 39.8144 | 39.57207
1650.727 | 4.799335 | 846.0965 | 3.32037 |  | 28.71414 | 27.97462 | 27.63836 | 27.98217 | 39.86169 | 39.57738
1650.826 | 4.798853 | 851.3351 | 3.320359 |  | 28.703 | 27.95995 | 27.64661 | 27.97036 | 39.85326 | 39.55444
1650.926 | 4.798998 | 852.5518 | 3.320367 |  | 28.71329 | 27.96396 | 27.63229 | 27.91524 | 39.83391 | 39.53452
1651.025 | 4.800188 | 853.5931 | 3.320333 |  | 28.69287 | 27.96042 | 27.65253 | 27.94024 | 39.85496 | 39.54544
1651.125 | 4.80007 | 851.0899 | 3.320326 |  | 28.6952 | 27.96221 | 27.60613 | 27.95275 | 39.89513 | 39.54527
1651.225 | 4.799761 | 848.6904 | 3.320363 |  | 28.71077 | 27.98039 | 27.63503 | 27.91769 | 39.88319 | 39.54408
1651.324 | 4.799725 | 847.8196 | 3.320336 |  | 28.68861 | 27.9631 | 27.6209 | 27.91059 | 39.87955 | 39.5352
1651.424 | 4.79958 | 848.1194 | 3.320324 |  | 28.71316 | 27.9691 | 27.65321 | 27.91973 | 39.88872 | 39.51559
1651.523 | 4.799543 | 847.6806 | 3.320334 |  | 28.67323 | 27.97975 | 27.62353 | 27.91409 | 39.8901 | 39.53403
1651.623 | 4.79997 | 848.4807 | 3.320371 |  | 28.68774 | 27.93927 | 27.6025 | 27.89943 | 39.88534 | 39.54426
1651.723 | 4.79988 | 849.8385 | 3.32034 |  | 28.682 | 27.95516 | 27.63507 | 27.9056 | 39.86624 | 39.52503
1651.822 | 4.800089 | 845.9419 | 3.320367 |  | 28.68157 | 27.97791 | 27.62439 | 27.92547 | 39.83714 | 39.53646
1651.921875 | 4.799452 | 849.4255 | 3.320384 |  | 28.68338 | 27.98903 | 27.61175 | 27.89986 | 39.82413 | 39.56913
1652.021 | 4.799734 | 850.011 | 3.320371 |  | 28.66013 | 27.95146 | 27.63844 | 27.90186 | 39.8218 | 39.56598
1652.121 | 4.799489 | 848.4814 | 3.32033 |  | 28.68164 | 27.98165 | 27.61124 | 27.89555 | 39.7978 | 39.56723
1652.221 | 4.799779 | 847.4652 | 3.320335 |  | 28.66198 | 27.96787 | 27.64421 | 27.88195 | 39.80742 | 39.59961
1652.32 | 4.800152 | 848.1465 | 3.320356 |  | 28.66886 | 27.95673 | 27.60408 | 27.91491 | 39.77306 | 39.56954
1652.42 | 4.799716 | 849.464 | 3.320335 |  | 28.66632 | 27.97992 | 27.65031 | 27.90849 | 39.78402 | 39.56553
1652.52 | 4.800116 | 852.004 | 3.320377 |  | 28.64309 | 27.95346 | 27.62416 | 27.93692 | 39.78522 | 39.57539
1652.619 | 4.799571 | 849.2826 | 3.320335 |  | 28.66183 | 27.97476 | 27.64277 | 27.93196 | 39.78076 | 39.58798
1652.71875 | 4.800052 | 849.4423 | 3.320347 |  | 28.67872 | 27.9422 | 27.61682 | 27.92639 | 39.77968 | 39.55309
1652.818 | 4.799871 | 851.4537 | 3.320367 |  | 28.64354 | 27.96445 | 27.65185 | 27.92039 | 39.77476 | 39.57056
1652.918 | 4.798998 | 851.3032 | 3.320353 |  | 28.64988 | 27.96482 | 27.62973 | 27.92249 | 39.7982 | 39.56749
1653.018 | 4.799625 | 856.3393 | 3.32033 |  | 28.65426 | 27.94157 | 27.61604 | 27.89349 | 39.76656 | 39.5447
1653.117 | 4.799652 | 853.5992 | 3.320405 |  | 28.65442 | 27.96027 | 27.65323 | 27.88284 | 39.76668 | 39.55785
1653.217 | 4.799216 | 856.3596 | 3.32036 |  | 28.64979 | 27.97599 | 27.64023 | 27.92237 | 39.79498 | 39.52431
1653.316 | 4.800161 | 852.6515 | 3.320375 |  | 28.66618 | 27.95504 | 27.63075 | 27.90057 | 39.78901 | 39.52503
1653.416 | 4.799471 | 854.7535 | 3.320344 |  | 28.6509 | 27.94266 | 27.61651 | 27.93518 | 39.78681 | 39.51961
1653.515625 | 4.799116 | 860.6673 | 3.32037 |  | 28.6621 | 27.93295 | 27.6322 | 27.91146 | 39.81035 | 39.53492
1653.615 | 4.79967 | 851.1974 | 3.32034 |  | 28.68199 | 27.96568 | 27.66224 | 27.90333 | 39.81461 | 39.50883
1653.715 | 4.800815 | 856.9524 | 3.320368 |  | 28.68587 | 27.95536 | 27.64929 | 27.93375 | 39.79219 | 39.51749
1653.814 | 4.799898 | 851.7044 | 3.320328 |  | 28.69935 | 27.96379 | 27.64758 | 27.94672 | 39.81376 | 39.52189
1653.914 | 4.799489 | 851.2897 | 3.32036 |  | 28.68781 | 27.98511 | 27.65232 | 27.93775 | 39.81775 | 39.53265
1654.014 | 4.799807 | 851.9037 | 3.320349 |  | 28.72592 | 27.95545 | 27.66252 | 27.94436 | 39.82264 | 39.50589
1654.113 | 4.799689 | 852.2608 | 3.320343 |  | 28.7195 | 27.95754 | 27.66105 | 27.95592 | 39.83773 | 39.48794
1654.213 | 4.799516 | 854.971 | 3.320329 |  | 28.75166 | 27.99605 | 27.64654 | 27.9378 | 39.81923 | 39.50335
1654.3125 | 4.800197 | 854.5926 | 3.320315 |  | 28.73107 | 27.96021 | 27.66406 | 27.9427 | 39.85374 | 39.50532
1654.412 | 4.800015 | 853.3376 | 3.32034 |  | 28.74372 | 27.96374 | 27.68154 | 27.94959 | 39.8415 | 39.49592
1654.512 | 4.799571 | 855.2714 | 3.320355 |  | 28.72113 | 27.9704 | 27.65015 | 27.96507 | 39.84201 | 39.48143
1654.611 | 4.800706 | 854.9613 | 3.32034 |  | 28.73315 | 27.93504 | 27.68291 | 27.95193 | 39.85384 | 39.49016
1654.711 | 4.800061 | 848.3028 | 3.32034 |  | 28.74274 | 27.96336 | 27.67983 | 27.94915 | 39.87892 | 39.48881
1654.811 | 4.800052 | 854.2021 | 3.320342 |  | 28.72626 | 27.95962 | 27.67505 | 27.93385 | 39.88396 | 39.49258
1654.91 | 4.800107 | 848.2568 | 3.320337 |  | 28.74558 | 27.9684 | 27.66147 | 27.94921 | 39.86578 | 39.46639
1655.01 | 4.800643 | 850.078 | 3.32042 |  | 28.74508 | 27.99681 | 27.68524 | 27.91439 | 39.89104 | 39.47012
1655.109375 | 4.800561 | 848.7979 | 3.320365 |  | 28.73944 | 27.9829 | 27.66488 | 27.94042 | 39.87458 | 39.50398
1655.209 | 4.799461 | 849.7593 | 3.320337 |  | 28.73468 | 27.97928 | 27.68832 | 27.93232 | 39.87672 | 39.47688
1655.309 | 4.800906 | 848.9417 | 3.320365 |  | 28.73755 | 27.99683 | 27.68103 | 27.95597 | 39.91369 | 39.44787
1655.408 | 4.800588 | 850.2209 | 3.320346 |  | 28.7491 | 27.96945 | 27.67296 | 27.94711 | 39.90231 | 39.4698
1655.508 | 4.801015 | 856.7973 | 3.320366 |  | 28.78931 | 27.98334 | 27.66873 | 27.93962 | 39.90166 | 39.50137
1655.607 | 4.800415 | 857.2024 | 3.320343 |  | 28.75731 | 27.98104 | 27.6991 | 27.96259 | 39.84472 | 39.48721
1655.707 | 4.799471 | 848.2832 | 3.320361 |  | 28.75853 | 27.97705 | 27.67706 | 27.94573 | 39.91211 | 39.47643
1655.807 | 4.799916 | 851.519 | 3.320368 |  | 28.79669 | 27.98677 | 27.68723 | 27.93426 | 39.89762 | 39.47242
1655.90625 | 4.800543 | 850.554 | 3.320374 |  | 28.7657 | 27.98895 | 27.67057 | 27.92801 | 39.88715 | 39.4728
1656.006 | 4.800379 | 851.5868 | 3.320343 |  | 28.76323 | 27.95028 | 27.70013 | 27.95149 | 39.9001 | 39.4639
1656.105 | 4.800197 | 851.3398 | 3.320341 |  | 28.74916 | 27.95616 | 27.66127 | 27.9644 | 39.9166 | 39.49835
1656.205 | 4.800915 | 849.0324 | 3.320358 |  | 28.7663 | 27.9909 | 27.66593 | 27.93634 | 39.89494 | 39.50533
1656.305 | 4.800052 | 849.9791 | 3.320338 |  | 28.7554 | 27.98744 | 27.68583 | 27.94864 | 39.8942 | 39.49928
1656.404 | 4.800406 | 849.5391 | 3.320344 |  | 28.76155 | 27.96853 | 27.69411 | 27.96568 | 39.91854 | 39.5083
1656.504 | 4.799761 | 848.2399 | 3.320346 |  | 28.76834 | 27.98122 | 27.67298 | 27.9334 | 39.91835 | 39.50213
1656.604 | 4.800097 | 854.3677 | 3.320338 |  | 28.78249 | 28.00274 | 27.67601 | 27.94192 | 39.92904 | 39.51018
1656.703125 | 4.800161 | 854.5249 | 3.320416 |  | 28.77257 | 27.99528 | 27.69053 | 27.97675 | 39.91162 | 39.50882
1656.803 | 4.800452 | 854.8722 | 3.320379 |  | 28.76407 | 28.00587 | 27.65771 | 27.9796 | 39.92384 | 39.52201
1656.902 | 4.801133 | 858.8812 | 3.320348 |  | 28.77636 | 27.97684 | 27.67944 | 27.96132 | 39.92511 | 39.47996
1657.002 | 4.799771 | 855.6945 | 3.320362 |  | 28.78459 | 27.982 | 27.6629 | 27.97283 | 39.93055 | 39.49255
1657.102 | 4.800415 | 853.8382 | 3.320385 |  | 28.78024 | 27.97676 | 27.68644 | 27.96535 | 39.92702 | 39.53234
1657.201 | 4.800515 | 855.6578 | 3.320372 |  | 28.77969 | 27.97523 | 27.6759 | 27.95877 | 39.91092 | 39.53531
1657.301 | 4.800479 | 856.4733 | 3.320374 |  | 28.79597 | 27.97838 | 27.70741 | 27.97097 | 39.93457 | 39.53001
1657.4 | 4.799934 | 859.7443 | 3.320382 |  | 28.77862 | 27.95934 | 27.65346 | 27.93897 | 39.91539 | 39.55192
1657.5 | 4.800888 | 853.2107 | 3.320351 |  | 28.78655 | 27.98286 | 27.68886 | 27.96664 | 39.91419 | 39.54753
1657.6 | 4.800643 | 854.2312 | 3.320412 |  | 28.77457 | 27.96682 | 27.66415 | 27.9539 | 39.90647 | 39.55601
1657.699 | 4.80067 | 853.797 | 3.320389 |  | 28.78736 | 27.97276 | 27.69881 | 27.93739 | 39.90845 | 39.56094
1657.799 | 4.800861 | 857.5669 | 3.320341 |  | 28.75445 | 28.00441 | 27.68843 | 27.94944 | 39.89714 | 39.55676
1657.898 | 4.801233 | 854.2595 | 3.320426 |  | 28.76117 | 27.97623 | 27.67877 | 27.9646 | 39.8848 | 39.55114
1657.998 | 4.800643 | 856.5542 | 3.320396 |  | 28.80123 | 28.0061 | 27.69423 | 27.95196 | 39.87883 | 39.5583
1658.098 | 4.800661 | 859.3037 | 3.320379 |  | 28.81146 | 27.96283 | 27.70312 | 27.94278 | 39.897 | 39.59483
1658.197 | 4.800161 | 855.6503 | 3.320407 |  | 28.76307 | 27.99147 | 27.67967 | 27.95372 | 39.8798 | 39.59023
1658.296875 | 4.800788 | 857.4508 | 3.32039 |  | 28.78649 | 28.00031 | 27.69995 | 27.98049 | 39.89505 | 39.60822
1658.396 | 4.801124 | 853.2722 | 3.320357 |  | 28.7654 | 28.00209 | 27.66501 | 27.96622 | 39.86982 | 39.64218
1658.496 | 4.80057 | 849.6813 | 3.320403 |  | 28.80104 | 27.97479 | 27.70238 | 27.95857 | 39.87052 | 39.60072
1658.596 | 4.80126 | 858.0876 | 3.320388 |  | 28.77365 | 27.98509 | 27.67623 | 27.96946 | 39.87162 | 39.57597
1658.695 | 4.801405 | 852.1632 | 3.320325 |  | 28.7759 | 27.99422 | 27.65545 | 27.9712 | 39.8427 | 39.61259
1658.795 | 4.800697 | 854.1932 | 3.320368 |  | 28.78793 | 28.00263 | 27.67521 | 27.95968 | 39.83332 | 39.58266
1658.895 | 4.800979 | 855.1201 | 3.320362 |  | 28.77923 | 27.96911 | 27.67514 | 27.95572 | 39.86226 | 39.59068
1658.994 | 4.799925 | 853.8327 | 3.32039 |  | 28.78933 | 28.00533 | 27.66745 | 27.97068 | 39.81606 | 39.61153
1659.09375 | 4.800997 | 850.8463 | 3.320393 |  | 28.77586 | 27.96951 | 27.64907 | 27.97444 | 39.81604 | 39.5823
1659.193 | 4.800961 | 852.177 | 3.320388 |  | 28.79966 | 27.98626 | 27.68382 | 27.95539 | 39.81105 | 39.57696
1659.293 | 4.800933 | 850.171 | 3.320399 |  | 28.7576 | 27.998 | 27.67301 | 27.95358 | 39.85323 | 39.56656
1659.393 | 4.800879 | 853.3044 | 3.320389 |  | 28.75372 | 28.02446 | 27.64419 | 27.97894 | 39.84749 | 39.5704
1659.492 | 4.801451 | 851.5796 | 3.320393 |  | 28.7838 | 27.97558 | 27.66434 | 27.97249 | 39.86052 | 39.58949
1659.592 | 4.801015 | 855.5116 | 3.320397 |  | 28.77894 | 27.99514 | 27.65614 | 27.9516 | 39.83009 | 39.56392
1659.691 | 4.800788 | 849.3204 | 3.320356 |  | 28.78256 | 27.99277 | 27.68594 | 27.97858 | 39.82273 | 39.568
1659.791 | 4.801587 | 850.7517 | 3.320317 |  | 28.76562 | 27.98636 | 27.65681 | 27.99139 | 39.82327 | 39.5661
1659.890625 | 4.800079 | 853.0865 | 3.320309 |  | 28.76155 | 27.99514 | 27.66653 | 27.98811 | 39.84584 | 39.56489
1659.99 | 4.801197 | 846.9218 | 3.320392 |  | 28.78389 | 27.95913 | 27.649 | 27.98557 | 39.83575 | 39.56287
1660.09 | 4.800152 | 849.1358 | 3.320366 |  | 28.77542 | 27.99935 | 27.62053 | 27.9532 | 39.8161 | 39.54821
1660.189 | 4.800297 | 850.2874 | 3.320364 |  | 28.75653 | 28.00094 | 27.64894 | 27.96616 | 39.81575 | 39.5775
1660.289 | 4.801006 | 849.1101 | 3.320372 |  | 28.72971 | 27.98582 | 27.64634 | 27.98627 | 39.84216 | 39.53025
1660.389 | 4.800533 | 852.1665 | 3.320397 |  | 28.74202 | 27.9949 | 27.6568 | 27.98875 | 39.80224 | 39.5784
1660.488 | 4.801024 | 850.3583 | 3.320385 |  | 28.75399 | 28.00219 | 27.64384 | 27.96562 | 39.84142 | 39.58304
1660.588 | 4.801242 | 846.118 | 3.32041 |  | 28.74364 | 28.01694 | 27.67181 | 27.96222 | 39.83129 | 39.55698
1660.6875 | 4.80126 | 846.3722 | 3.320363 |  | 28.73044 | 27.99695 | 27.63568 | 27.96547 | 39.83707 | 39.54395
1660.787 | 4.80067 | 847.751 | 3.320386 |  | 28.74377 | 27.9944 | 27.65074 | 27.94606 | 39.82653 | 39.58125
1660.887 | 4.800334 | 845.7566 | 3.320363 |  | 28.76005 | 27.9876 | 27.63565 | 27.96452 | 39.8573 | 39.55631
1660.986 | 4.801106 | 848.0462 | 3.320308 |  | 28.74582 | 27.95253 | 27.63011 | 27.96108 | 39.89416 | 39.58355
1661.086 | 4.801179 | 850.3291 | 3.320373 |  | 28.7606 | 27.97999 | 27.6661 | 27.93844 | 39.87726 | 39.58503
1661.186 | 4.800497 | 851.5636 | 3.320352 |  | 28.71894 | 28.01256 | 27.64711 | 27.94297 | 39.89782 | 39.56689
1661.285 | 4.800715 | 852.3542 | 3.32035 |  | 28.75421 | 27.97141 | 27.64001 | 27.94472 | 39.91053 | 39.56035
1661.385 | 4.800933 | 855.4521 | 3.320338 |  | 28.73527 | 27.98147 | 27.64152 | 27.95261 | 39.87653 | 39.53665
1661.484375 | 4.801206 | 851.567 | 3.32032 |  | 28.70764 | 27.99001 | 27.63847 | 27.9551 | 39.90556 | 39.55504
1661.584 | 4.799734 | 848.041 | 3.320327 |  | 28.70929 | 28.00636 | 27.64634 | 27.95326 | 39.93006 | 39.5819
1661.684 | 4.801006 | 850.9497 | 3.320375 |  | 28.73634 | 28.00439 | 27.65148 | 27.94049 | 39.92401 | 39.54763
1661.783 | 4.800315 | 852.9328 | 3.320373 |  | 28.71567 | 27.98272 | 27.63671 | 27.91912 | 39.91994 | 39.56369
1661.883 | 4.801278 | 852.9865 | 3.320336 |  | 28.70395 | 28.00984 | 27.66595 | 27.94258 | 39.94134 | 39.57119
1661.982 | 4.800733 | 854.5165 | 3.320353 |  | 28.70712 | 27.98567 | 27.63462 | 27.92374 | 39.90213 | 39.57534
1662.082 | 4.801314 | 849.2693 | 3.320338 |  | 28.7138 | 27.97962 | 27.64336 | 27.91805 | 39.92249 | 39.56975
1662.182 | 4.801896 | 852.5105 | 3.320314 |  | 28.70794 | 27.97519 | 27.65761 | 27.9235 | 39.90933 | 39.56152
1662.28125 | 4.801069 | 848.7768 | 3.32032 |  | 28.71697 | 27.98718 | 27.63796 | 27.9277 | 39.92458 | 39.60812
1662.381 | 4.800797 | 845.2159 | 3.320348 |  | 28.69385 | 28.02431 | 27.64111 | 27.94786 | 39.92389 | 39.58187
1662.48 | 4.80027 | 848.4432 | 3.320344 |  | 28.70652 | 27.96223 | 27.66494 | 27.92952 | 39.93288 | 39.55664
1662.58 | 4.80087 | 855.4981 | 3.32032 |  | 28.68223 | 27.98957 | 27.67592 | 27.93043 | 39.93411 | 39.59544
1662.68 | 4.800788 | 847.8615 | 3.320345 |  | 28.72566 | 28.003 | 27.66054 | 27.93454 | 39.95515 | 39.60194
1662.779 | 4.800643 | 847.3258 | 3.320359 |  | 28.71111 | 27.96625 | 27.62236 | 27.93414 | 39.94241 | 39.55765
1662.879 | 4.800161 | 852.6869 | 3.320356 |  | 28.71407 | 27.99735 | 27.63253 | 27.95129 | 39.95182 | 39.59971
1662.979 | 4.800415 | 848.2737 | 3.320407 |  | 28.72654 | 27.97867 | 27.61875 | 27.92648 | 39.92469 | 39.58113
1663.078125 | 4.800688 | 857.7465 | 3.320348 |  | 28.7417 | 28.00395 | 27.64624 | 27.93497 | 39.94258 | 39.58628
1663.178 | 4.800325 | 848.5874 | 3.320371 |  | 28.7239 | 27.98516 | 27.66212 | 27.91841 | 39.9264 | 39.58235
1663.277 | 4.800561 | 852.9163 | 3.320368 |  | 28.73987 | 27.99572 | 27.62856 | 27.91294 | 39.9378 | 39.60202
1663.377 | 4.801442 | 855.7022 | 3.320371 |  | 28.71667 | 27.99352 | 27.64313 | 27.90438 | 39.96726 | 39.5951
1663.477 | 4.800824 | 849.9684 | 3.320396 |  | 28.72635 | 27.98859 | 27.64597 | 27.89829 | 39.94123 | 39.60418
1663.576 | 4.799952 | 856.0955 | 3.320393 |  | 28.70708 | 27.97766 | 27.62318 | 27.91581 | 39.94611 | 39.59153
1663.676 | 4.800488 | 852.3378 | 3.320307 |  | 28.70355 | 27.98183 | 27.67556 | 27.91695 | 39.94253 | 39.61729
1663.775 | 4.800788 | 854.9503 | 3.320383 |  | 28.71912 | 28.00406 | 27.63807 | 27.9387 | 39.93428 | 39.60059
1663.875 | 4.801024 | 851.6611 | 3.320406 |  | 28.75744 | 27.97996 | 27.6331 | 27.89638 | 39.92029 | 39.6232
1663.975 | 4.801042 | 858.1067 | 3.320383 |  | 28.74406 | 27.98988 | 27.65211 | 27.91604 | 39.92816 | 39.6101
1664.074 | 4.801087 | 857.5196 | 3.320358 |  | 28.7494 | 28.01148 | 27.65241 | 27.93415 | 39.92544 | 39.6192
1664.174 | 4.800234 | 855.5362 | 3.320449 |  | 28.73576 | 27.99442 | 27.6361 | 27.94339 | 39.88944 | 39.63969
1664.273 | 4.800769 | 855.3944 | 3.320358 |  | 28.7439 | 27.95617 | 27.66558 | 27.92648 | 39.91606 | 39.58232
1664.373 | 4.800788 | 849.9939 | 3.320369 |  | 28.73423 | 28.01632 | 27.66522 | 27.93632 | 39.90535 | 39.5924
1664.473 | 4.801314 | 855.9713 | 3.320344 |  | 28.71156 | 27.97547 | 27.67356 | 27.94459 | 39.8923 | 39.56066
1664.572 | 4.800997 | 853.8027 | 3.320327 |  | 28.7215 | 28.00027 | 27.63155 | 27.93011 | 39.89073 | 39.53258
1664.671875 | 4.800625 | 854.763 | 3.320341 |  | 28.7154 | 27.96664 | 27.64441 | 27.93785 | 39.83629 | 39.57037
1664.771 | 4.800215 | 854.9779 | 3.320355 |  | 28.69691 | 27.98361 | 27.67473 | 27.93185 | 39.7692 | 39.61032
1664.871 | 4.801151 | 856.4585 | 3.320343 |  | 28.72303 | 27.97014 | 27.66194 | 27.95285 | 39.77944 | 39.60802
1664.971 | 4.801424 | 861.8597 | 3.320379 |  | 28.71802 | 27.95808 | 27.65292 | 27.97017 | 39.75875 | 39.59155
1665.07 | 4.800479 | 851.6994 | 3.320351 |  | 28.71797 | 27.95722 | 27.66613 | 27.95684 | 39.7504 | 39.59851
1665.17 | 4.801506 | 864.5562 | 3.320381 |  | 28.70493 | 28.00037 | 27.66068 | 27.99098 | 39.72524 | 39.60292
1665.27 | 4.800488 | 858.5462 | 3.320348 |  | 28.724 | 27.98346 | 27.69867 | 27.93643 | 39.73491 | 39.53262
1665.369 | 4.801106 | 854.607 | 3.320354 |  | 28.72054 | 27.98662 | 27.67621 | 27.93688 | 39.71093 | 39.54141
1665.46875 | 4.80106 | 855.9987 | 3.320324 |  | 28.72007 | 27.97429 | 27.65588 | 27.93065 | 39.7365 | 39.54064
1665.568 | 4.800988 | 862.144 | 3.320409 |  | 28.7221 | 27.98823 | 27.67118 | 27.92024 | 39.76419 | 39.58615
1665.668 | 4.800951 | 858.2485 | 3.320348 |  | 28.71921 | 27.98072 | 27.65393 | 27.96252 | 39.76208 | 39.56186
1665.768 | 4.800506 | 862.6824 | 3.320393 |  | 28.74315 | 27.99046 | 27.67582 | 27.9254 | 39.76829 | 39.53858
1665.867 | 4.80136 | 861.6216 | 3.320382 |  | 28.74683 | 27.99298 | 27.66824 | 27.93278 | 39.77262 | 39.53194
1665.967 | 4.800751 | 857.1532 | 3.320309 |  | 28.73034 | 27.99448 | 27.66266 | 27.91954 | 39.76671 | 39.55171
1666.066 | 4.801133 | 861.6462 | 3.320352 |  | 28.73145 | 27.97185 | 27.6745 | 27.91084 | 39.7942 | 39.51837
1666.166 | 4.800861 | 856.2124 | 3.320329 |  | 28.7252 | 27.97456 | 27.65119 | 27.89258 | 39.82932 | 39.5465
1666.265625 | 4.800578 | 853.8432 | 3.320347 |  | 28.74402 | 27.95769 | 27.68992 | 27.945 | 39.83194 | 39.54475
1666.365 | 4.801451 | 852.1856 | 3.320365 |  | 28.72848 | 27.96806 | 27.66934 | 27.95213 | 39.85561 | 39.52014
1666.465 | 4.800842 | 860.2923 | 3.320372 |  | 28.75103 | 27.96812 | 27.67488 | 27.94768 | 39.86971 | 39.51928
1666.564 | 4.800961 | 858.3424 | 3.320419 |  | 28.72854 | 27.97341 | 27.69068 | 27.92687 | 39.81093 | 39.54897
1666.664 | 4.800506 | 855.8587 | 3.320381 |  | 28.76036 | 28.00227 | 27.67998 | 27.92217 | 39.87764 | 39.51725
1666.764 | 4.801133 | 860.3844 | 3.320377 |  | 28.71307 | 27.98589 | 27.64231 | 27.91711 | 39.8527 | 39.53037
1666.863 | 4.801179 | 859.9607 | 3.320364 |  | 28.72868 | 27.95889 | 27.6963 | 27.90621 | 39.88828 | 39.56477
1666.963 | 4.801923 | 854.1551 | 3.320347 |  | 28.73733 | 27.96864 | 27.66581 | 27.94013 | 39.88276 | 39.55843
1667.0625 | 4.800152 | 855.0691 | 3.320371 |  | 28.7228 | 28.00287 | 27.69073 | 27.88994 | 39.8786 | 39.55192
1667.162 | 4.801596 | 856.3263 | 3.320358 |  | 28.73113 | 27.98018 | 27.66754 | 27.91881 | 39.85752 | 39.5817
1667.262 | 4.800915 | 855.7578 | 3.320372 |  | 28.74792 | 27.98699 | 27.68704 | 27.92144 | 39.85145 | 39.58356
1667.361 | 4.801305 | 857.6606 | 3.320386 |  | 28.75455 | 28.00455 | 27.70164 | 27.90179 | 39.86535 | 39.61557
1667.461 | 4.801169 | 857.2733 | 3.320373 |  | 28.72909 | 28.00968 | 27.66731 | 27.9047 | 39.86317 | 39.64074
1667.561 | 4.801351 | 852.2465 | 3.32039 |  | 28.74714 | 27.96884 | 27.69036 | 27.89189 | 39.84914 | 39.63173
1667.66 | 4.800806 | 853.8993 | 3.320357 |  | 28.75944 | 27.97727 | 27.69004 | 27.92757 | 39.82931 | 39.6721
1667.76 | 4.800315 | 856.536 | 3.320406 |  | 28.7543 | 27.97969 | 27.67164 | 27.91634 | 39.85788 | 39.6489
1667.859375 | 4.800988 | 856.2835 | 3.320398 |  | 28.76698 | 27.97832 | 27.68931 | 27.8833 | 39.8578 | 39.61621
1667.959 | 4.800625 | 854.7537 | 3.320422 |  | 28.78543 | 28.00559 | 27.67257 | 27.88682 | 39.85183 | 39.66727
1668.059 | 4.801251 | 859.1856 | 3.320403 |  | 28.76497 | 28.00321 | 27.67244 | 27.90847 | 39.84877 | 39.63811
1668.158 | 4.801161 | 856.7527 | 3.320394 |  | 28.77053 | 28.00422 | 27.69722 | 27.89221 | 39.83105 | 39.66908
1668.258 | 4.800297 | 851.4745 | 3.320398 |  | 28.78092 | 27.96232 | 27.71376 | 27.89186 | 39.84118 | 39.59433
1668.357 | 4.800979 | 863.3129 | 3.320404 |  | 28.77379 | 27.98072 | 27.68299 | 27.92176 | 39.85266 | 39.62732
1668.457 | 4.801042 | 852.7817 | 3.320379 |  | 28.76237 | 27.99139 | 27.70652 | 27.89245 | 39.86258 | 39.65321
1668.557 | 4.800688 | 856.4562 | 3.320405 |  | 28.77366 | 27.98303 | 27.69083 | 27.90625 | 39.86147 | 39.61797
1668.65625 | 4.801042 | 856.9172 | 3.320401 |  | 28.79699 | 28.00492 | 27.6653 | 27.8796 | 39.85633 | 39.64112
1668.756 | 4.801524 | 855.8335 | 3.320428 |  | 28.77645 | 27.98612 | 27.68593 | 27.9038 | 39.81502 | 39.64841
1668.855 | 4.80087 | 850.7362 | 3.320409 |  | 28.75167 | 28.0006 | 27.70845 | 27.89965 | 39.83881 | 39.66491
1668.955 | 4.801114 | 853.9125 | 3.320393 |  | 28.78424 | 28.01206 | 27.67317 | 27.92021 | 39.84089 | 39.65277
1669.055 | 4.801432 | 855.1759 | 3.320445 |  | 28.78378 | 27.99803 | 27.70152 | 27.89568 | 39.86592 | 39.60789
1669.154 | 4.801006 | 855.3903 | 3.320423 |  | 28.72962 | 27.98558 | 27.69492 | 27.93604 | 39.8572 | 39.64141
1669.254 | 4.800779 | 852.6866 | 3.32042 |  | 28.76363 | 28.00228 | 27.71326 | 27.92399 | 39.86514 | 39.63725
1669.354 | 4.800615 | 849.0982 | 3.320405 |  | 28.7833 | 27.99858 | 27.66468 | 27.90181 | 39.8991 | 39.66134
1669.453125 | 4.800961 | 854.7079 | 3.3204 |  | 28.81427 | 28.02537 | 27.68825 | 27.93067 | 39.9082 | 39.62685
1669.553 | 4.800116 | 854.9305 | 3.320465 |  | 28.79254 | 28.01503 | 27.7165 | 27.90224 | 39.86948 | 39.61075
1669.652 | 4.801133 | 849.716 | 3.320432 |  | 28.80528 | 28.02798 | 27.68485 | 27.91768 | 39.88527 | 39.62333
1669.752 | 4.801297 | 849.8034 | 3.320458 |  | 28.81548 | 28.04333 | 27.70596 | 27.93112 | 39.87601 | 39.58527
1669.852 | 4.800279 | 848.1584 | 3.320411 |  | 28.79943 | 28.01017 | 27.6859 | 27.91056 | 39.90762 | 39.59531
1669.951 | 4.80106 | 845.2403 | 3.320405 |  | 28.81178 | 27.99857 | 27.70377 | 27.93857 | 39.88523 | 39.60332
1670.051 | 4.800988 | 851.7732 | 3.320443 |  | 28.80557 | 28.02738 | 27.69178 | 27.91397 | 39.9064 | 39.56998
1670.15 | 4.800942 | 851.8053 | 3.320391 |  | 28.80353 | 28.02984 | 27.68154 | 27.9212 | 39.9384 | 39.60485
1670.25 | 4.800578 | 848.1903 | 3.320416 |  | 28.81397 | 27.98188 | 27.68273 | 27.9027 | 39.91481 | 39.58375
1670.35 | 4.801342 | 853.0576 | 3.320434 |  | 28.80546 | 28.02245 | 27.73471 | 27.92391 | 39.91456 | 39.56364
1670.449 | 4.801124 | 847.4896 | 3.320436 |  | 28.8329 | 28.05029 | 27.68713 | 27.92213 | 39.9383 | 39.55077
1670.549 | 4.801114 | 846.2353 | 3.32042 |  | 28.80252 | 28.04415 | 27.67817 | 27.89929 | 39.9619 | 39.53465
1670.648 | 4.80185 | 847.5741 | 3.320436 |  | 28.80162 | 28.02062 | 27.70379 | 27.91706 | 39.92411 | 39.54248
1670.748 | 4.800906 | 845.547 | 3.320442 |  | 28.8153 | 28.04057 | 27.72676 | 27.91079 | 39.94009 | 39.54645
1670.848 | 4.800625 | 849.942 | 3.320412 |  | 28.82545 | 27.97928 | 27.69214 | 27.91511 | 39.95434 | 39.52584
1670.947 | 4.801615 | 843.2719 | 3.320476 |  | 28.82388 | 28.01984 | 27.70757 | 27.91268 | 39.9127 | 39.53059
1671.046875 | 4.801179 | 855.6686 | 3.320441 |  | 28.79964 | 28.0026 | 27.68776 | 27.91446 | 39.92473 | 39.51816
1671.146 | 4.801724 | 853.3645 | 3.320414 |  | 28.79831 | 28.035 | 27.72017 | 27.91709 | 39.91363 | 39.5417
1671.246 | 4.801133 | 849.4903 | 3.320437 |  | 28.80095 | 28.03587 | 27.69284 | 27.90224 | 39.91708 | 39.5373
1671.346 | 4.800152 | 852.2619 | 3.320449 |  | 28.80276 | 27.9829 | 27.69053 | 27.95047 | 39.90188 | 39.55208
1671.445 | 4.80097 | 851.094 | 3.320409 |  | 28.79341 | 28.00191 | 27.69523 | 27.9368 | 39.91759 | 39.55128
1671.545 | 4.801169 | 849.9834 | 3.320374 |  | 28.79233 | 28.0211 | 27.68797 | 27.93134 | 39.92337 | 39.55928
1671.645 | 4.800906 | 846.6842 | 3.320414 |  | 28.78558 | 28.02449 | 27.67684 | 27.9267 | 39.95332 | 39.57113
1671.744 | 4.801623 | 844.7256 | 3.320406 |  | 28.78235 | 28.00391 | 27.67484 | 27.92876 | 39.93306 | 39.57309
1671.84375 | 4.800897 | 844.9322 | 3.320396 |  | 28.78926 | 28.02975 | 27.70578 | 27.92827 | 39.90988 | 39.56524
1671.943 | 4.800697 | 852.4634 | 3.320415 |  | 28.79028 | 28.03396 | 27.69332 | 27.93346 | 39.9309 | 39.57476
1672.043 | 4.801051 | 848.7245 | 3.320429 |  | 28.78581 | 28.01834 | 27.68718 | 27.92883 | 39.89659 | 39.53048
1672.143 | 4.801405 | 850.4128 | 3.320426 |  | 28.76719 | 28.0139 | 27.67942 | 27.95201 | 39.88395 | 39.56323
1672.242 | 4.800933 | 844.8538 | 3.320373 |  | 28.78884 | 28.03112 | 27.70986 | 27.94118 | 39.89073 | 39.55416
1672.342 | 4.80087 | 849.1144 | 3.320389 |  | 28.79183 | 28.00796 | 27.67015 | 27.94536 | 39.88956 | 39.53858
1672.441 | 4.800824 | 852.5568 | 3.320429 |  | 28.79258 | 28.01091 | 27.74824 | 27.937 | 39.89091 | 39.56026
1672.541 | 4.800942 | 852.4485 | 3.320431 |  | 28.7881 | 28.03159 | 27.6939 | 27.94147 | 39.89669 | 39.54111
1672.640625 | 4.800951 | 849.489 | 3.320412 |  | 28.79837 | 28.03624 | 27.69146 | 27.93235 | 39.91912 | 39.53054
1672.74 | 4.800352 | 851.3175 | 3.320379 |  | 28.76992 | 28.02768 | 27.68132 | 27.92559 | 39.87093 | 39.5395
1672.84 | 4.800625 | 849.9123 | 3.320434 |  | 28.77581 | 28.02396 | 27.69181 | 27.92859 | 39.89511 | 39.54594
1672.939 | 4.800769 | 852.9676 | 3.320436 |  | 28.76485 | 28.0348 | 27.70091 | 27.92731 | 39.90174 | 39.54693
1673.039 | 4.800551 | 848.828 | 3.32046 |  | 28.79112 | 28.01979 | 27.66125 | 27.92325 | 39.89827 | 39.52582
1673.139 | 4.801042 | 855.5141 | 3.320476 |  | 28.77501 | 28.02378 | 27.69367 | 27.91509 | 39.9171 | 39.52222
1673.238 | 4.800679 | 852.2155 | 3.320482 |  | 28.7865 | 28.04452 | 27.68568 | 27.9435 | 39.92118 | 39.54995
1673.338 | 4.800633 | 849.6501 | 3.320427 |  | 28.78904 | 28.01333 | 27.67992 | 27.90251 | 39.88762 | 39.54508
1673.4375 | 4.800697 | 849.034 | 3.320441 |  | 28.75152 | 28.02534 | 27.70846 | 27.93597 | 39.91936 | 39.54868
1673.537 | 4.801106 | 853.5219 | 3.320464 |  | 28.76503 | 27.99468 | 27.65148 | 27.93933 | 39.90949 | 39.54519
1673.637 | 4.800497 | 847.2791 | 3.320434 |  | 28.7826 | 28.02359 | 27.66888 | 27.91864 | 39.90156 | 39.54417
1673.736 | 4.800615 | 851.8778 | 3.320477 |  | 28.77758 | 28.01357 | 27.69766 | 27.94134 | 39.87809 | 39.53838
1673.836 | 4.801333 | 849.5865 | 3.320428 |  | 28.78096 | 28.0247 | 27.68363 | 27.93685 | 39.88782 | 39.52079
1673.936 | 4.800688 | 846.1579 | 3.320458 |  | 28.78323 | 28.00096 | 27.68424 | 27.92592 | 39.91586 | 39.55391
1674.035 | 4.800551 | 845.9806 | 3.320441 |  | 28.73668 | 28.04358 | 27.66982 | 27.9376 | 39.93622 | 39.55316
1674.135 | 4.801197 | 841.8859 | 3.320418 |  | 28.77357 | 28.03958 | 27.6546 | 27.9169 | 39.93686 | 39.57285
1674.234375 | 4.801305 | 846.5554 | 3.320442 |  | 28.77588 | 28.01694 | 27.69333 | 27.95164 | 39.94219 | 39.53666
1674.334 | 4.801242 | 843.5462 | 3.320384 |  | 28.77305 | 28.01265 | 27.68057 | 27.95077 | 39.94793 | 39.54602
1674.434 | 4.800769 | 847.1474 | 3.320445 |  | 28.74894 | 28.05071 | 27.67699 | 27.97162 | 39.91506 | 39.55642
1674.533 | 4.800089 | 850.0609 | 3.320441 |  | 28.78129 | 28.00018 | 27.68463 | 27.93962 | 39.93538 | 39.52559
1674.633 | 4.800633 | 844.078 | 3.320422 |  | 28.76039 | 27.97832 | 27.67092 | 27.92839 | 39.9435 | 39.54795
1674.732 | 4.800452 | 842.5694 | 3.320395 |  | 28.75402 | 27.99299 | 27.63068 | 27.95966 | 39.9392 | 39.52559
1674.832 | 4.800479 | 844.4911 | 3.320443 |  | 28.75439 | 28.0288 | 27.64513 | 27.95097 | 39.9589 | 39.54401
1674.932 | 4.800524 | 846.6534 | 3.320484 |  | 28.75591 | 28.00082 | 27.67974 | 27.93592 | 39.94722 | 39.51278
1675.03125 | 4.801079 | 848.1752 | 3.320451 |  | 28.74703 | 27.9908 | 27.70879 | 27.93178 | 39.95649 | 39.51883
1675.131 | 4.800606 | 848.5124 | 3.32044 |  | 28.75564 | 28.0016 | 27.64764 | 27.9211 | 39.94605 | 39.515625
1675.23 | 4.800488 | 848.8989 | 3.32041 |  | 28.7671 | 28.0201 | 27.67963 | 27.94763 | 39.9506 | 39.47549
1675.33 | 4.800815 | 851.1462 | 3.320464 |  | 28.74689 | 28.00124 | 27.67093 | 27.91689 | 39.95561 | 39.47861
1675.43 | 4.800479 | 847.1524 | 3.320441 |  | 28.75474 | 27.99738 | 27.65721 | 27.88986 | 39.94708 | 39.51077
1675.529 | 4.800742 | 850.8898 | 3.320447 |  | 28.74421 | 28.01692 | 27.66409 | 27.91352 | 39.94939 | 39.54926
1675.629 | 4.800597 | 850.3421 | 3.320436 |  | 28.7302 | 27.96741 | 27.66263 | 27.90509 | 39.93094 | 39.50878
1675.729 | 4.80047 | 846.3822 | 3.3205 |  | 28.77606 | 27.9762 | 27.68676 | 27.86089 | 39.93717 | 39.50921
1675.828125 | 4.800533 | 847.3659 | 3.320453 |  | 28.74566 | 28.01217 | 27.6723 | 27.88413 | 39.97274 | 39.5081
1675.928 | 4.800543 | 847.7526 | 3.320467 |  | 28.75087 | 27.9948 | 27.64179 | 27.88373 | 39.93435 | 39.51314
1676.027 | 4.801224 | 847.0077 | 3.32047 |  | 28.74537 | 27.99684 | 27.67346 | 27.88996 | 39.93521 | 39.50711
1676.127 | 4.801188 | 850.1297 | 3.320426 |  | 28.76924 | 27.95895 | 27.68396 | 27.89615 | 39.95099 | 39.52087
1676.227 | 4.799734 | 848.8471 | 3.320447 |  | 28.73861 | 27.9703 | 27.68095 | 27.8582 | 39.96438 | 39.49998
1676.326 | 4.800715 | 848.2948 | 3.32046 |  | 28.78273 | 28.00284 | 27.67199 | 27.8845 | 39.96044 | 39.53502
1676.426 | 4.800479 | 844.6005 | 3.320414 |  | 28.74117 | 27.99471 | 27.63789 | 27.89888 | 39.95902 | 39.50753
1676.525 | 4.800915 | 845.9737 | 3.320474 |  | 28.74638 | 28.0196 | 27.66578 | 27.89448 | 39.9597 | 39.53767
1676.625 | 4.800833 | 846.1278 | 3.320448 |  | 28.76256 | 28.00178 | 27.66744 | 27.87482 | 39.92784 | 39.5323
1676.725 | 4.802241 | 846.0129 | 3.320459 |  | 28.74889 | 28.00403 | 27.6484 | 27.89336 | 39.95885 | 39.53632
1676.824 | 4.801206 | 845.9168 | 3.320462 |  | 28.76421 | 28.02163 | 27.67178 | 27.8849 | 39.97472 | 39.50758
1676.924 | 4.800524 | 847.2039 | 3.320444 |  | 28.73971 | 27.9991 | 27.65841 | 27.86654 | 39.98098 | 39.51642
1677.023 | 4.80087 | 848.8373 | 3.320445 |  | 28.77121 | 28.00836 | 27.65877 | 27.86777 | 39.95882 | 39.51171
1677.123 | 4.800461 | 848.553 | 3.320463 |  | 28.74957 | 28.00692 | 27.65828 | 27.88299 | 39.9794 | 39.49009
1677.223 | 4.800769 | 848.6191 | 3.320504 |  | 28.77392 | 27.9881 | 27.65456 | 27.87383 | 39.98876 | 39.49625
1677.322 | 4.800315 | 844.8026 | 3.32047 |  | 28.76016 | 28.0278 | 27.67966 | 27.92036 | 39.96375 | 39.4996
1677.421875 | 4.799934 | 845.6914 | 3.320446 |  | 28.75937 | 27.98863 | 27.66391 | 27.88322 | 39.97229 | 39.48983
1677.521 | 4.800961 | 843.3972 | 3.320474 |  | 28.75372 | 27.99498 | 27.69379 | 27.89708 | 39.96607 | 39.51323
1677.621 | 4.800197 | 842.545 | 3.320483 |  | 28.76439 | 28.01628 | 27.6898 | 27.88874 | 39.94999 | 39.53101
1677.721 | 4.800197 | 845.2774 | 3.320462 |  | 28.74437 | 27.99414 | 27.67025 | 27.87852 | 39.95932 | 39.49274
1677.82 | 4.80087 | 839.6187 | 3.320425 |  | 28.7383 | 27.99052 | 27.64724 | 27.88915 | 39.94767 | 39.51684
1677.92 | 4.800779 | 843.3186 | 3.320458 |  | 28.77049 | 28.01008 | 27.67507 | 27.90943 | 39.9397 | 39.5453
1678.02 | 4.800488 | 842.435 | 3.320483 |  | 28.76516 | 28.03322 | 27.66082 | 27.8931 | 39.95699 | 39.50564
1678.119 | 4.80067 | 840.9968 | 3.320431 |  | 28.75749 | 27.97883 | 27.66877 | 27.87631 | 39.93969 | 39.47908
1678.21875 | 4.800061 | 849.9235 | 3.320455 |  | 28.76059 | 28.00025 | 27.67284 | 27.87172 | 39.9831 | 39.5073
1678.318 | 4.800197 | 848.3764 | 3.32046 |  | 28.73289 | 27.99992 | 27.67685 | 27.88648 | 39.9471 | 39.4928
1678.418 | 4.800806 | 844.0074 | 3.320468 |  | 28.7505 | 28.02326 | 27.68987 | 27.8992 | 39.94325 | 39.53035
1678.518 | 4.800597 | 842.2005 | 3.320486 |  | 28.74295 | 28.00229 | 27.6805 | 27.88948 | 39.9414 | 39.47964
1678.617 | 4.800452 | 843.0623 | 3.320481 |  | 28.72093 | 28.02731 | 27.68941 | 27.90883 | 39.96049 | 39.47155
1678.717 | 4.801314 | 847.5671 | 3.32047 |  | 28.73505 | 28.01459 | 27.69168 | 27.89247 | 39.95874 | 39.44529
1678.816 | 4.801941 | 848.6304 | 3.320442 |  | 28.74113 | 27.98071 | 27.68351 | 27.88437 | 39.9653 | 39.45945
1678.916 | 4.80106 | 840.0678 | 3.320443 |  | 28.71281 | 28.00969 | 27.70946 | 27.87254 | 39.97612 | 39.43328
1679.015625 | 4.800761 | 840.0198 | 3.32045 |  | 28.73308 | 28.0138 | 27.69071 | 27.88457 | 39.96394 | 39.43813
1679.115 | 4.801051 | 844.6137 | 3.320466 |  | 28.74464 | 27.99339 | 27.67071 | 27.84426 | 39.96478 | 39.44624
1679.215 | 4.801069 | 844.0764 | 3.320457 |  | 28.73141 | 28.04169 | 27.67202 | 27.90435 | 39.95607 | 39.4231
1679.314 | 4.800334 | 845.1717 | 3.320457 |  | 28.73689 | 28.00286 | 27.70748 | 27.86187 | 39.96239 | 39.43711
1679.414 | 4.800606 | 848.327 | 3.32047 |  | 28.7425 | 28.00005 | 27.67395 | 27.87514 | 39.96056 | 39.43731
1679.514 | 4.799934 | 844.8126 | 3.320465 |  | 28.75418 | 28.02501 | 27.66093 | 27.86288 | 39.97422 | 39.45367
1679.613 | 4.800443 | 847.3584 | 3.320482 |  | 28.76894 | 28.00017 | 27.68324 | 27.89604 | 39.9534 | 39.45333
1679.713 | 4.800388 | 845.1523 | 3.320481 |  | 28.7603 | 27.99546 | 27.71639 | 27.87562 | 39.96611 | 39.48041
1679.8125 | 4.801051 | 844.0298 | 3.320458 |  | 28.78647 | 28.02599 | 27.69005 | 27.87531 | 39.98613 | 39.48126
1679.912 | 4.800797 | 843.7533 | 3.320432 |  | 28.79549 | 28.02776 | 27.6956 | 27.90203 | 39.9796 | 39.48056
1680.012 | 4.80087 | 841.4405 | 3.320474 |  | 28.77678 | 28.01592 | 27.71335 | 27.88321 | 39.99304 | 39.50459
1680.111 | 4.800415 | 847.5104 | 3.320435 |  | 28.78565 | 28.01736 | 27.72049 | 27.88231 | 39.98564 | 39.45561
1680.211 | 4.800188 | 847.5976 | 3.320427 |  | 28.80249 | 28.01142 | 27.70074 | 27.89114 | 39.99074 | 39.46434
1680.311 | 4.800307 | 843.8271 | 3.320465 |  | 28.80289 | 28.00907 | 27.68774 | 27.9097 | 39.99523 | 39.45591
1680.41 | 4.800152 | 847.5078 | 3.320426 |  | 28.80154 | 28.04015 | 27.7256 | 27.88716 | 39.99301 | 39.44704
1680.51 | 4.800606 | 843.986 | 3.320441 |  | 28.81144 | 28.01665 | 27.68657 | 27.88713 | 39.9863 | 39.47078
1680.609375 | 4.800543 | 844.3829 | 3.320459 |  | 28.82386 | 28.04473 | 27.71767 | 27.8955 | 40.0279 | 39.43217
1680.709 | 4.800288 | 842.2905 | 3.320494 |  | 28.83299 | 28.01379 | 27.70222 | 27.8868 | 39.97812 | 39.4339
1680.809 | 4.800425 | 845.4897 | 3.320523 |  | 28.8189 | 28.03607 | 27.73062 | 27.8835 | 40.00056 | 39.44221
1680.908 | 4.800533 | 842.7228 | 3.320455 |  | 28.82569 | 28.02161 | 27.74491 | 27.90064 | 39.97575 | 39.43009
1681.008 | 4.800379 | 844.4939 | 3.320446 |  | 28.81248 | 28.01665 | 27.70556 | 27.87518 | 39.97611 | 39.45533
1681.107 | 4.800751 | 846.763 | 3.320464 |  | 28.82938 | 28.0238 | 27.7193 | 27.90483 | 40.01778 | 39.42988
1681.207 | 4.800524 | 841.2903 | 3.32048 |  | 28.78786 | 28.0124 | 27.74736 | 27.88585 | 39.99006 | 39.43995
1681.307 | 4.800979 | 841.8597 | 3.320465 |  | 28.82642 | 28.02298 | 27.69535 | 27.88581 | 39.97125 | 39.45444
1681.40625 | 4.80087 | 841.7756 | 3.320451 |  | 28.7827 | 28.01514 | 27.70322 | 27.88815 | 39.97995 | 39.41806
1681.506 | 4.800806 | 839.5461 | 3.320433 |  | 28.79346 | 28.02922 | 27.71926 | 27.90137 | 39.98243 | 39.39717
1681.605 | 4.800379 | 841.1966 | 3.320447 |  | 28.80327 | 28.04501 | 27.73132 | 27.87971 | 39.96446 | 39.44627
1681.705 | 4.800861 | 840.4472 | 3.320472 |  | 28.7913 | 28.02788 | 27.73425 | 27.90774 | 40.00221 | 39.42693
1681.805 | 4.801387 | 848.565 | 3.320478 |  | 28.79098 | 28.00145 | 27.70739 | 27.87529 | 39.97033 | 39.4425
1681.904 | 4.800652 | 845.7609 | 3.320453 |  | 28.78253 | 28.00797 | 27.67532 | 27.90184 | 39.97478 | 39.41544
1682.004 | 4.800633 | 842.108 | 3.320437 |  | 28.76702 | 28.01964 | 27.71672 | 27.89762 | 39.99482 | 39.41156
1682.104 | 4.800588 | 840.1594 | 3.320446 |  | 28.79261 | 28.02455 | 27.71985 | 27.91786 | 39.9894 | 39.41072
1682.203125 | 4.799771 | 843.6713 | 3.32048 |  | 28.79166 | 28.00158 | 27.71666 | 27.91934 | 40.00919 | 39.44028
1682.303 | 4.80067 | 846.9608 | 3.32042 |  | 28.76463 | 28.03422 | 27.71864 | 27.89177 | 39.96765 | 39.43062
1682.402 | 4.800833 | 841.5591 | 3.320427 |  | 28.79626 | 28.01851 | 27.71137 | 27.92807 | 40.00173 | 39.45159
1682.502 | 4.801024 | 845.1291 | 3.320458 |  | 28.78222 | 28.0359 | 27.74645 | 27.9042 | 39.95666 | 39.45091
1682.602 | 4.800107 | 849.0748 | 3.320454 |  | 28.78528 | 28.02695 | 27.71828 | 27.91008 | 39.96832 | 39.45469
1682.701 | 4.799698 | 841.0476 | 3.320399 |  | 28.8009 | 28.01565 | 27.74067 | 27.90527 | 39.95652 | 39.44247
1682.801 | 4.799934 | 847.0486 | 3.320417 |  | 28.80837 | 28.01779 | 27.70484 | 27.94812 | 39.93315 | 39.44140625
1682.9 | 4.800733 | 846.0332 | 3.320425 |  | 28.79044 | 28.02681 | 27.72339 | 27.93434 | 39.94106 | 39.46087
1683 | 4.800606 | 843.0329 | 3.32043 |  | 28.8203 | 28.02763 | 27.70934 | 27.92214 | 39.93174 | 39.45935
1683.1 | 4.800406 | 845.5157 | 3.320445 |  | 28.841 | 28.02979 | 27.70366 | 27.91807 | 39.93178 | 39.45667
1683.199 | 4.800452 | 848.8055 | 3.320402 |  | 28.82663 | 28.01651 | 27.69942 | 27.94287 | 39.91478 | 39.4682
1683.299 | 4.800215 | 845.0354 | 3.320466 |  | 28.81618 | 28.04005 | 27.72804 | 27.93539 | 39.96852 | 39.50362
1683.398 | 4.800933 | 846.233 | 3.32044 |  | 28.83719 | 28.03525 | 27.74864 | 27.94753 | 39.94836 | 39.46826
1683.498 | 4.800361 | 843.206 | 3.320424 |  | 28.83123 | 28.03635 | 27.72056 | 27.94912 | 39.93013 | 39.49818
1683.598 | 4.800606 | 849.7251 | 3.320455 |  | 28.85821 | 28.03005 | 27.74388 | 27.97686 | 39.94313 | 39.47955
1683.697 | 4.800034 | 846.0421 | 3.320426 |  | 28.87512 | 28.02588 | 27.73375 | 27.95885 | 39.94042 | 39.47755
1683.796875 | 4.800161 | 846.2378 | 3.320464 |  | 28.86328 | 28.04422 | 27.69284 | 27.95695 | 39.94892 | 39.46744
1683.896 | 4.800751 | 843.5013 | 3.320464 |  | 28.85199 | 28.03927 | 27.71532 | 27.93717 | 39.9283 | 39.45396
1683.996 | 4.800061 | 842.9812 | 3.3204 |  | 28.85281 | 28.05288 | 27.72897 | 27.97272 | 39.94173 | 39.41698
1684.096 | 4.800633 | 841.933 | 3.320429 |  | 28.85296 | 28.04251 | 27.72064 | 27.95774 | 39.96105 | 39.44228
1684.195 | 4.800415 | 844.0573 | 3.320415 |  | 28.86716 | 28.04526 | 27.72931 | 27.93717 | 39.94492 | 39.44231
1684.295 | 4.800406 | 843.9655 | 3.320412 |  | 28.8416 | 28.04185 | 27.75454 | 27.9339 | 39.94112 | 39.44328
1684.395 | 4.800388 | 846.848 | 3.320448 |  | 28.86416 | 28.05369 | 27.72124 | 27.92399 | 39.94263 | 39.41694
1684.494 | 4.800633 | 842.4108 | 3.320479 |  | 28.863 | 28.0406 | 27.72102 | 27.9329 | 39.90648 | 39.4232
1684.59375 | 4.800643 | 844.4916 | 3.320474 |  | 28.86814 | 28.04428 | 27.72572 | 27.92326 | 39.93077 | 39.42479
1684.693 | 4.799979 | 844.5041 | 3.320431 |  | 28.86001 | 28.02189 | 27.70718 | 27.95422 | 39.93151 | 39.39045
1684.793 | 4.799961 | 839.8106 | 3.320431 |  | 28.86411 | 28.03495 | 27.72907 | 27.91261 | 39.91224 | 39.41306
1684.893 | 4.800206 | 835.3001 | 3.320444 |  | 28.86716 | 28.02018 | 27.73508 | 27.94607 | 39.93337 | 39.38886
1684.992 | 4.800388 | 839.966 | 3.320456 |  | 28.84592 | 28.04454 | 27.70403 | 27.92216 | 39.9204 | 39.40223
1685.092 | 4.801114 | 840.5739 | 3.320417 |  | 28.84045 | 28.0236 | 27.70101 | 27.91672 | 39.92505 | 39.40675
1685.191 | 4.800007 | 838.4173 | 3.320453 |  | 28.84521 | 28.05598 | 27.67773 | 27.90649 | 39.93056 | 39.39209
1685.291 | 4.799743 | 840.9642 | 3.320426 |  | 28.8547 | 28.02963 | 27.69224 | 27.93103 | 39.93382 | 39.39156
1685.390625 | 4.800379 | 838.2617 | 3.320466 |  | 28.85978 | 28.02386 | 27.71403 | 27.90181 | 39.93005 | 39.40239
1685.49 | 4.799889 | 835.2682 | 3.320443 |  | 28.82188 | 28.04583 | 27.72694 | 27.94335 | 39.90877 | 39.38777
1685.59 | 4.799589 | 837.0322 | 3.320461 |  | 28.85851 | 28.05884 | 27.69584 | 27.91596 | 39.93616 | 39.40408
1685.689 | 4.800606 | 843.0591 | 3.320415 |  | 28.87348 | 28.02247 | 27.66744 | 27.94687 | 39.92445 | 39.40252
1685.789 | 4.800788 | 834.1773 | 3.320446 |  | 28.8355 | 28.03224 | 27.71822 | 27.92201 | 39.94032 | 39.37026
1685.889 | 4.800107 | 834.3786 | 3.320478 |  | 28.83734 | 28.02927 | 27.70936 | 27.91486 | 39.93474 | 39.40353
1685.988 | 4.799889 | 839.3396 | 3.320465 |  | 28.88354 | 28.05075 | 27.66965 | 27.94324 | 39.93538 | 39.41293
1686.088 | 4.800543 | 841.4033 | 3.320452 |  | 28.84647 | 28.03794 | 27.70825 | 27.90231 | 39.91359 | 39.34299
1686.1875 | 4.799952 | 837.212 | 3.320429 |  | 28.88259 | 28.03742 | 27.67145 | 27.9519 | 39.94156 | 39.37926
1686.287 | 4.800652 | 835.3215 | 3.320428 |  | 28.85541 | 28.0594 | 27.67488 | 27.93818 | 39.92504 | 39.39494
1686.387 | 4.800243 | 838.8659 | 3.320402 |  | 28.88257 | 28.01514 | 27.70928 | 27.94957 | 39.93273 | 39.36295
1686.486 | 4.799725 | 833.9255 | 3.320461 |  | 28.84093 | 28.03929 | 27.73151 | 27.93069 | 39.9303 | 39.39895
1686.586 | 4.800461 | 837.3373 | 3.320446 |  | 28.84377 | 28.04509 | 27.68561 | 27.9451 | 39.91924 | 39.39855
1686.686 | 4.800379 | 836.4035 | 3.320418 |  | 28.85071 | 28.05636 | 27.6896 | 27.92307 | 39.94464 | 39.41078
1686.785 | 4.800143 | 832.4909 | 3.320429 |  | 28.85569 | 28.02509 | 27.71124 | 27.94236 | 39.92234 | 39.42442
1686.885 | 4.800406 | 830.1899 | 3.320404 |  | 28.84533 | 28.04153 | 27.72042 | 27.92979 | 39.92186 | 39.44558
1686.984375 | 4.800625 | 834.1469 | 3.320452 |  | 28.86405 | 28.01805 | 27.69983 | 27.92428 | 39.929 | 39.4187
1687.084 | 4.800506 | 840.6919 | 3.320462 |  | 28.82146 | 28.04655 | 27.67708 | 27.90778 | 39.92009 | 39.3919
1687.184 | 4.800742 | 833.1551 | 3.320445 |  | 28.8432 | 28.03288 | 27.67766 | 27.94215 | 39.9281 | 39.43485
1687.283 | 4.80047 | 837.4059 | 3.3204 |  | 28.83526 | 28.04413 | 27.69659 | 27.89964 | 39.91949 | 39.4108
1687.383 | 4.799816 | 836.4157 | 3.320412 |  | 28.81807 | 28.02427 | 27.72147 | 27.9447 | 39.92208 | 39.42331
1687.482 | 4.800533 | 835.9574 | 3.320404 |  | 28.8194 | 28.04304 | 27.70865 | 27.92806 | 39.88441 | 39.40332
1687.582 | 4.800706 | 838.8527 | 3.320446 |  | 28.82199 | 28.03292 | 27.72012 | 27.9258 | 39.91296 | 39.41536
1687.682 | 4.800597 | 843.3325 | 3.320409 |  | 28.83232 | 28.04945 | 27.69976 | 27.96173 | 39.89092 | 39.39283
1687.78125 | 4.800288 | 837.1623 | 3.320434 |  | 28.83159 | 28.02604 | 27.68376 | 27.9073 | 39.90298 | 39.42462
1687.881 | 4.800679 | 835.1654 | 3.320473 |  | 28.82324 | 28.03253 | 27.69113 | 27.95448 | 39.88841 | 39.41058
1687.98 | 4.800606 | 834.9063 | 3.320418 |  | 28.83963 | 28.04294 | 27.71502 | 27.94162 | 39.88657 | 39.40838
1688.08 | 4.801551 | 836.7032 | 3.3204 |  | 28.85127 | 28.0416 | 27.65803 | 27.92781 | 39.85309 | 39.40006
1688.18 | 4.799961 | 836.8212 | 3.320464 |  | 28.87411 | 28.02519 | 27.70814 | 27.93959 | 39.86624 | 39.37144
1688.279 | 4.80087 | 840.1209 | 3.320425 |  | 28.8137 | 28.0188 | 27.70617 | 27.97414 | 39.84908 | 39.43146
1688.379 | 4.799934 | 837.5481 | 3.32042 |  | 28.84187 | 28.03929 | 27.67875 | 27.9424 | 39.83478 | 39.41068
1688.479 | 4.80017 | 834.8678 | 3.320427 |  | 28.84411 | 28.03211 | 27.71246 | 27.92757 | 39.82383 | 39.40233
1688.578125 | 4.801006 | 835.643 | 3.320431 |  | 28.85624 | 28.01833 | 27.71254 | 27.94587 | 39.8343 | 39.39771
1688.678 | 4.799952 | 832.9833 | 3.320458 |  | 28.83201 | 28.02736 | 27.67977 | 27.93656 | 39.79848 | 39.39618
1688.777 | 4.801051 | 834.3393 | 3.320455 |  | 28.83639 | 28.01453 | 27.69621 | 27.92252 | 39.77929 | 39.38461
1688.877 | 4.800252 | 837.5271 | 3.320444 |  | 28.83823 | 28.03861 | 27.70028 | 27.94872 | 39.80356 | 39.36451
1688.977 | 4.799943 | 833.3271 | 3.320418 |  | 28.80961 | 28.06085 | 27.69675 | 27.9562 | 39.78472 | 39.37486
1689.076 | 4.800334 | 838.0486 | 3.320441 |  | 28.86378 | 28.02782 | 27.71243 | 27.95511 | 39.76121 | 39.40598
1689.176 | 4.799789 | 836.4576 | 3.320456 |  | 28.84887 | 28.04927 | 27.72531 | 27.95142 | 39.74684 | 39.34894
1689.275 | 4.800079 | 834.7124 | 3.320427 |  | 28.85271 | 28.02729 | 27.68727 | 27.91311 | 39.76823 | 39.39975
1689.375 | 4.800125 | 837.5551 | 3.320465 |  | 28.84549 | 28.05597 | 27.70226 | 27.91225 | 39.74924 | 39.37619
1689.475 | 4.799643 | 837.1728 | 3.320397 |  | 28.85303 | 28.02175 | 27.68187 | 27.92575 | 39.71518 | 39.37826
1689.574 | 4.799707 | 838.9145 | 3.320409 |  | 28.83366 | 28.04694 | 27.67576 | 27.93038 | 39.7342 | 39.3556
1689.674 | 4.800206 | 832.1731 | 3.320451 |  | 28.84526 | 28.02467 | 27.68855 | 27.91554 | 39.74665 | 39.37433
1689.773 | 4.80067 | 835.5295 | 3.320432 |  | 28.85299 | 28.03214 | 27.69559 | 27.94967 | 39.7258 | 39.38475
1689.873 | 4.800588 | 837.6401 | 3.32045 |  | 28.85745 | 28.03441 | 27.68286 | 27.9302 | 39.77579 | 39.40564
1689.973 | 4.800352 | 838.3073 | 3.320405 |  | 28.86421 | 28.04733 | 27.68888 | 27.93663 | 39.72847 | 39.40792
1690.072 | 4.800134 | 833.9489 | 3.320434 |  | 28.83476 | 28.02082 | 27.71221 | 27.95036 | 39.73951 | 39.3755
1690.171875 | 4.800134 | 836.883 | 3.320431 |  | 28.85524 | 28.02038 | 27.69623 | 27.94711 | 39.75126 | 39.40273
1690.271 | 4.80047 | 834.99 | 3.320465 |  | 28.84052 | 28.01041 | 27.6947 | 27.92486 | 39.73859 | 39.40786
1690.371 | 4.800243 | 835.0248 | 3.320461 |  | 28.87445 | 27.99889 | 27.69186 | 27.92194 | 39.71361 | 39.42651
1690.471 | 4.800797 | 836.5907 | 3.320439 |  | 28.87076 | 28.02621 | 27.73223 | 27.91775 | 39.71084 | 39.42036
1690.57 | 4.801197 | 833.6541 | 3.320416 |  | 28.89086 | 28.03509 | 27.7018 | 27.91833 | 39.70827 | 39.4247
1690.67 | 4.800452 | 838.6561 | 3.320491 |  | 28.8713 | 28.02331 | 27.6927 | 27.92341 | 39.70943 | 39.44932
1690.77 | 4.800924 | 833.4766 | 3.320439 |  | 28.86399 | 28.05243 | 27.67537 | 27.92048 | 39.70711 | 39.42315
1690.869 | 4.801324 | 833.655 | 3.320454 |  | 28.85023 | 28.0274 | 27.67077 | 27.94046 | 39.69933 | 39.43227
1690.96875 | 4.799943 | 841.4095 | 3.320446 |  | 28.88942 | 28.00616 | 27.70161 | 27.93219 | 39.68707 | 39.45064
1691.068 | 4.80067 | 836.216 | 3.320399 |  | 28.86249 | 28.02762 | 27.69585 | 27.93627 | 39.71947 | 39.44017
1691.168 | 4.800034 | 831.6978 | 3.320473 |  | 28.86042 | 27.99915 | 27.70563 | 27.89987 | 39.69596 | 39.46094
1691.268 | 4.800161 | 838.5488 | 3.320459 |  | 28.86023 | 28.00672 | 27.6913 | 27.94229 | 39.7064 | 39.47878
1691.367 | 4.800769 | 845.696 | 3.320433 |  | 28.87173 | 28.04768 | 27.70624 | 27.91926 | 39.67198 | 39.49114
1691.467 | 4.799698 | 836.0385 | 3.320428 |  | 28.8763 | 28.00291 | 27.72717 | 27.93618 | 39.65982 | 39.47232
1691.566 | 4.800724 | 833.8111 | 3.320475 |  | 28.88176 | 28.02918 | 27.67519 | 27.9145 | 39.71885 | 39.50259
1691.666 | 4.799898 | 833.2002 | 3.320484 |  | 28.83946 | 28.00271 | 27.69909 | 27.96677 | 39.69947 | 39.50859
1691.765625 | 4.800107 | 830.5141 | 3.320467 |  | 28.83098 | 28.01983 | 27.71332 | 27.95136 | 39.74317 | 39.52145
1691.865 | 4.800597 | 834.1777 | 3.320444 |  | 28.86168 | 28.01415 | 27.69518 | 27.93995 | 39.73481 | 39.54613
1691.965 | 4.801305 | 835.0882 | 3.320424 |  | 28.88318 | 28.03728 | 27.69911 | 27.95608 | 39.7236 | 39.52764
1692.064 | 4.800742 | 838.4563 | 3.320492 |  | 28.8523 | 28.00756 | 27.7131 | 27.9558 | 39.77121 | 39.53475
1692.164 | 4.799616 | 835.1499 | 3.320444 |  | 28.85949 | 28.03909 | 27.69907 | 27.93324 | 39.80353 | 39.5444
1692.264 | 4.800578 | 835.3534 | 3.320439 |  | 28.85507 | 28.02071 | 27.70796 | 27.94318 | 39.81779 | 39.5204
1692.363 | 4.801151 | 839.1079 | 3.320472 |  | 28.85631 | 28.01824 | 27.7002 | 27.95525 | 39.82283 | 39.49652
1692.463 | 4.800134 | 842.2434 | 3.320449 |  | 28.86848 | 28.00714 | 27.7204 | 27.96765 | 39.80323 | 39.49595
1692.5625 | 4.800307 | 837.7249 | 3.320415 |  | 28.83261 | 28.05739 | 27.69354 | 27.9388 | 39.84294 | 39.50209
1692.662 | 4.80027 | 836.2293 | 3.320449 |  | 28.86167 | 28.01095 | 27.72102 | 27.93569 | 39.87214 | 39.48405
1692.762 | 4.800751 | 832.0628 | 3.320493 |  | 28.87895 | 28.04317 | 27.69909 | 27.95288 | 39.87881 | 39.46952
1692.861 | 4.800261 | 831.7714 | 3.320444 |  | 28.84476 | 28.01778 | 27.6965 | 27.91824 | 39.83705 | 39.48617
1692.961 | 4.800697 | 835.3323 | 3.32045 |  | 28.85367 | 28.01333 | 27.71564 | 27.93576 | 39.86853 | 39.4702
1693.061 | 4.800879 | 837.9452 | 3.320521 |  | 28.86692 | 28.02077 | 27.72582 | 27.96006 | 39.87997 | 39.47945
1693.16 | 4.800652 | 840.4664 | 3.320462 |  | 28.88712 | 28.02088 | 27.72696 | 27.93745 | 39.89412 | 39.49335
1693.26 | 4.800597 | 841.2946 | 3.320438 |  | 28.84523 | 28.03748 | 27.71956 | 27.95821 | 39.91153 | 39.47972
1693.359375 | 4.800788 | 834.79 | 3.320391 |  | 28.86428 | 28.05652 | 27.70205 | 27.93853 | 39.89265 | 39.49409
1693.459 | 4.799716 | 835.1301 | 3.320492 |  | 28.85351 | 28.05595 | 27.7233 | 27.94151 | 39.90304 | 39.51359
1693.559 | 4.79988 | 838.5374 | 3.320425 |  | 28.87459 | 28.03595 | 27.72399 | 27.97676 | 39.90726 | 39.51396
1693.658 | 4.799988 | 833.55 | 3.320461 |  | 28.871 | 28.01899 | 27.70356 | 27.95068 | 39.89976 | 39.52385
1693.758 | 4.799889 | 835.6785 | 3.320437 |  | 28.8654 | 28.03369 | 27.70367 | 27.9424 | 39.91116 | 39.4835
1693.857 | 4.800797 | 838.209 | 3.320457 |  | 28.86695 | 28.0256 | 27.72307 | 27.96805 | 39.91651 | 39.49888
1693.957 | 4.800152 | 831.4116 | 3.320445 |  | 28.90352 | 28.01846 | 27.72108 | 27.96838 | 39.91458 | 39.48158
1694.057 | 4.801124 | 835.9452 | 3.320476 |  | 28.87959 | 28.0147 | 27.68899 | 27.93842 | 39.9256 | 39.46956
1694.15625 | 4.800352 | 839.3841 | 3.320441 |  | 28.84264 | 28.01213 | 27.73566 | 27.9566 | 39.93892 | 39.48804
1694.256 | 4.799752 | 839.4499 | 3.320485 |  | 28.85213 | 28.03058 | 27.72983 | 27.96264 | 39.93031 | 39.47695
1694.355 | 4.800788 | 837.5667 | 3.320455 |  | 28.88594 | 28.02556 | 27.72553 | 27.96371 | 39.9204 | 39.46214
1694.455 | 4.799852 | 844.3362 | 3.320454 |  | 28.88832 | 27.99845 | 27.71724 | 27.94214 | 39.93175 | 39.4971
1694.555 | 4.800661 | 843.2555 | 3.32042 |  | 28.87786 | 28.02868 | 27.69325 | 27.93562 | 39.96099 | 39.47447
1694.654 | 4.800034 | 839.6709 | 3.320419 |  | 28.88567 | 28.0204 | 27.67007 | 27.93159 | 39.92718 | 39.46383
1694.754 | 4.80007 | 833.7815 | 3.320457 |  | 28.86103 | 28.01136 | 27.72163 | 27.93893 | 39.94252 | 39.46841
1694.854 | 4.799407 | 840.2412 | 3.320419 |  | 28.88489 | 28.04119 | 27.71604 | 27.94129 | 39.94406 | 39.50333
1694.953125 | 4.80067 | 839.3019 | 3.320475 |  | 28.89211 | 28.02111 | 27.71363 | 27.93405 | 39.94979 | 39.47086
1695.053 | 4.800052 | 835.682 | 3.320429 |  | 28.8629 | 28.02715 | 27.70522 | 27.92282 | 39.92267 | 39.44637
1695.152 | 4.799471 | 840.0768 | 3.320439 |  | 28.88336 | 27.99855 | 27.75472 | 27.92617 | 39.94917 | 39.45306
1695.252 | 4.799616 | 839.3305 | 3.320391 |  | 28.92477 | 28.0576 | 27.76003 | 27.89715 | 39.92679 | 39.48319
1695.352 | 4.799652 | 837.8935 | 3.320471 |  | 28.8671 | 28.06744 | 27.75108 | 27.95824 | 39.95446 | 39.47478
1695.451 | 4.799943 | 836.4432 | 3.320469 |  | 28.9184 | 28.0498 | 27.74209 | 27.96002 | 39.95009 | 39.49955
1695.551 | 4.799571 | 836.0614 | 3.320493 |  | 28.91351 | 28.03781 | 27.71758 | 27.9223 | 39.96915 | 39.46784
1695.65 | 4.799516 | 835.8369 | 3.320515 |  | 28.88762 | 28.04169 | 27.75334 | 27.89378 | 39.93369 | 39.47291
1695.75 | 4.800034 | 839.3633 | 3.32045 |  | 28.88234 | 28.043 | 27.75881 | 27.9361 | 39.95786 | 39.46309
1695.85 | 4.80057 | 837.2464 | 3.320482 |  | 28.90303 | 28.02851 | 27.73772 | 27.92845 | 39.96393 | 39.47462
1695.949 | 4.79958 | 838.0318 | 3.320484 |  | 28.86805 | 28.03246 | 27.70785 | 27.91048 | 39.95533 | 39.46037
1696.049 | 4.798862 | 834.8651 | 3.320451 |  | 28.86538 | 28.06705 | 27.73719 | 27.89586 | 39.96482 | 39.4729
1696.148 | 4.800379 | 840.5906 | 3.320497 |  | 28.87635 | 28.0573 | 27.73829 | 27.9257 | 39.97876 | 39.48964
1696.248 | 4.799489 | 834.6967 | 3.320463 |  | 28.86264 | 28.03864 | 27.76628 | 27.91401 | 39.93672 | 39.47781
1696.348 | 4.800206 | 836.3619 | 3.320468 |  | 28.84621 | 28.0605 | 27.73507 | 27.94348 | 39.95367 | 39.48572
1696.447 | 4.799789 | 837.0006 | 3.320464 |  | 28.88256 | 28.04789 | 27.74765 | 27.92048 | 39.96253 | 39.47961
1696.546875 | 4.799516 | 836.8633 | 3.320492 |  | 28.85267 | 28.04886 | 27.73926 | 27.89059 | 39.95454 | 39.45464
1696.646 | 4.800252 | 839.6955 | 3.320487 |  | 28.84259 | 28.03488 | 27.73452 | 27.95631 | 39.95168 | 39.46068
1696.746 | 4.799734 | 834.0562 | 3.320471 |  | 28.84747 | 28.01979 | 27.74339 | 27.91757 | 39.94593 | 39.44397
1696.846 | 4.80007 | 834.1144 | 3.320478 |  | 28.87475 | 28.0608 | 27.74184 | 27.95156 | 39.96194 | 39.47088
1696.945 | 4.799761 | 835.1123 | 3.32047 |  | 28.87898 | 28.02447 | 27.73664 | 27.94925 | 39.93236 | 39.45344
1697.045 | 4.798998 | 837.4482 | 3.320508 |  | 28.84752 | 28.06407 | 27.72591 | 27.92988 | 39.95011 | 39.47826
1697.145 | 4.800143 | 835.1577 | 3.320437 |  | 28.87912 | 28.04281 | 27.75176 | 27.91079 | 39.95103 | 39.46592
1697.244 | 4.800652 | 835.7745 | 3.320489 |  | 28.8959 | 28.08144 | 27.7443 | 27.93615 | 39.94029 | 39.44828
1697.34375 | 4.800161 | 830.5863 | 3.320442 |  | 28.87439 | 28.05932 | 27.75305 | 27.96709 | 39.95261 | 39.44795
1697.443 | 4.799734 | 832.9029 | 3.320465 |  | 28.86269 | 28.05464 | 27.75335 | 27.97098 | 39.95555 | 39.40896
1697.543 | 4.799771 | 830.3954 | 3.320468 |  | 28.88396 | 28.04326 | 27.78091 | 27.97442 | 39.94725 | 39.42593
1697.643 | 4.79928 | 839.8077 | 3.320439 |  | 28.88034 | 28.07844 | 27.72111 | 27.96229 | 39.95897 | 39.42718
1697.742 | 4.799389 | 835.016 | 3.320503 |  | 28.88349 | 28.04448 | 27.73264 | 27.91602 | 39.95755 | 39.41378
1697.842 | 4.799561 | 835.872 | 3.320485 |  | 28.87338 | 28.05286 | 27.74115 | 27.91769 | 39.95454 | 39.43565
1697.941 | 4.799516 | 838.6377 | 3.320484 |  | 28.8706 | 28.0603 | 27.77017 | 27.93527 | 39.92443 | 39.40535
1698.041 | 4.798989 | 835.9308 | 3.320455 |  | 28.89372 | 28.05026 | 27.72637 | 27.94543 | 39.93947 | 39.4078
1698.140625 | 4.799353 | 837.0956 | 3.320465 |  | 28.91519 | 28.092 | 27.74944 | 27.93759 | 39.93444 | 39.41319
1698.24 | 4.799335 | 832.5942 | 3.320438 |  | 28.86373 | 28.05805 | 27.75418 | 27.91512 | 39.93984 | 39.40877
1698.34 | 4.800061 | 838.6714 | 3.320442 |  | 28.88515 | 28.06 | 27.75669 | 27.9636 | 39.92715 | 39.39091
1698.439 | 4.799525 | 832.6418 | 3.320495 |  | 28.89705 | 28.06903 | 27.73327 | 27.93007 | 39.94252 | 39.37356
1698.539 | 4.799698 | 841.9193 | 3.320462 |  | 28.88337 | 28.06334 | 27.73796 | 27.90631 | 39.92411 | 39.39831
1698.639 | 4.799679 | 834.3659 | 3.320479 |  | 28.87019 | 28.06321 | 27.72593 | 27.9097 | 39.96265 | 39.36118
1698.738 | 4.799634 | 832.1683 | 3.320458 |  | 28.87204 | 28.0597 | 27.72711 | 27.92508 | 39.93893 | 39.36914
1698.838 | 4.798471 | 828.829 | 3.320501 |  | 28.87798 | 28.05229 | 27.71916 | 27.93949 | 39.94397 | 39.3261
1698.9375 | 4.799725 | 838.7726 | 3.32042 |  | 28.90111 | 28.04828 | 27.74031 | 27.91793 | 39.93181 | 39.38557
1699.037 | 4.799679 | 834.8921 | 3.32047 |  | 28.87433 | 28.03072 | 27.79094 | 27.92047 | 39.93764 | 39.36451
1699.137 | 4.79908 | 839.6783 | 3.320466 |  | 28.91646 | 28.04844 | 27.75664 | 27.91073 | 39.94252 | 39.36827
1699.236 | 4.798571 | 837.0923 | 3.32047 |  | 28.88854 | 28.07474 | 27.74713 | 27.92918 | 39.92982 | 39.38605
1699.336 | 4.798962 | 834.077 | 3.320464 |  | 28.8822 | 28.07016 | 27.73896 | 27.90478 | 39.94524 | 39.40609
1699.436 | 4.799044 | 834.239 | 3.320445 |  | 28.87486 | 28.04781 | 27.74679 | 27.89891 | 39.91998 | 39.39302
1699.535 | 4.800197 | 836.8636 | 3.320451 |  | 28.92437 | 28.05933 | 27.75059 | 27.92156 | 39.95478 | 39.41173
1699.635 | 4.799698 | 831.5442 | 3.320452 |  | 28.91194 | 28.04572 | 27.73348 | 27.91572 | 39.92871 | 39.40984
1699.734375 | 4.799525 | 835.0401 | 3.320436 |  | 28.92506 | 28.06942 | 27.77589 | 27.89412 | 39.93333 | 39.37703
1699.834 | 4.79918 | 833.1556 | 3.32046 |  | 28.90173 | 28.04835 | 27.78841 | 27.89514 | 39.93815 | 39.39723
1699.934 | 4.798953 | 832.6529 | 3.320452 |  | 28.93736 | 28.06502 | 27.75004 | 27.9206 | 39.93235 | 39.44004
1700.033 | 4.798744 | 832.3891 | 3.320486 |  | 28.92759 | 28.06184 | 27.73903 | 27.91553 | 39.9336 | 39.4306
1700.133 | 4.798799 | 839.9815 | 3.320451 |  | 28.88478 | 28.08291 | 27.73074 | 27.93556 | 39.94614 | 39.38702
1700.232 | 4.799035 | 829.0868 | 3.320454 |  | 28.89535 | 28.05606 | 27.73006 | 27.88792 | 39.95326 | 39.37308
1700.332 | 4.798707 | 832.0929 | 3.320461 |  | 28.93398 | 28.04593 | 27.76254 | 27.88461 | 39.94921 | 39.40114
1700.432 | 4.798871 | 827.0927 | 3.320469 |  | 28.87311 | 28.05331 | 27.71624 | 27.90679 | 39.93684 | 39.36891
1700.53125 | 4.799335 | 829.0985 | 3.320449 |  | 28.88445 | 28.0546 | 27.72154 | 27.8653 | 39.93571 | 39.37598
1700.631 | 4.799425 | 838.0361 | 3.320442 |  | 28.88669 | 28.05076 | 27.70247 | 27.8903 | 39.92883 | 39.40662
1700.73 | 4.799525 | 832.8346 | 3.3205 |  | 28.8908 | 28.04187 | 27.73702 | 27.88301 | 39.93139 | 39.40628
1700.83 | 4.799871 | 831.3159 | 3.320461 |  | 28.89134 | 28.03811 | 27.71967 | 27.88439 | 39.95231 | 39.41887
1700.93 | 4.799571 | 829.1857 | 3.320515 |  | 28.89902 | 28.0657 | 27.71102 | 27.88637 | 39.93372 | 39.42493
1701.029 | 4.799398 | 832.0188 | 3.320481 |  | 28.89448 | 28.05137 | 27.71321 | 27.91936 | 39.95072 | 39.41264
1701.129 | 4.79908 | 831.1988 | 3.320447 |  | 28.85765 | 28.05917 | 27.7727 | 27.88317 | 39.94941 | 39.44538
1701.229 | 4.799235 | 832.1364 | 3.320477 |  | 28.88507 | 28.0493 | 27.73056 | 27.9058 | 39.94457 | 39.41338
1701.328125 | 4.79868 | 828.3509 | 3.320462 |  | 28.90169 | 28.05478 | 27.69201 | 27.88152 | 39.94815 | 39.43253
1701.428 | 4.799053 | 830.5738 | 3.320487 |  | 28.92615 | 28.03852 | 27.713 | 27.90182 | 39.93754 | 39.42838
1701.527 | 4.799216 | 834.6838 | 3.320482 |  | 28.88825 | 28.05087 | 27.7184 | 27.92516 | 39.93781 | 39.43775
1701.627 | 4.799698 | 831.9673 | 3.320463 |  | 28.90611 | 28.03891 | 27.72752 | 27.88728 | 39.9373 | 39.43644
1701.727 | 4.79938 | 834.557 | 3.320561 |  | 28.8608 | 28.05635 | 27.70266 | 27.8984 | 39.9418 | 39.42139
1701.826 | 4.799389 | 834.8667 | 3.320478 |  | 28.87258 | 28.08096 | 27.72025 | 27.90122 | 39.96058 | 39.449
1701.926 | 4.799643 | 830.0235 | 3.320477 |  | 28.87278 | 28.0507 | 27.69385 | 27.91885 | 39.94355 | 39.47219
1702.025 | 4.798871 | 832.2727 | 3.320501 |  | 28.88997 | 28.03706 | 27.73071 | 27.9202 | 39.93834 | 39.44833
1702.125 | 4.800197 | 833.1781 | 3.320479 |  | 28.87973 | 28.06749 | 27.71956 | 27.89177 | 39.94247 | 39.45923
1702.225 | 4.798871 | 830.9652 | 3.320467 |  | 28.87213 | 28.04339 | 27.70652 | 27.87446 | 39.95641 | 39.45583
1702.324 | 4.799461 | 835.0927 | 3.320455 |  | 28.88538 | 28.06249 | 27.71711 | 27.90743 | 39.94535 | 39.47692
1702.424 | 4.798689 | 838.1284 | 3.320486 |  | 28.86881 | 28.04332 | 27.73463 | 27.89279 | 39.9482 | 39.47428
1702.523 | 4.799752 | 835.5813 | 3.320469 |  | 28.87117 | 28.05187 | 27.727 | 27.8943 | 39.94641 | 39.48153
1702.623 | 4.799035 | 833.2556 | 3.320434 |  | 28.89021 | 28.04578 | 27.71129 | 27.89347 | 39.94092 | 39.49312
1702.723 | 4.79918 | 829.9643 | 3.320473 |  | 28.87354 | 28.06563 | 27.70798 | 27.8901 | 39.97239 | 39.50593
1702.822 | 4.799689 | 838.7571 | 3.320454 |  | 28.85157 | 28.06719 | 27.72633 | 27.94316 | 39.92408 | 39.47758
1702.921875 | 4.800297 | 831.1874 | 3.320443 |  | 28.88869 | 28.05355 | 27.71734 | 27.91525 | 39.95686 | 39.50143
1703.021 | 4.799634 | 836.9532 | 3.320513 |  | 28.88136 | 28.04996 | 27.72549 | 27.9117 | 39.95416 | 39.49199
1703.121 | 4.799725 | 830.5218 | 3.320447 |  | 28.88289 | 28.04307 | 27.71925 | 27.93517 | 39.94692 | 39.46283
1703.221 | 4.799598 | 828.3377 | 3.320459 |  | 28.87209 | 28.0587 | 27.68268 | 27.90869 | 39.95797 | 39.48346
1703.32 | 4.798562 | 830.9032 | 3.320446 |  | 28.88247 | 28.00526 | 27.71039 | 27.92865 | 39.95627 | 39.46665
1703.42 | 4.799089 | 830.1006 | 3.320433 |  | 28.89664 | 28.04717 | 27.71417 | 27.9009 | 39.942 | 39.48087
1703.52 | 4.799789 | 828.3208 | 3.320471 |  | 28.88313 | 28.05743 | 27.70425 | 27.93353 | 39.93605 | 39.42006
1703.619 | 4.798944 | 830.8894 | 3.320413 |  | 28.85701 | 28.04432 | 27.69472 | 27.89067 | 39.95716 | 39.43128
1703.71875 | 4.799598 | 825.9676 | 3.320428 |  | 28.8639 | 28.05837 | 27.73182 | 27.92909 | 39.93592 | 39.42189
1703.818 | 4.798662 | 825.3399 | 3.320463 |  | 28.84715 | 28.03033 | 27.6915 | 27.890625 | 39.93659 | 39.42267
1703.918 | 4.79809 | 831.0047 | 3.320492 |  | 28.8528 | 28.04185 | 27.70763 | 27.91195 | 39.92977 | 39.43397
1704.018 | 4.799834 | 830.7624 | 3.320424 |  | 28.87419 | 28.05581 | 27.70827 | 27.92505 | 39.94422 | 39.44518
1704.117 | 4.799752 | 831.418 | 3.320448 |  | 28.87852 | 28.0328 | 27.74677 | 27.9236 | 39.94023 | 39.45476
1704.217 | 4.799952 | 831.4961 | 3.320458 |  | 28.83644 | 28.05015 | 27.69576 | 27.94774 | 39.96135 | 39.41733
1704.316 | 4.799407 | 826.7368 | 3.320498 |  | 28.8879 | 28.04056 | 27.72225 | 27.90236 | 39.94318 | 39.41375
1704.416 | 4.799044 | 830.8793 | 3.320449 |  | 28.86772 | 28.06779 | 27.69994 | 27.90687 | 39.95927 | 39.43158
1704.515625 | 4.799553 | 832.7831 | 3.320457 |  | 28.87512 | 28.05194 | 27.72981 | 27.92785 | 39.9369 | 39.43941
1704.615 | 4.79888 | 832.3086 | 3.320443 |  | 28.86041 | 28.03557 | 27.71047 | 27.91768 | 39.97309 | 39.40233
1704.715 | 4.800015 | 829.5898 | 3.320448 |  | 28.87856 | 28.06832 | 27.73005 | 27.89972 | 39.9504 | 39.43121
1704.814 | 4.79958 | 829.9297 | 3.320526 |  | 28.89233 | 28.05234 | 27.7102 | 27.91816 | 39.94857 | 39.423
1704.914 | 4.799262 | 829.97 | 3.320459 |  | 28.87652 | 28.02272 | 27.72798 | 27.92054 | 39.94385 | 39.43673
1705.014 | 4.800143 | 827.041 | 3.320496 |  | 28.88825 | 28.06323 | 27.7008 | 27.92774 | 39.94543 | 39.4614
1705.113 | 4.799798 | 827.0833 | 3.320457 |  | 28.89565 | 28.06911 | 27.70917 | 27.91577 | 39.93662 | 39.43583
1705.213 | 4.800125 | 832.0621 | 3.320406 |  | 28.89754 | 28.05486 | 27.6992 | 27.92742 | 39.94693 | 39.42274
1705.3125 | 4.799643 | 833.5179 | 3.320421 |  | 28.88598 | 28.05607 | 27.72481 | 27.93492 | 39.95378 | 39.45117
1705.412 | 4.799362 | 833.8697 | 3.320459 |  | 28.88297 | 28.07542 | 27.73761 | 27.94039 | 39.95692 | 39.41915
1705.512 | 4.79938 | 829.8976 | 3.320439 |  | 28.89181 | 28.06072 | 27.70438 | 27.94965 | 39.93189 | 39.42576
1705.611 | 4.799498 | 833.4919 | 3.32047 |  | 28.90003 | 28.03968 | 27.72764 | 27.91363 | 39.9572 | 39.41207
1705.711 | 4.799625 | 832.7272 | 3.320438 |  | 28.87893 | 28.03608 | 27.71654 | 27.87315 | 39.94834 | 39.43995
1705.811 | 4.799189 | 831.2774 | 3.320461 |  | 28.88517 | 28.03076 | 27.71888 | 27.88534 | 39.94924 | 39.44324
1705.91 | 4.799779 | 836.5031 | 3.320439 |  | 28.85938 | 28.01336 | 27.69643 | 27.92062 | 39.97472 | 39.48743
1706.01 | 4.800234 | 831.9046 | 3.320469 |  | 28.8656 | 28.04689 | 27.72613 | 27.91219 | 39.95797 | 39.45071
1706.109375 | 4.800034 | 832.9795 | 3.320429 |  | 28.88821 | 28.05402 | 27.72974 | 27.92566 | 39.94522 | 39.44696
1706.209 | 4.800297 | 836.2168 | 3.320409 |  | 28.89653 | 28.04916 | 27.734 | 27.89513 | 39.96421 | 39.46171
1706.309 | 4.799825 | 825.6048 | 3.320462 |  | 28.8713 | 28.03355 | 27.74247 | 27.91872 | 39.97303 | 39.47002
1706.408 | 4.799889 | 827.0232 | 3.320482 |  | 28.87151 | 28.05324 | 27.73988 | 27.93508 | 39.98734 | 39.46497
1706.508 | 4.799507 | 828.9219 | 3.320443 |  | 28.88269 | 27.99288 | 27.73404 | 27.91282 | 39.96087 | 39.4678
1706.607 | 4.799243 | 828.6182 | 3.320479 |  | 28.90055 | 28.07063 | 27.73447 | 27.89205 | 39.96093 | 39.45411
1706.707 | 4.799598 | 831.0976 | 3.32045 |  | 28.88563 | 28.03542 | 27.74717 | 27.91868 | 39.94989 | 39.43681
1706.807 | 4.799534 | 830.0425 | 3.320437 |  | 28.87895 | 28.05902 | 27.69519 | 27.92508 | 39.96982 | 39.45063
1706.90625 | 4.79988 | 826.3932 | 3.3204 |  | 28.88117 | 28.05017 | 27.76481 | 27.90021 | 39.95404 | 39.46785
1707.006 | 4.800188 | 828.6581 | 3.320451 |  | 28.8986 | 28.02717 | 27.7341 | 27.93192 | 39.96651 | 39.45247
1707.105 | 4.800379 | 829.4339 | 3.320444 |  | 28.89633 | 28.02809 | 27.72425 | 27.90814 | 39.98903 | 39.45627
1707.205 | 4.79997 | 831.6087 | 3.320455 |  | 28.89643 | 28.05217 | 27.72184 | 27.91639 | 39.9769 | 39.49123
1707.305 | 4.79958 | 829.6697 | 3.320484 |  | 28.89211 | 28.03197 | 27.75412 | 27.89916 | 39.95842 | 39.49978
1707.404 | 4.799752 | 832.292 | 3.320472 |  | 28.903 | 28.02263 | 27.71928 | 27.89948 | 40.00244 | 39.51308
1707.504 | 4.799634 | 832.3563 | 3.320487 |  | 28.89363 | 28.04834 | 27.71287 | 27.91797 | 39.98457 | 39.51971
1707.604 | 4.799371 | 828.1458 | 3.320449 |  | 28.9178 | 28.03231 | 27.73473 | 27.91846 | 39.9861 | 39.49421
1707.703125 | 4.799434 | 825.1134 | 3.320506 |  | 28.90568 | 28.05136 | 27.74645 | 27.93946 | 40.01051 | 39.5327
1707.803 | 4.800079 | 821.8316 | 3.320505 |  | 28.89241 | 28.04025 | 27.73245 | 27.89956 | 39.9935 | 39.53161
1707.902 | 4.799298 | 828.9221 | 3.320447 |  | 28.87331 | 28.04916 | 27.72082 | 27.89744 | 39.99033 | 39.5243
1708.002 | 4.799934 | 827.4224 | 3.320476 |  | 28.90014 | 28.05686 | 27.73816 | 27.92846 | 39.98063 | 39.54038
1708.102 | 4.799861 | 822.5797 | 3.320458 |  | 28.88494 | 28.0423 | 27.74746 | 27.8976 | 39.9757 | 39.54995
1708.201 | 4.79938 | 821.3443 | 3.320479 |  | 28.91866 | 28.04852 | 27.72686 | 27.91976 | 40.02073 | 39.5314
1708.301 | 4.799461 | 826.9941 | 3.320454 |  | 28.88233 | 28.05021 | 27.73257 | 27.93133 | 40.00205 | 39.52768
1708.4 | 4.799961 | 823.273 | 3.320501 |  | 28.88815 | 28.0308 | 27.75762 | 27.92237 | 39.9951 | 39.52518
1708.5 | 4.799253 | 819.0856 | 3.320492 |  | 28.87213 | 28.06778 | 27.71202 | 27.91643 | 39.99365 | 39.52715
1708.6 | 4.799253 | 827.7794 | 3.320454 |  | 28.91028 | 28.05115 | 27.72194 | 27.9377 | 39.98531 | 39.53244
1708.699 | 4.800252 | 829.1148 | 3.320464 |  | 28.89564 | 28.03646 | 27.73458 | 27.92112 | 39.9817 | 39.53247
1708.799 | 4.798417 | 828.5637 | 3.320469 |  | 28.88583 | 28.06603 | 27.72253 | 27.93603 | 39.98095 | 39.52692
1708.898 | 4.799679 | 835.06 | 3.320485 |  | 28.89152 | 28.07276 | 27.73073 | 27.9325 | 40.03481 | 39.51867
1708.998 | 4.799525 | 828.8601 | 3.320487 |  | 28.87416 | 28.03148 | 27.74683 | 27.93634 | 39.98221 | 39.49744
1709.098 | 4.79967 | 831.076 | 3.320475 |  | 28.89044 | 28.04654 | 27.74933 | 27.95205 | 39.97311 | 39.52485
1709.197 | 4.800379 | 829.3373 | 3.320441 |  | 28.88037 | 28.06537 | 27.75126 | 27.93967 | 39.97898 | 39.52767
1709.296875 | 4.799789 | 827.6065 | 3.320478 |  | 28.89896 | 28.05132 | 27.70831 | 27.95344 | 39.9943 | 39.52352
1709.396 | 4.799598 | 826.8817 | 3.320439 |  | 28.87419 | 28.04972 | 27.76966 | 27.95459 | 40.00153 | 39.53083
1709.496 | 4.800188 | 830.9518 | 3.320455 |  | 28.89094 | 28.05025 | 27.73378 | 27.94707 | 39.99052 | 39.50491
1709.596 | 4.799162 | 833.2257 | 3.320475 |  | 28.90105 | 28.03715 | 27.77034 | 27.92438 | 40.01107 | 39.55357
1709.695 | 4.800234 | 832.4189 | 3.320462 |  | 28.90305 | 28.02783 | 27.73586 | 27.92223 | 39.99757 | 39.53699
1709.795 | 4.798925 | 829.1123 | 3.320476 |  | 28.90862 | 28.05914 | 27.7496 | 27.93697 | 39.98549 | 39.52215
1709.895 | 4.79928 | 829.9925 | 3.32046 |  | 28.90383 | 28.04802 | 27.75541 | 27.92687 | 39.97881 | 39.54991
1709.994 | 4.798953 | 829.2044 | 3.32049 |  | 28.91761 | 28.04262 | 27.71796 | 27.92944 | 39.97997 | 39.52771
1710.09375 | 4.799207 | 827.6537 | 3.32045 |  | 28.89997 | 28.04436 | 27.75088 | 27.93731 | 39.99908 | 39.51485
1710.193 | 4.799253 | 832.7883 | 3.320439 |  | 28.91817 | 28.04951 | 27.75323 | 27.95922 | 39.96508 | 39.58346
1710.293 | 4.800252 | 828.6722 | 3.320423 |  | 28.88539 | 28.0658 | 27.76775 | 27.92693 | 39.99059 | 39.57923
1710.393 | 4.799807 | 827.6167 | 3.32049 |  | 28.91486 | 28.04894 | 27.74859 | 27.90529 | 39.98467 | 39.56711
1710.492 | 4.798789 | 830.1914 | 3.32048 |  | 28.89006 | 28.06065 | 27.75788 | 27.92412 | 39.99827 | 39.55727
1710.592 | 4.799289 | 832.5782 | 3.320462 |  | 28.8884 | 28.06223 | 27.73562 | 27.93462 | 39.98673 | 39.56191
1710.691 | 4.799616 | 833.0977 | 3.320415 |  | 28.88537 | 28.08355 | 27.76044 | 27.929 | 39.9857 | 39.5317
1710.791 | 4.79888 | 829.8158 | 3.320482 |  | 28.92334 | 28.06666 | 27.75105 | 27.93925 | 40.02235 | 39.58624
1710.890625 | 4.799298 | 829.3033 | 3.320447 |  | 28.92437 | 28.07439 | 27.77591 | 27.92273 | 39.98529 | 39.58295
1710.99 | 4.798799 | 825.0443 | 3.320492 |  | 28.94464 | 28.07562 | 27.76695 | 27.94572 | 40.01663 | 39.53319
1711.09 | 4.799716 | 826.5771 | 3.320461 |  | 28.92765 | 28.0652 | 27.75796 | 27.95615 | 39.99413 | 39.55038
1711.189 | 4.799489 | 825.9915 | 3.320439 |  | 28.94501 | 28.07004 | 27.78853 | 27.94735 | 40.00481 | 39.51131
1711.289 | 4.799898 | 829.0066 | 3.320501 |  | 28.93464 | 28.07685 | 27.7476 | 27.96332 | 39.99138 | 39.54931
1711.389 | 4.799398 | 824.0527 | 3.320456 |  | 28.92911 | 28.06843 | 27.76506 | 27.97999 | 39.98195 | 39.5133
1711.488 | 4.799571 | 825.109 | 3.320501 |  | 28.94498 | 28.04658 | 27.77403 | 27.93607 | 40.00033 | 39.47941
1711.588 | 4.799661 | 824.9001 | 3.320498 |  | 28.94518 | 28.08443 | 27.78266 | 27.96071 | 39.98787 | 39.50716
1711.6875 | 4.79928 | 823.4612 | 3.320469 |  | 28.94572 | 28.06665 | 27.74894 | 27.95436 | 39.99832 | 39.46692
1711.787 | 4.79948 | 829.1474 | 3.320498 |  | 28.94861 | 28.05378 | 27.77144 | 27.9221 | 40.00004 | 39.51402
1711.887 | 4.799789 | 826.4073 | 3.320502 |  | 28.94695 | 28.06035 | 27.74617 | 27.93869 | 39.98232 | 39.51434
1711.986 | 4.799271 | 826.1902 | 3.320533 |  | 28.9582 | 28.10403 | 27.79238 | 27.94224 | 39.98969 | 39.51591
1712.086 | 4.799107 | 825.6928 | 3.320496 |  | 28.96058 | 28.06083 | 27.70862 | 27.95974 | 39.97685 | 39.52359
1712.186 | 4.798935 | 826.884 | 3.320498 |  | 28.95624 | 28.04552 | 27.78903 | 27.96483 | 39.9888 | 39.49952
1712.285 | 4.799153 | 828.617 | 3.320437 |  | 28.93739 | 28.07202 | 27.75212 | 27.93896 | 40.00103 | 39.51324
1712.385 | 4.799589 | 824.9135 | 3.320424 |  | 28.95478 | 28.05544 | 27.76209 | 27.95349 | 39.99199 | 39.515
1712.484375 | 4.800561 | 820.4379 | 3.320481 |  | 28.95524 | 28.06111 | 27.77216 | 27.95025 | 39.99377 | 39.52263
1712.584 | 4.799752 | 823.7492 | 3.32042 |  | 28.97006 | 28.06354 | 27.75044 | 27.93838 | 40.01081 | 39.53175
1712.684 | 4.799198 | 822.6357 | 3.320498 |  | 28.96867 | 28.06714 | 27.75564 | 27.96643 | 39.99348 | 39.50466
1712.783 | 4.799325 | 825.2378 | 3.320484 |  | 28.94869 | 28.08977 | 27.74008 | 27.93389 | 39.99035 | 39.54509
1712.883 | 4.799062 | 829.0782 | 3.32046 |  | 28.96416 | 28.06462 | 27.7615 | 27.96145 | 39.9976 | 39.51955
1712.982 | 4.800061 | 824.476 | 3.320486 |  | 28.92852 | 28.07095 | 27.76902 | 27.92562 | 39.98795 | 39.52837
1713.082 | 4.799498 | 825.9714 | 3.320498 |  | 28.95369 | 28.06502 | 27.77092 | 27.93633 | 40.0009 | 39.52791
1713.182 | 4.79888 | 824.3088 | 3.320569 |  | 28.95021 | 28.0829 | 27.77722 | 27.95596 | 40.02136 | 39.54299
1713.28125 | 4.799825 | 822.4715 | 3.320476 |  | 28.93972 | 28.06832 | 27.76947 | 27.96169 | 40.01314 | 39.53018
1713.381 | 4.800206 | 829.6325 | 3.320477 |  | 28.93887 | 28.07344 | 27.75486 | 27.95571 | 40.00713 | 39.54005
1713.48 | 4.799789 | 832.1852 | 3.320477 |  | 28.91752 | 28.06107 | 27.75109 | 27.95194 | 40.01354 | 39.54768
1713.58 | 4.800007 | 828.0927 | 3.320471 |  | 28.94537 | 28.07298 | 27.76734 | 27.94981 | 40.00111 | 39.50753
1713.68 | 4.799725 | 828.2219 | 3.320505 |  | 28.95279 | 28.06442 | 27.75525 | 27.94489 | 40.00991 | 39.54174
1713.779 | 4.799707 | 824.5572 | 3.320479 |  | 28.9292 | 28.07433 | 27.75407 | 28.00347 | 39.96778 | 39.54454
1713.879 | 4.799289 | 825.0792 | 3.320498 |  | 28.91204 | 28.0646 | 27.7663 | 27.95238 | 39.98543 | 39.54427
1713.979 | 4.799816 | 829.589 | 3.320479 |  | 28.92828 | 28.06877 | 27.77222 | 27.95412 | 40.00961 | 39.5576
1714.078125 | 4.799407 | 824.6527 | 3.320508 |  | 28.92559 | 28.07777 | 27.77273 | 27.95972 | 39.99837 | 39.50214
1714.178 | 4.800015 | 834.4548 | 3.320472 |  | 28.925 | 28.07145 | 27.76282 | 27.96807 | 40.01213 | 39.53534
1714.277 | 4.799025 | 829.3275 | 3.320488 |  | 28.93873 | 28.03563 | 27.73538 | 27.96857 | 40.0109 | 39.51601
1714.377 | 4.799071 | 831.467 | 3.320507 |  | 28.95195 | 28.06894 | 27.77037 | 27.95957 | 40.01567 | 39.5384
1714.477 | 4.800015 | 825.0744 | 3.320498 |  | 28.91219 | 28.09555 | 27.76578 | 27.97376 | 40.01781 | 39.52471
1714.576 | 4.799216 | 827.4723 | 3.320473 |  | 28.90933 | 28.10424 | 27.74747 | 27.95161 | 39.97986 | 39.54564
1714.676 | 4.799498 | 833.2376 | 3.320466 |  | 28.91911 | 28.07523 | 27.79048 | 27.93657 | 39.98106 | 39.57542
1714.775 | 4.800143 | 826.7264 | 3.32047 |  | 28.93522 | 28.06154 | 27.78503 | 27.96297 | 40.00936 | 39.54044
1714.875 | 4.79908 | 828.5855 | 3.320505 |  | 28.94959 | 28.07713 | 27.76073 | 27.96519 | 39.98626 | 39.56454
1714.975 | 4.800134 | 827.0904 | 3.320462 |  | 28.92289 | 28.08492 | 27.78372 | 27.95417 | 39.99173 | 39.55473
1715.074 | 4.79918 | 827.3732 | 3.3204 |  | 28.94371 | 28.05646 | 27.78853 | 27.95505 | 40.00686 | 39.54307
1715.174 | 4.799607 | 822.4849 | 3.320464 |  | 28.94758 | 28.08038 | 27.76105 | 27.97059 | 39.99185 | 39.57584
1715.273 | 4.799253 | 824.2199 | 3.320456 |  | 28.94668 | 28.07611 | 27.7462 | 27.97447 | 40.00107 | 39.58615
1715.373 | 4.799561 | 818.8794 | 3.320482 |  | 28.97081 | 28.08706 | 27.74177 | 27.96083 | 40.00761 | 39.57734
1715.473 | 4.799543 | 826.5805 | 3.320491 |  | 28.95497 | 28.07856 | 27.73907 | 27.96268 | 40.00567 | 39.60996
1715.572 | 4.799816 | 821.2032 | 3.320481 |  | 28.94666 | 28.08723 | 27.78693 | 27.95726 | 39.98714 | 39.6129
1715.671875 | 4.799053 | 820.987 | 3.320485 |  | 28.9557 | 28.06238 | 27.75063 | 27.94084 | 40.00167 | 39.61602
1715.771 | 4.799861 | 820.1838 | 3.320493 |  | 28.96079 | 28.08065 | 27.76832 | 27.93295 | 39.97662 | 39.62768
1715.871 | 4.799507 | 818.9525 | 3.320479 |  | 28.91327 | 28.06944 | 27.74934 | 27.96028 | 39.99517 | 39.61357
1715.971 | 4.79997 | 822.7032 | 3.320518 |  | 28.91949 | 28.08093 | 27.72325 | 27.94473 | 40.01715 | 39.60397
1716.07 | 4.800225 | 822.1153 | 3.320513 |  | 28.94735 | 28.06819 | 27.73024 | 27.93502 | 39.98262 | 39.63224
1716.17 | 4.799335 | 823.0311 | 3.320495 |  | 28.89823 | 28.05663 | 27.76526 | 27.93174 | 39.99246 | 39.61124
1716.27 | 4.799961 | 823.5252 | 3.320496 |  | 28.90129 | 28.06807 | 27.73683 | 27.92722 | 39.98405 | 39.61023
1716.369 | 4.799271 | 822.3619 | 3.320494 |  | 28.92517 | 28.08332 | 27.76275 | 27.94347 | 39.95105 | 39.57106
1716.46875 | 4.799144 | 824.5758 | 3.320514 |  | 28.95171 | 28.08341 | 27.73703 | 27.94898 | 39.96342 | 39.59519
1716.568 | 4.79888 | 821.0011 | 3.320487 |  | 28.93277 | 28.08104 | 27.73006 | 27.93283 | 39.99637 | 39.59673
1716.668 | 4.799543 | 821.8207 | 3.320492 |  | 28.94473 | 28.05442 | 27.72288 | 27.95522 | 40.00591 | 39.57859
1716.768 | 4.799634 | 818.8302 | 3.320526 |  | 28.8984 | 28.04857 | 27.72751 | 27.94431 | 39.97539 | 39.58669
1716.867 | 4.799298 | 818.9409 | 3.320545 |  | 28.91784 | 28.08037 | 27.72817 | 27.92925 | 39.99432 | 39.59282
1716.967 | 4.799507 | 819.794 | 3.320493 |  | 28.90783 | 28.07015 | 27.73886 | 27.96767 | 39.98273 | 39.56764
1717.066 | 4.799243 | 821.2663 | 3.32047 |  | 28.90974 | 28.06747 | 27.75459 | 27.94149 | 40.00152 | 39.58252
1717.166 | 4.799144 | 819.8724 | 3.320509 |  | 28.92869 | 28.07514 | 27.7379 | 27.96387 | 39.99194 | 39.60033
1717.265625 | 4.799362 | 817.6518 | 3.320496 |  | 28.89766 | 28.07844 | 27.72982 | 27.92969 | 39.99032 | 39.58727
1717.365 | 4.799407 | 818.5825 | 3.32051 |  | 28.91636 | 28.0674 | 27.75111 | 27.93954 | 40.00261 | 39.5796
1717.465 | 4.799207 | 815.7597 | 3.320452 |  | 28.88956 | 28.06736 | 27.74842 | 27.92529 | 40.02234 | 39.59428
1717.564 | 4.798844 | 814.7341 | 3.320505 |  | 28.9008 | 28.08303 | 27.71778 | 27.93071 | 39.98882 | 39.57804
1717.664 | 4.799389 | 815.8178 | 3.320496 |  | 28.90562 | 28.06144 | 27.74669 | 27.904 | 40.00887 | 39.5926
1717.764 | 4.799107 | 817.8996 | 3.320495 |  | 28.90885 | 28.04828 | 27.72667 | 27.93236 | 39.99368 | 39.59715
1717.863 | 4.799589 | 816.7162 | 3.320513 |  | 28.90122 | 28.07304 | 27.77982 | 27.93695 | 40.01303 | 39.57856
1717.963 | 4.799144 | 821.4609 | 3.320512 |  | 28.90066 | 28.07366 | 27.71539 | 27.93077 | 40.00779 | 39.58676
1718.0625 | 4.799988 | 817.8305 | 3.320492 |  | 28.90086 | 28.06058 | 27.73356 | 27.93806 | 39.98799 | 39.58025
1718.162 | 4.798925 | 814.0426 | 3.320514 |  | 28.91111 | 28.08608 | 27.73413 | 27.93795 | 39.99601 | 39.58745
1718.262 | 4.799035 | 816.0388 | 3.32055 |  | 28.89957 | 28.08521 | 27.72671 | 27.95727 | 40.00646 | 39.59797
1718.361 | 4.799017 | 819.0897 | 3.320513 |  | 28.91896 | 28.09011 | 27.74201 | 27.91284 | 40.00488 | 39.59652
1718.461 | 4.799307 | 818.801 | 3.320499 |  | 28.88694 | 28.0424 | 27.75424 | 27.94157 | 39.99929 | 39.6084
1718.561 | 4.799071 | 819.1302 | 3.320484 |  | 28.91372 | 28.07467 | 27.72624 | 27.93751 | 40.00304 | 39.6069
1718.66 | 4.798726 | 818.2767 | 3.32046 |  | 28.88431 | 28.06716 | 27.72603 | 27.94534 | 40.03834 | 39.63008
1718.76 | 4.798153 | 818.2779 | 3.32052 |  | 28.90718 | 28.05078 | 27.74263 | 27.94371 | 40.01044 | 39.61308
1718.859375 | 4.799834 | 813.8348 | 3.320517 |  | 28.89143 | 28.07512 | 27.7336 | 27.93844 | 40.04003 | 39.59416
1718.959 | 4.798217 | 815.2839 | 3.320473 |  | 28.88848 | 28.05257 | 27.72817 | 27.92171 | 40.00644 | 39.60519
1719.059 | 4.798799 | 815.1194 | 3.320501 |  | 28.86817 | 28.0463 | 27.7194 | 27.92108 | 40.00737 | 39.61237
1719.158 | 4.799044 | 816.4847 | 3.320495 |  | 28.88516 | 28.06466 | 27.72484 | 27.91495 | 39.9987 | 39.60758
1719.258 | 4.800015 | 814.6067 | 3.320512 |  | 28.87903 | 28.07439 | 27.71479 | 27.93259 | 40.00318 | 39.58022
1719.357 | 4.799134 | 820.1868 | 3.3205 |  | 28.88512 | 28.06518 | 27.71151 | 27.93159 | 40.00745 | 39.6109
1719.457 | 4.799089 | 810.4501 | 3.320481 |  | 28.86321 | 28.08125 | 27.72719 | 27.96679 | 40.02286 | 39.61181
1719.557 | 4.79928 | 814.8551 | 3.320505 |  | 28.86636 | 28.07024 | 27.74182 | 27.94307 | 40.01156 | 39.58876
1719.65625 | 4.798925 | 817.9243 | 3.320506 |  | 28.87251 | 28.05837 | 27.7538 | 27.94111 | 40.01149 | 39.6143
1719.756 | 4.799071 | 817.8407 | 3.320535 |  | 28.85401 | 28.05485 | 27.7225 | 27.93812 | 40.00138 | 39.60932
1719.855 | 4.798599 | 817.9981 | 3.320508 |  | 28.88495 | 28.08358 | 27.73867 | 27.93878 | 40.01838 | 39.63437
1719.955 | 4.799561 | 817.6763 | 3.320489 |  | 28.87359 | 28.06366 | 27.71192 | 27.9487 | 39.99776 | 39.64885
1720.055 | 4.798245 | 815.5612 | 3.320501 |  | 28.87197 | 28.08343 | 27.74068 | 27.91658 | 40.02526 | 39.67492
1720.154 | 4.799434 | 811.2473 | 3.320481 |  | 28.8698 | 28.05679 | 27.78706 | 27.96592 | 40.00326 | 39.6128
1720.254 | 4.79858 | 816.3142 | 3.320497 |  | 28.8676 | 28.08803 | 27.74707 | 27.95046 | 40.00183 | 39.64429
1720.354 | 4.798707 | 811.6064 | 3.320503 |  | 28.88895 | 28.06339 | 27.69797 | 27.96084 | 40.03021 | 39.60769
1720.453125 | 4.798381 | 810.6371 | 3.320524 |  | 28.87556 | 28.06315 | 27.73856 | 27.93799 | 40.01276 | 39.61608
1720.553 | 4.797709 | 815.9103 | 3.32047 |  | 28.88711 | 28.06571 | 27.72612 | 27.94788 | 40.0121 | 39.6034
1720.652 | 4.798781 | 812.4627 | 3.320536 |  | 28.88696 | 28.05425 | 27.72018 | 27.94558 | 40.02842 | 39.60415
1720.752 | 4.798435 | 815.8962 | 3.320501 |  | 28.90527 | 28.07272 | 27.72348 | 27.94548 | 40.01291 | 39.59652
1720.852 | 4.798208 | 815.7863 | 3.320474 |  | 28.88486 | 28.05997 | 27.76052 | 27.95691 | 40.02362 | 39.62812
1720.951 | 4.798326 | 818.4672 | 3.320514 |  | 28.89087 | 28.06583 | 27.73769 | 27.95436 | 40.01451 | 39.57727
1721.051 | 4.797908 | 814.2055 | 3.32053 |  | 28.88956 | 28.06034 | 27.7239 | 27.94873 | 40.02074 | 39.60343
1721.15 | 4.799125 | 809.8643 | 3.320462 |  | 28.89022 | 28.05046 | 27.77182 | 27.93714 | 40.01658 | 39.62161
1721.25 | 4.798362 | 813.2171 | 3.320488 |  | 28.92064 | 28.04028 | 27.78664 | 27.93065 | 40.05194 | 39.56616
1721.35 | 4.798599 | 819.3139 | 3.320503 |  | 28.9258 | 28.09367 | 27.7491 | 27.95704 | 40.04101 | 39.56471
1721.449 | 4.798726 | 812.3152 | 3.320506 |  | 28.91472 | 28.06157 | 27.72342 | 27.96432 | 40.00851 | 39.56867
1721.549 | 4.798826 | 814.9529 | 3.320463 |  | 28.8992 | 28.08468 | 27.77048 | 27.96703 | 40.01253 | 39.58822
1721.648 | 4.798589 | 820.5632 | 3.320468 |  | 28.88504 | 28.07304 | 27.76464 | 27.94653 | 40.02729 | 39.55439
1721.748 | 4.798853 | 814.3056 | 3.320497 |  | 28.88783 | 28.05259 | 27.74709 | 27.95273 | 40.0171 | 39.56149
1721.848 | 4.798236 | 809.8447 | 3.320498 |  | 28.90291 | 28.04015 | 27.77771 | 27.95869 | 40.02261 | 39.54551
1721.947 | 4.798517 | 816.8124 | 3.320484 |  | 28.90998 | 28.09747 | 27.75799 | 27.99243 | 40.03024 | 39.59967
1722.046875 | 4.798099 | 818.8411 | 3.320565 |  | 28.90393 | 28.07605 | 27.77024 | 27.95726 | 40.00725 | 39.58014
1722.146 | 4.79829 | 813.5755 | 3.32041 |  | 28.91693 | 28.07109 | 27.74945 | 27.97378 | 40.02168 | 39.59017
1722.246 | 4.798217 | 819.8983 | 3.320475 |  | 28.9218 | 28.05984 | 27.78666 | 27.95743 | 40.00615 | 39.58515
1722.346 | 4.797808 | 818.7527 | 3.320477 |  | 28.89117 | 28.08779 | 27.74322 | 27.95906 | 39.99187 | 39.6004
1722.445 | 4.798589 | 815.0371 | 3.320478 |  | 28.90653 | 28.06673 | 27.74471 | 27.94887 | 39.97611 | 39.593
1722.545 | 4.798171 | 814.3361 | 3.320511 |  | 28.9066 | 28.0621 | 27.7605 | 27.96506 | 39.95481 | 39.57758
1722.645 | 4.798998 | 813.6671 | 3.320503 |  | 28.87137 | 28.0971 | 27.7374 | 27.98408 | 39.9743 | 39.60038
1722.744 | 4.798817 | 818.7865 | 3.320504 |  | 28.90566 | 28.03752 | 27.75993 | 27.9868 | 39.96341 | 39.58935
1722.84375 | 4.798263 | 818.4955 | 3.320503 |  | 28.9215 | 28.04048 | 27.75589 | 27.96446 | 39.95509 | 39.63694
1722.943 | 4.798744 | 809.5074 | 3.32052 |  | 28.93083 | 28.06116 | 27.74185 | 27.95428 | 39.92614 | 39.60002
1723.043 | 4.79858 | 814.465 | 3.320516 |  | 28.88837 | 28.07864 | 27.74388 | 27.97396 | 39.9236 | 39.58462
1723.143 | 4.798571 | 812.8596 | 3.320498 |  | 28.91481 | 28.03451 | 27.76951 | 27.94676 | 39.90829 | 39.64634
1723.242 | 4.798617 | 811.7276 | 3.32049 |  | 28.90221 | 28.08039 | 27.77542 | 27.95812 | 39.91894 | 39.64849
1723.342 | 4.798308 | 814.5779 | 3.320502 |  | 28.88921 | 28.05706 | 27.76904 | 27.95216 | 39.89784 | 39.62494
1723.441 | 4.79819 | 813.8815 | 3.320475 |  | 28.88727 | 28.05336 | 27.75102 | 27.96811 | 39.87109375 | 39.58821
1723.541 | 4.797999 | 814.2499 | 3.320497 |  | 28.88121 | 28.0664 | 27.78285 | 27.98075 | 39.87178 | 39.60289
1723.640625 | 4.798117 | 811.9689 | 3.320496 |  | 28.89709 | 28.07525 | 27.76665 | 27.9695 | 39.85408 | 39.59244
1723.74 | 4.798589 | 810.2824 | 3.320473 |  | 28.92513 | 28.05149 | 27.78263 | 27.96554 | 39.8731 | 39.60262
1723.84 | 4.798662 | 817.1397 | 3.320533 |  | 28.92123 | 28.0619 | 27.78106 | 27.97108 | 39.86239 | 39.59235
1723.939 | 4.798535 | 816.7649 | 3.320516 |  | 28.90975 | 28.07416 | 27.76721 | 27.93257 | 39.84845 | 39.61694
1724.039 | 4.798208 | 819.9676 | 3.320515 |  | 28.87607 | 28.06444 | 27.7764 | 27.98005 | 39.8834 | 39.6159
1724.139 | 4.798371 | 822.5382 | 3.320487 |  | 28.89702 | 28.05846 | 27.758 | 27.97292 | 39.87862 | 39.64162
1724.238 | 4.797927 | 818.4339 | 3.320524 |  | 28.89039 | 28.0725 | 27.7666 | 27.96537 | 39.89054 | 39.60899
1724.338 | 4.798163 | 816.623 | 3.320498 |  | 28.8891 | 28.06235 | 27.7452 | 27.99046 | 39.89484 | 39.65947
1724.4375 | 4.798989 | 815.6234 | 3.320525 |  | 28.86044 | 28.04999 | 27.75245 | 27.96496 | 39.88894 | 39.68237
1724.537 | 4.798917 | 817.6713 | 3.320536 |  | 28.86322 | 28.05135 | 27.77707 | 27.94971 | 39.89767 | 39.66069
1724.637 | 4.798362 | 820.2989 | 3.320514 |  | 28.88183 | 28.06743 | 27.75843 | 27.97597 | 39.91746 | 39.69044
1724.736 | 4.797817 | 820.2661 | 3.32051 |  | 28.86265 | 28.07066 | 27.77146 | 27.93898 | 39.93641 | 39.72489
1724.836 | 4.799171 | 820.851 | 3.320507 |  | 28.87622 | 28.08288 | 27.74992 | 27.96681 | 39.939 | 39.69096
1724.936 | 4.799035 | 817.5617 | 3.320508 |  | 28.83417 | 28.08083 | 27.76676 | 27.92009 | 39.93992 | 39.70442
1725.035 | 4.799389 | 815.4249 | 3.320534 |  | 28.86377 | 28.07295 | 27.77885 | 27.94412 | 39.94463 | 39.74474
1725.135 | 4.798435 | 817.4749 | 3.320509 |  | 28.87086 | 28.07396 | 27.77085 | 27.95074 | 39.96904 | 39.72832
1725.234375 | 4.799153 | 818.4656 | 3.320524 |  | 28.84641 | 28.07895 | 27.77887 | 27.98951 | 39.95156 | 39.76262
1725.334 | 4.798399 | 819.2986 | 3.320484 |  | 28.8533 | 28.05611 | 27.75383 | 27.95405 | 39.95691 | 39.75272
1725.434 | 4.799616 | 814.7213 | 3.320529 |  | 28.8671 | 28.09032 | 27.77555 | 27.9379 | 39.92812 | 39.73701
1725.533 | 4.799616 | 821.4035 | 3.320468 |  | 28.87251 | 28.06079 | 27.75746 | 27.94166 | 39.94704 | 39.73081
1725.633 | 4.798635 | 813.2508 | 3.320508 |  | 28.84721 | 28.07164 | 27.77228 | 27.94324 | 39.94786 | 39.75392
1725.732 | 4.798989 | 816.0942 | 3.320493 |  | 28.85611 | 28.09176 | 27.77579 | 27.94579 | 39.93467 | 39.73179
1725.832 | 4.798817 | 817.0051 | 3.320482 |  | 28.86507 | 28.06034 | 27.79354 | 27.95573 | 39.95973 | 39.70999
1725.932 | 4.800116 | 813.2704 | 3.320526 |  | 28.87432 | 28.06346 | 27.77974 | 27.94631 | 39.92781 | 39.68331
1726.03125 | 4.798789 | 819.0503 | 3.320519 |  | 28.90288 | 28.0913 | 27.77723 | 27.94311 | 39.9109 | 39.69255
1726.131 | 4.79908 | 826.0458 | 3.320534 |  | 28.88354 | 28.0708 | 27.77517 | 27.96773 | 39.9279 | 39.64066
1726.23 | 4.798917 | 811.2157 | 3.320549 |  | 28.89196 | 28.07674 | 27.78443 | 27.97429 | 39.92434 | 39.66616
1726.33 | 4.798544 | 817.8785 | 3.320502 |  | 28.89539 | 28.0832 | 27.81683 | 27.96145 | 39.92874 | 39.65295
1726.43 | 4.799798 | 816.5455 | 3.32052 |  | 28.89412 | 28.10364 | 27.76603 | 27.97691 | 39.92476 | 39.6377
1726.529 | 4.799235 | 819.0945 | 3.320527 |  | 28.89792 | 28.07159 | 27.78509 | 27.94563 | 39.93784 | 39.61818
1726.629 | 4.799534 | 816.5938 | 3.32053 |  | 28.90494 | 28.08732 | 27.76332 | 27.94233 | 39.95207 | 39.58278
1726.729 | 4.799189 | 815.7647 | 3.320483 |  | 28.89774 | 28.10756 | 27.82707 | 27.94062 | 39.96075 | 39.59127
1726.828125 | 4.799153 | 809.6816 | 3.320502 |  | 28.9074 | 28.09637 | 27.76071 | 27.99156 | 39.92276 | 39.5453
1726.928 | 4.798735 | 816.5382 | 3.320491 |  | 28.91376 | 28.08251 | 27.79689 | 27.96266 | 39.94398 | 39.57517
1727.027 | 4.799561 | 816.0472 | 3.320546 |  | 28.89414 | 28.08848 | 27.78839 | 27.97392 | 39.9525 | 39.53939
1727.127 | 4.799216 | 819.9448 | 3.320494 |  | 28.88422 | 28.06793 | 27.80412 | 27.96818 | 39.96824 | 39.56192
1727.227 | 4.799389 | 815.9117 | 3.320521 |  | 28.91537 | 28.08652 | 27.76077 | 27.96373 | 39.93637 | 39.5623
1727.326 | 4.798153 | 810.7513 | 3.320545 |  | 28.88225 | 28.10237 | 27.83132 | 27.98077 | 39.94834 | 39.57903
1727.426 | 4.798907 | 817.5506 | 3.320509 |  | 28.93125 | 28.08998 | 27.78457 | 27.96196 | 39.96344 | 39.59369
1727.525 | 4.798689 | 818.876 | 3.320508 |  | 28.92136 | 28.07688 | 27.81103 | 27.96595 | 39.94891 | 39.59913
1727.625 | 4.798699 | 815.6959 | 3.320546 |  | 28.91988 | 28.09542 | 27.82118 | 27.97562 | 39.96561 | 39.6494
1727.725 | 4.797781 | 814.7762 | 3.320497 |  | 28.91031 | 28.08781 | 27.78842 | 27.95856 | 39.93264 | 39.65493
1727.824 | 4.799235 | 814.0506 | 3.320554 |  | 28.92695 | 28.08284 | 27.79083 | 27.96123 | 39.92535 | 39.69958
1727.924 | 4.798426 | 811.2979 | 3.320498 |  | 28.90923 | 28.08189 | 27.82058 | 27.9551 | 39.89752 | 39.67142
1728.023 | 4.799062 | 821.2424 | 3.320564 |  | 28.91528 | 28.11851 | 27.79354 | 27.94706 | 39.893 | 39.69703
1728.123 | 4.798808 | 817.6404 | 3.32053 |  | 28.89361 | 28.10901 | 27.79486 | 27.95884 | 39.86877 | 39.74815
1728.223 | 4.798499 | 820.0437 | 3.320526 |  | 28.88812 | 28.0783 | 27.80263 | 27.95125 | 39.84059 | 39.75738
1728.322 | 4.798771 | 817.5319 | 3.320494 |  | 28.89822 | 28.09179 | 27.8012 | 27.97441 | 39.83572 | 39.76436
1728.421875 | 4.799225 | 817.9837 | 3.320551 |  | 28.89131 | 28.10207 | 27.79266 | 27.94024 | 39.84027 | 39.72486
1728.521 | 4.798263 | 819.4679 | 3.320488 |  | 28.89876 | 28.08973 | 27.8118 | 27.95247 | 39.8313 | 39.76602
1728.621 | 4.799271 | 812.8088 | 3.320527 |  | 28.88533 | 28.08448 | 27.83153 | 27.93688 | 39.84481 | 39.73948
1728.721 | 4.798344 | 812.1621 | 3.320541 |  | 28.89165 | 28.09346 | 27.79548 | 27.96075 | 39.79731 | 39.69352
1728.82 | 4.798417 | 812.588 | 3.320534 |  | 28.87754 | 28.09132 | 27.79624 | 27.94135 | 39.80021 | 39.68917
1728.92 | 4.799153 | 816.8614 | 3.32052 |  | 28.87491 | 28.08853 | 27.80007 | 27.93704 | 39.79055 | 39.70551
1729.02 | 4.798699 | 814.0034 | 3.32052 |  | 28.87115 | 28.10594 | 27.79732 | 27.94067 | 39.77432 | 39.69072
1729.119 | 4.798925 | 813.4534 | 3.320548 |  | 28.84912 | 28.09796 | 27.79516 | 27.96268 | 39.76805 | 39.69003
1729.21875 | 4.798426 | 814.6888 | 3.320532 |  | 28.87714 | 28.08762 | 27.78784 | 27.94941 | 39.76419 | 39.67674
1729.318 | 4.799335 | 818.1516 | 3.320538 |  | 28.83176 | 28.09618 | 27.8071 | 27.9508 | 39.76593 | 39.68584
1729.418 | 4.799253 | 820.4153 | 3.320508 |  | 28.81977 | 28.10044 | 27.79391 | 27.95789 | 39.73771 | 39.67795
1729.518 | 4.798408 | 818.4091 | 3.320504 |  | 28.8378 | 28.07348 | 27.79924 | 27.92708 | 39.7694 | 39.67596
1729.617 | 4.798907 | 811.1477 | 3.320477 |  | 28.81846 | 28.08864 | 27.77097 | 27.97717 | 39.78208 | 39.67768
1729.717 | 4.798662 | 819.9683 | 3.320526 |  | 28.81982 | 28.09305 | 27.78511 | 27.95549 | 39.80453 | 39.64352
1729.816 | 4.798781 | 818.3658 | 3.320467 |  | 28.82929 | 28.09233 | 27.80215 | 27.98682 | 39.80715 | 39.68523
1729.916 | 4.798662 | 816.3833 | 3.320476 |  | 28.82594 | 28.06326 | 27.81052 | 27.97441 | 39.83329 | 39.66382
1730.015625 | 4.798844 | 813.7769 | 3.320508 |  | 28.82334 | 28.11032 | 27.79615 | 27.95425 | 39.84606 | 39.63326
1730.115 | 4.79868 | 818.7311 | 3.320499 |  | 28.83842 | 28.10303 | 27.81033 | 27.94851 | 39.86737 | 39.65961
1730.215 | 4.798517 | 815.774 | 3.320475 |  | 28.81703 | 28.08122 | 27.74918 | 27.96004 | 39.86587 | 39.62623
1730.314 | 4.798753 | 813.8443 | 3.320449 |  | 28.8134 | 28.10131 | 27.77553 | 27.9737 | 39.885 | 39.62299
1730.414 | 4.79829 | 812.9605 | 3.320496 |  | 28.81532 | 28.07719 | 27.78608 | 27.99413 | 39.90385 | 39.6018
1730.514 | 4.799053 | 817.6438 | 3.320507 |  | 28.8403 | 28.10844 | 27.79285 | 27.9617 | 39.8999 | 39.61272
1730.613 | 4.798435 | 812.7304 | 3.320501 |  | 28.82999 | 28.09198 | 27.79753 | 27.96554 | 39.92893 | 39.59286
1730.713 | 4.79849 | 813.3595 | 3.320508 |  | 28.85725 | 28.11048 | 27.81274 | 27.97235 | 39.89495 | 39.61875
1730.8125 | 4.799761 | 817.7319 | 3.320484 |  | 28.81493 | 28.09203 | 27.80117 | 27.96042 | 39.88434 | 39.53536
1730.912 | 4.799225 | 815.0606 | 3.320478 |  | 28.86394 | 28.10063 | 27.78794 | 27.97756 | 39.91476 | 39.5435
1731.012 | 4.799716 | 821.5926 | 3.320497 |  | 28.85594 | 28.09306 | 27.77539 | 27.95739 | 39.89755 | 39.56874
1731.111 | 4.79928 | 814.4582 | 3.320534 |  | 28.88914 | 28.12 | 27.79236 | 27.9493 | 39.91144 | 39.52615
1731.211 | 4.798562 | 812.1405 | 3.320497 |  | 28.88436 | 28.09586 | 27.8037 | 27.95255 | 39.91489 | 39.55176
1731.311 | 4.799398 | 812.3406 | 3.320505 |  | 28.899 | 28.06808 | 27.77911 | 27.94978 | 39.91217 | 39.57383
1731.41 | 4.799198 | 811.2835 | 3.320504 |  | 28.87546 | 28.08966 | 27.76178 | 27.96026 | 39.9039 | 39.52182
1731.51 | 4.79858 | 807.9229 | 3.320474 |  | 28.88591 | 28.09798 | 27.76045 | 27.97046 | 39.93273 | 39.55327
1731.609375 | 4.799225 | 818.0375 | 3.320482 |  | 28.86967 | 28.08117 | 27.74819 | 27.96314 | 39.92388 | 39.55782
1731.709 | 4.799053 | 812.4925 | 3.320498 |  | 28.89428 | 28.07499 | 27.73525 | 27.95628 | 39.92157 | 39.55661
1731.809 | 4.799661 | 816.1089 | 3.320455 |  | 28.89553 | 28.10108 | 27.72266 | 27.98243 | 39.94918 | 39.54338
1731.908 | 4.798499 | 815.5638 | 3.32046 |  | 28.88272 | 28.08144 | 27.75051 | 27.9552 | 39.93674 | 39.57359
1732.008 | 4.80007 | 815.3557 | 3.320482 |  | 28.90297 | 28.09778 | 27.72886 | 27.96784 | 39.94218 | 39.55555
1732.107 | 4.799134 | 820.9353 | 3.320498 |  | 28.87058 | 28.09564 | 27.75231 | 27.96803 | 39.9492 | 39.56493
1732.207 | 4.799216 | 820.4563 | 3.320514 |  | 28.87303 | 28.10282 | 27.75698 | 28.00277 | 39.93729 | 39.54213
1732.307 | 4.798707 | 822.7806 | 3.320516 |  | 28.88801 | 28.09982 | 27.76239 | 27.9556 | 39.92764 | 39.54232
1732.40625 | 4.798944 | 822.5844 | 3.320492 |  | 28.9108 | 28.09789 | 27.76287 | 27.9419 | 39.96043 | 39.52188
1732.506 | 4.798217 | 824.1036 | 3.320469 |  | 28.88921 | 28.0843 | 27.74432 | 27.96941 | 39.96951 | 39.52502
1732.605 | 4.799225 | 822.5852 | 3.320552 |  | 28.87851 | 28.08073 | 27.7331 | 27.96313 | 39.95708 | 39.53139
1732.705 | 4.799153 | 824.6162 | 3.32046 |  | 28.88634 | 28.09916 | 27.79918 | 27.96633 | 39.94795 | 39.52335
1732.805 | 4.799007 | 823.3478 | 3.320502 |  | 28.89912 | 28.12974 | 27.7625 | 27.94592 | 39.93448 | 39.47997
1732.904 | 4.798917 | 816.5686 | 3.320527 |  | 28.91578 | 28.09782 | 27.73335 | 27.94555 | 39.9537 | 39.51946
1733.004 | 4.798789 | 825.0058 | 3.320499 |  | 28.89533 | 28.06891 | 27.75465 | 27.96519 | 39.93343 | 39.46729
1733.104 | 4.799089 | 824.7015 | 3.320486 |  | 28.90595 | 28.09576 | 27.74569 | 27.96934 | 39.94342 | 39.49251
1733.203125 | 4.799371 | 826.3467 | 3.320487 |  | 28.90112 | 28.07902 | 27.74151 | 27.94626 | 39.94773 | 39.46557
1733.303 | 4.799634 | 824.6529 | 3.320492 |  | 28.91788 | 28.09677 | 27.74169 | 27.97031 | 39.95206 | 39.44503
1733.402 | 4.798935 | 825.2483 | 3.320522 |  | 28.88075 | 28.08986 | 27.77262 | 27.96576 | 39.94107 | 39.43659
1733.502 | 4.799616 | 827.2565 | 3.320493 |  | 28.908 | 28.10739 | 27.72435 | 27.94508 | 39.94659 | 39.43734
1733.602 | 4.799253 | 829.6672 | 3.320493 |  | 28.89953 | 28.096 | 27.77043 | 27.95368 | 39.95397 | 39.44749
1733.701 | 4.79898 | 822.8166 | 3.320513 |  | 28.89008 | 28.07894 | 27.74198 | 27.96663 | 39.94201 | 39.42516
1733.801 | 4.799452 | 826.2052 | 3.320479 |  | 28.88883 | 28.10972 | 27.74413 | 27.93275 | 39.94353 | 39.42285
1733.9 | 4.799243 | 825.9384 | 3.320504 |  | 28.88298 | 28.0847 | 27.76241 | 27.95446 | 39.93551 | 39.42164
1734 | 4.799089 | 823.9117 | 3.320499 |  | 28.89211 | 28.07857 | 27.75513 | 27.93348 | 39.93687 | 39.43673
1734.1 | 4.798608 | 825.6383 | 3.320527 |  | 28.91819 | 28.08942 | 27.73392 | 27.9307 | 39.95658 | 39.43308
1734.199 | 4.799062 | 823.1343 | 3.320519 |  | 28.89139 | 28.10548 | 27.75927 | 27.94909 | 39.94163 | 39.46288
1734.299 | 4.798599 | 820.6571 | 3.320451 |  | 28.87904 | 28.09039 | 27.75323 | 27.94452 | 39.92519 | 39.45593
1734.398 | 4.799553 | 824.1817 | 3.320502 |  | 28.8739 | 28.08177 | 27.75698 | 27.94267 | 39.95262 | 39.48101
1734.498 | 4.799734 | 825.3651 | 3.320522 |  | 28.88656 | 28.10583 | 27.74584 | 27.92708 | 39.92315 | 39.47023
1734.598 | 4.799089 | 827.2606 | 3.32049 |  | 28.91183 | 28.09593 | 27.73659 | 27.93276 | 39.9373 | 39.48105
1734.697 | 4.799098 | 825.2535 | 3.320532 |  | 28.91044 | 28.08305 | 27.75536 | 27.93448 | 39.94522 | 39.46545
1734.796875 | 4.799289 | 818.2777 | 3.32052 |  | 28.90797 | 28.09837 | 27.74705 | 27.94544 | 39.96436 | 39.48129
1734.896 | 4.799643 | 819.4768 | 3.320487 |  | 28.89958 | 28.09354 | 27.76764 | 27.92796 | 39.98343 | 39.47878
1734.996 | 4.79967 | 827.3561 | 3.320536 |  | 28.8733 | 28.09103 | 27.73484 | 27.92167 | 39.96879 | 39.47707
1735.096 | 4.799189 | 822.8481 | 3.320484 |  | 28.92889 | 28.08515 | 27.75734 | 27.9418 | 39.973 | 39.47363
1735.195 | 4.799189 | 825.7299 | 3.320501 |  | 28.89743 | 28.10567 | 27.75564 | 27.93476 | 39.98795 | 39.48156
1735.295 | 4.799053 | 820.7409 | 3.320526 |  | 28.90317 | 28.06835 | 27.78532 | 27.90456 | 39.98362 | 39.44732
1735.395 | 4.800052 | 824.1457 | 3.320534 |  | 28.90938 | 28.09368 | 27.76489 | 27.92918 | 39.98067 | 39.46589
1735.494 | 4.799116 | 824.8871 | 3.320549 |  | 28.91764 | 28.08657 | 27.78219 | 27.90616 | 39.96636 | 39.46738
1735.59375 | 4.798835 | 822.7925 | 3.320554 |  | 28.90391 | 28.07013 | 27.73781 | 27.93228 | 39.98499 | 39.474
1735.693 | 4.798717 | 824.1099 | 3.320513 |  | 28.91961 | 28.09456 | 27.73815 | 27.90749 | 39.97858 | 39.43423
1735.793 | 4.799734 | 829.3546 | 3.320514 |  | 28.90466 | 28.1221 | 27.75021 | 27.93552 | 39.97994 | 39.45309
1735.893 | 4.799353 | 822.2447 | 3.320522 |  | 28.91285 | 28.11464 | 27.73694 | 27.90065 | 39.95511 | 39.43931
1735.992 | 4.799271 | 824.5335 | 3.320501 |  | 28.94027 | 28.11347 | 27.74873 | 27.88755 | 39.97366 | 39.4254
1736.092 | 4.799698 | 824.8596 | 3.32052 |  | 28.90819 | 28.08335 | 27.76419 | 27.94122 | 39.9572 | 39.44265
1736.191 | 4.79918 | 824.4756 | 3.320518 |  | 28.90011 | 28.09959 | 27.76346 | 27.96899 | 39.95344 | 39.46409
1736.291 | 4.798608 | 823.5022 | 3.320551 |  | 28.89705 | 28.09568 | 27.7418 | 27.92198 | 39.97861 | 39.46786
1736.390625 | 4.799952 | 825.6354 | 3.320504 |  | 28.89934 | 28.08587 | 27.7287 | 27.91185 | 39.99471 | 39.45593
1736.49 | 4.799098 | 832.259 | 3.320514 |  | 28.91173 | 28.10707 | 27.7734 | 27.92752 | 39.9796 | 39.45996
1736.59 | 4.800134 | 832.0844 | 3.320504 |  | 28.93081 | 28.08403 | 27.80736 | 27.93012 | 39.97212 | 39.48321
1736.689 | 4.800034 | 829.0581 | 3.320459 |  | 28.91922 | 28.07677 | 27.77682 | 27.90145 | 39.99936 | 39.45705
1736.789 | 4.799144 | 827.8804 | 3.320483 |  | 28.94407 | 28.05921 | 27.7746 | 27.9592 | 40.00536 | 39.44799
1736.889 | 4.798871 | 829.2949 | 3.320525 |  | 28.93729 | 28.07356 | 27.75957 | 27.92213 | 39.99185 | 39.50209
1736.988 | 4.800243 | 824.4216 | 3.320505 |  | 28.91469 | 28.08315 | 27.7595 | 27.93266 | 39.98451 | 39.46641
1737.088 | 4.799507 | 829.3229 | 3.320476 |  | 28.91918 | 28.06824 | 27.79187 | 27.95219 | 39.99017 | 39.46552
1737.1875 | 4.799071 | 833.1435 | 3.320543 |  | 28.91021 | 28.08246 | 27.78335 | 27.97168 | 39.99202 | 39.50919
1737.287 | 4.800252 | 828.0843 | 3.320506 |  | 28.90039 | 28.07786 | 27.74823 | 27.94893 | 39.96813 | 39.48581
1737.387 | 4.800488 | 832.1241 | 3.32052 |  | 28.92616 | 28.07794 | 27.78049 | 27.92088 | 39.97771 | 39.52119
1737.486 | 4.800034 | 827.0829 | 3.320523 |  | 28.90436 | 28.06427 | 27.7819 | 27.94932 | 39.95055 | 39.49407
1737.586 | 4.799098 | 831.7794 | 3.320509 |  | 28.89817 | 28.07837 | 27.7714 | 27.91472 | 39.95818 | 39.53893
1737.686 | 4.799925 | 824.3938 | 3.32048 |  | 28.91655 | 28.09723 | 27.76932 | 27.93295 | 39.96851 | 39.50755
1737.785 | 4.799725 | 831.9551 | 3.320544 |  | 28.9471 | 28.09868 | 27.79014 | 27.93132 | 39.98773 | 39.52184
1737.885 | 4.799961 | 824.5187 | 3.320491 |  | 28.93003 | 28.07232 | 27.76964 | 27.93568 | 39.99092 | 39.53722
1737.984375 | 4.799943 | 830.9707 | 3.320512 |  | 28.90411 | 28.09595 | 27.76413 | 27.97119 | 39.96118 | 39.52019
1738.084 | 4.800042 | 829.0271 | 3.320495 |  | 28.9591 | 28.06276 | 27.79025 | 27.95568 | 39.96189 | 39.51865
1738.184 | 4.800361 | 829.1719 | 3.3205 |  | 28.94751 | 28.09316 | 27.73833 | 27.93323 | 39.95206 | 39.51313
1738.283 | 4.799916 | 832.6238 | 3.320482 |  | 28.95429 | 28.08678 | 27.75233 | 27.94253 | 39.96217 | 39.50885
1738.383 | 4.79928 | 834.3433 | 3.320536 |  | 28.92336 | 28.08967 | 27.7998 | 27.94538 | 39.98276 | 39.50927
1738.482 | 4.799725 | 830.6697 | 3.320459 |  | 28.93032 | 28.07468 | 27.80126 | 27.94616 | 39.96768 | 39.49421
1738.582 | 4.79948 | 836.4368 | 3.320523 |  | 28.93408 | 28.09504 | 27.75879 | 27.92385 | 39.94358 | 39.49201
1738.682 | 4.799625 | 830.8254 | 3.320507 |  | 28.93186 | 28.0782 | 27.75799 | 27.96222 | 39.97709 | 39.49677
1738.78125 | 4.80017 | 829.4499 | 3.320493 |  | 28.9108 | 28.08706 | 27.79463 | 27.93062 | 39.96971 | 39.50079
1738.881 | 4.799144 | 832.985 | 3.320483 |  | 28.92316 | 28.09954 | 27.7943 | 27.95034 | 39.9542 | 39.49668
1738.98 | 4.79928 | 830.2188 | 3.320437 |  | 28.9259 | 28.08038 | 27.78617 | 27.95676 | 39.94427 | 39.51708
1739.08 | 4.800034 | 826.7188 | 3.320467 |  | 28.92833 | 28.10937 | 27.78988 | 27.93252 | 39.98771 | 39.52638
1739.18 | 4.799898 | 832.7488 | 3.320458 |  | 28.93746 | 28.08343 | 27.78443 | 27.93445 | 39.98235 | 39.53735
1739.279 | 4.800197 | 834.4513 | 3.320423 |  | 28.90634 | 28.09428 | 27.78324 | 27.95387 | 39.95752 | 39.56435
1739.379 | 4.799761 | 834.5473 | 3.320426 |  | 28.91753 | 28.08138 | 27.77723 | 27.94972 | 39.98222 | 39.55172
1739.479 | 4.799734 | 830.0085 | 3.320457 |  | 28.91376 | 28.08956 | 27.76039 | 27.95728 | 39.95234 | 39.5658
1739.578125 | 4.799216 | 831.2865 | 3.320509 |  | 28.94475 | 28.07214 | 27.79403 | 27.94714 | 39.97168 | 39.56511
1739.678 | 4.799825 | 832.2875 | 3.320505 |  | 28.92242 | 28.10527 | 27.7864 | 27.95577 | 39.96001 | 39.56234
1739.777 | 4.799335 | 828.8467 | 3.320518 |  | 28.93079 | 28.06745 | 27.78298 | 27.95476 | 39.96135 | 39.57471
1739.877 | 4.799625 | 826.9679 | 3.320466 |  | 28.93574 | 28.07792 | 27.78647 | 27.96842 | 39.94156 | 39.55929
1739.977 | 4.800661 | 834.13 | 3.32051 |  | 28.94306 | 28.09512 | 27.81988 | 27.96841 | 39.94736 | 39.55357
1740.076 | 4.800197 | 825.5827 | 3.320482 |  | 28.96521 | 28.1045 | 27.77968 | 27.94615 | 39.91186 | 39.54906
1740.176 | 4.800761 | 834.5334 | 3.32055 |  | 28.95511 | 28.0819 | 27.79126 | 27.94865 | 39.93156 | 39.53585
1740.275 | 4.800215 | 826.4356 | 3.320489 |  | 28.94921 | 28.10929 | 27.76635 | 27.97504 | 39.94654 | 39.49272
1740.375 | 4.800325 | 826.7035 | 3.320491 |  | 28.93956 | 28.08593 | 27.80114 | 27.93889 | 39.92254 | 39.50744
1740.475 | 4.800588 | 829.3115 | 3.320523 |  | 28.92875 | 28.10788 | 27.79677 | 28.00288 | 39.90658 | 39.50222
1740.574 | 4.800661 | 832.6914 | 3.320493 |  | 28.93526 | 28.06801 | 27.81151 | 27.94687 | 39.91508 | 39.5058
1740.674 | 4.801051 | 830.263 | 3.320507 |  | 28.97631 | 28.10061 | 27.78829 | 27.96511 | 39.90756 | 39.49353
1740.773 | 4.800443 | 835.5118 | 3.320497 |  | 28.95327 | 28.08559 | 27.82449 | 27.93418 | 39.90916 | 39.48713
1740.873 | 4.800252 | 828.54 | 3.320566 |  | 28.93441 | 28.06874 | 27.76666 | 27.95749 | 39.9248 | 39.47165
1740.973 | 4.800042 | 832.8432 | 3.320493 |  | 28.92225 | 28.09338 | 27.78163 | 27.94802 | 39.91576 | 39.49563
1741.072 | 4.800497 | 828.6822 | 3.320522 |  | 28.9475 | 28.09258 | 27.81869 | 27.93015 | 39.89338 | 39.50096
1741.171875 | 4.799889 | 836.019 | 3.320509 |  | 28.91835 | 28.07866 | 27.77552 | 27.94024 | 39.91423 | 39.45555
1741.271 | 4.800578 | 835.1766 | 3.320462 |  | 28.9478 | 28.08178 | 27.81694 | 27.91809 | 39.89233 | 39.47861
1741.371 | 4.799634 | 835.46 | 3.320508 |  | 28.93759 | 28.08864 | 27.77603 | 27.9602 | 39.89682 | 39.45247
1741.471 | 4.800652 | 837.086 | 3.320489 |  | 28.90908 | 28.09556 | 27.77911 | 27.95738 | 39.88276 | 39.46806
1741.57 | 4.799316 | 834.031 | 3.320466 |  | 28.93206 | 28.0863 | 27.77873 | 27.9402 | 39.90518 | 39.44616
1741.67 | 4.800107 | 834.5352 | 3.320486 |  | 28.91338 | 28.08978 | 27.80319 | 27.95509 | 39.92705 | 39.45992
1741.77 | 4.799716 | 840.1028 | 3.320513 |  | 28.93708 | 28.10315 | 27.80911 | 27.95496 | 39.94173 | 39.4818
1741.869 | 4.800116 | 842.7064 | 3.320521 |  | 28.93307 | 28.09786 | 27.7998 | 27.96474 | 39.93153 | 39.48777
1741.96875 | 4.800261 | 835.4489 | 3.320521 |  | 28.94567 | 28.0896 | 27.82825 | 27.96459 | 39.94571 | 39.4892
1742.068 | 4.800252 | 835.4341 | 3.32048 |  | 28.93373 | 28.12064 | 27.83014 | 27.98037 | 39.91498 | 39.47161
1742.168 | 4.800361 | 838.7058 | 3.320466 |  | 28.93108 | 28.12688 | 27.83265 | 27.9568 | 39.94707 | 39.48615
1742.268 | 4.799471 | 836.124 | 3.320431 |  | 28.94394 | 28.12769 | 27.80027 | 27.96551 | 39.92024 | 39.48688
1742.367 | 4.800769 | 840.5445 | 3.320495 |  | 28.93896 | 28.12397 | 27.83096 | 27.95267 | 39.94873 | 39.50807
1742.467 | 4.800061 | 839.1929 | 3.320524 |  | 28.95556 | 28.13613 | 27.80892 | 27.96107 | 39.96621 | 39.49119
1742.566 | 4.800479 | 838.3068 | 3.320451 |  | 28.91306 | 28.11625 | 27.81269 | 27.97154 | 39.95551 | 39.521
1742.666 | 4.800089 | 838.7728 | 3.320485 |  | 28.92911 | 28.12589 | 27.80602 | 27.94477 | 39.97131 | 39.53234
1742.765625 | 4.800334 | 833.4753 | 3.320495 |  | 28.91224 | 28.10538 | 27.78297 | 27.96952 | 39.96375 | 39.56078
1742.865 | 4.800497 | 836.4644 | 3.320494 |  | 28.92046 | 28.11584 | 27.80629 | 27.9704 | 39.98991 | 39.55304
1742.965 | 4.79997 | 832.8974 | 3.320524 |  | 28.91616 | 28.11591 | 27.80625 | 27.96652 | 39.96508 | 39.55072
1743.064 | 4.799861 | 836.0693 | 3.320484 |  | 28.95559 | 28.11802 | 27.81741 | 27.99163 | 39.98217 | 39.54359
1743.164 | 4.800434 | 836.662 | 3.32054 |  | 28.91261 | 28.08342 | 27.82501 | 27.97952 | 39.99623 | 39.56462
1743.264 | 4.800297 | 836.6751 | 3.320471 |  | 28.94415 | 28.07977 | 27.80293 | 27.99365 | 39.9697 | 39.55804
1743.363 | 4.800942 | 832.8261 | 3.320459 |  | 28.93319 | 28.11942 | 27.81224 | 27.99281 | 39.98328 | 39.56936
1743.463 | 4.799916 | 833.8015 | 3.320518 |  | 28.91746 | 28.10629 | 27.78007 | 27.96545 | 39.99274 | 39.5519
1743.5625 | 4.799997 | 836.2042 | 3.320501 |  | 28.92729 | 28.11352 | 27.80352 | 27.9733 | 39.98159 | 39.53131
1743.662 | 4.800742 | 836.0889 | 3.320481 |  | 28.94601 | 28.12538 | 27.82227 | 27.98979 | 40.01915 | 39.51316
1743.762 | 4.800097 | 838.2229 | 3.32051 |  | 28.94268 | 28.10963 | 27.83609 | 28.00059 | 40.00586 | 39.52052
1743.861 | 4.800188 | 840.4568 | 3.320512 |  | 28.93291 | 28.12948 | 27.80632 | 28.02263 | 39.98028 | 39.52576
1743.961 | 4.799798 | 826.6404 | 3.320463 |  | 28.92593 | 28.13861 | 27.84237 | 27.9944 | 39.97023 | 39.52786
1744.061 | 4.799779 | 833.2766 | 3.32049 |  | 28.90747 | 28.11994 | 27.80155 | 28.0037 | 39.9817 | 39.52867
1744.16 | 4.800779 | 838.9448 | 3.320472 |  | 28.91251 | 28.13081 | 27.81527 | 27.99814 | 39.98451 | 39.52606
1744.26 | 4.800524 | 839.1747 | 3.320526 |  | 28.91827 | 28.12561 | 27.8294 | 27.99807 | 39.97078 | 39.50708
1744.359375 | 4.800252 | 848.5199 | 3.320507 |  | 28.93596 | 28.12758 | 27.80807 | 27.99698 | 39.95302 | 39.52007
1744.459 | 4.801197 | 833.9535 | 3.320487 |  | 28.92545 | 28.11319 | 27.8175 | 27.99152 | 39.97469 | 39.50878
1744.559 | 4.800979 | 836.5822 | 3.320484 |  | 28.89647 | 28.11598 | 27.79929 | 28.00223 | 39.95751 | 39.52712
1744.658 | 4.799716 | 835.0087 | 3.320505 |  | 28.92794 | 28.12238 | 27.7914 | 28.02208 | 39.97653 | 39.55622
1744.758 | 4.800297 | 838.667 | 3.320501 |  | 28.95857 | 28.13033 | 27.77351 | 27.98055 | 39.98875 | 39.55438
1744.857 | 4.80017 | 837.572 | 3.320534 |  | 28.89882 | 28.11391 | 27.82585 | 27.97877 | 39.97075 | 39.57265
1744.957 | 4.800097 | 833.7858 | 3.320489 |  | 28.91484 | 28.13603 | 27.79686 | 28.01598 | 39.98274 | 39.58014
1745.057 | 4.801251 | 839.8885 | 3.320459 |  | 28.9086 | 28.07872 | 27.84036 | 27.97671 | 39.98141 | 39.58612
1745.15625 | 4.801269 | 836.9992 | 3.320483 |  | 28.90063 | 28.12377 | 27.80927 | 27.97407 | 39.95321 | 39.59796
1745.256 | 4.800578 | 838.5071 | 3.320496 |  | 28.88635 | 28.11276 | 27.8317 | 27.97902 | 39.98545 | 39.58762
1745.355 | 4.800215 | 840.1726 | 3.320446 |  | 28.91794 | 28.12698 | 27.80498 | 27.99314 | 39.95562 | 39.60878
1745.455 | 4.800615 | 840.0553 | 3.320505 |  | 28.88882 | 28.11069 | 27.82416 | 27.98059 | 39.98719 | 39.60959
1745.555 | 4.801342 | 837.8005 | 3.320499 |  | 28.89622 | 28.1228 | 27.79486 | 27.96371 | 39.99222 | 39.60057
1745.654 | 4.800543 | 832.5959 | 3.320507 |  | 28.8965 | 28.11449 | 27.83023 | 27.97917 | 40.00082 | 39.60029
1745.754 | 4.800515 | 836.8914 | 3.320468 |  | 28.92613 | 28.12352 | 27.80891 | 27.97377 | 39.98171 | 39.59258
1745.854 | 4.800779 | 837.6795 | 3.320502 |  | 28.8945 | 28.10304 | 27.81645 | 27.97981 | 40.03732 | 39.5659
1745.953125 | 4.800924 | 841.157 | 3.320475 |  | 28.88536 | 28.13842 | 27.79925 | 27.99435 | 40.0059 | 39.5372
1746.053 | 4.800315 | 843.1962 | 3.320497 |  | 28.92799 | 28.11558 | 27.77908 | 28.00781 | 39.99516 | 39.57537
1746.152 | 4.801278 | 837.6276 | 3.320478 |  | 28.88918 | 28.092 | 27.80288 | 27.98909 | 39.97441 | 39.54996
1746.252 | 4.800879 | 841.1789 | 3.32037 |  | 28.90233 | 28.13462 | 27.79584 | 28.0036 | 39.99293 | 39.55922
1746.352 | 4.801515 | 838.9475 | 3.320364 |  | 28.92732 | 28.12373 | 27.82886 | 27.98807 | 40.02202 | 39.5605
1746.451 | 4.801314 | 839.599 | 3.320421 |  | 28.9318 | 28.11657 | 27.78967 | 28.02736 | 40.01199 | 39.54329
1746.551 | 4.800615 | 841.0886 | 3.320412 |  | 28.91039 | 28.11882 | 27.8329 | 27.99104 | 40.02433 | 39.51811
1746.65 | 4.800815 | 839.6484 | 3.320438 |  | 28.92573 | 28.15698 | 27.79652 | 28.01298 | 39.99077 | 39.54539
1746.75 | 4.801224 | 839.7226 | 3.320421 |  | 28.91997 | 28.11007 | 27.80324 | 27.99411 | 40.01151 | 39.54066
1746.85 | 4.800724 | 838.1844 | 3.320436 |  | 28.94236 | 28.11551 | 27.82878 | 28.01918 | 40.02221 | 39.52787
1746.949 | 4.801405 | 837.5125 | 3.320391 |  | 28.91795 | 28.12897 | 27.78133 | 28.00041 | 40.00926 | 39.49811
1747.049 | 4.800633 | 840.1421 | 3.320428 |  | 28.90442 | 28.11275 | 27.75779 | 27.9996 | 39.98119 | 39.51192
1747.148 | 4.80106 | 838.5479 | 3.320452 |  | 28.89076 | 28.11733 | 27.77649 | 28.00138 | 39.99591 | 39.49166
1747.248 | 4.800979 | 837.0589 | 3.320446 |  | 28.91879 | 28.11872 | 27.77891 | 27.98878 | 39.99351 | 39.51002
1747.348 | 4.801142 | 835.4254 | 3.320461 |  | 28.91745 | 28.13868 | 27.77697 | 27.98843 | 39.98 | 39.57016
1747.447 | 4.800906 | 834.784 | 3.320415 |  | 28.94028 | 28.10506 | 27.76237 | 28.0171 | 40.01348 | 39.54453
1747.546875 | 4.801169 | 833.3189 | 3.320455 |  | 28.92628 | 28.11856 | 27.8125 | 28.0023 | 40.02506 | 39.54849
1747.646 | 4.800788 | 840.0501 | 3.320453 |  | 28.89529 | 28.10135 | 27.7654 | 28.0186 | 39.98581 | 39.57977
1747.746 | 4.801124 | 843.1956 | 3.320434 |  | 28.94183 | 28.1334 | 27.76403 | 28.04971 | 40.00431 | 39.57
1747.846 | 4.801124 | 842.3628 | 3.320444 |  | 28.90097 | 28.08789 | 27.79514 | 28.02952 | 40.01621 | 39.59811
1747.945 | 4.800769 | 836.6401 | 3.320349 |  | 28.90802 | 28.09796 | 27.80058 | 28.01547 | 39.99228 | 39.58261
1748.045 | 4.801251 | 834.7774 | 3.320376 |  | 28.8884 | 28.08419 | 27.77169 | 28.03247 | 40.00728 | 39.59544
1748.145 | 4.801069 | 842.5302 | 3.320416 |  | 28.90136 | 28.09649 | 27.75427 | 28.06612 | 40.00843 | 39.6432
1748.244 | 4.801787 | 838.0204 | 3.320399 |  | 28.89895 | 28.08968 | 27.76976 | 28.02874 | 39.98873 | 39.6685
1748.34375 | 4.800915 | 839.0815 | 3.320343 |  | 28.89756 | 28.09184 | 27.80025 | 28.0511 | 39.98258 | 39.67305
1748.443 | 4.800779 | 841.0476 | 3.320406 |  | 28.9094 | 28.12026 | 27.74532 | 28.01141 | 39.92606 | 39.69343
1748.543 | 4.80106 | 840.4381 | 3.320382 |  | 28.9049 | 28.11527 | 27.75151 | 28.02047 | 39.87733 | 39.71372
1748.643 | 4.800988 | 843.0931 | 3.320396 |  | 28.85398 | 28.12884 | 27.76252 | 28.04085 | 39.87205 | 39.73436
1748.742 | 4.80126 | 838.8534 | 3.320441 |  | 28.87376 | 28.13129 | 27.77298 | 28.0501 | 39.85181 | 39.74712
1748.842 | 4.801251 | 840.8631 | 3.320399 |  | 28.85156 | 28.10172 | 27.77421 | 28.01986 | 39.77644 | 39.7679
1748.941 | 4.801533 | 845.8712 | 3.320398 |  | 28.86078 | 28.10542 | 27.78467 | 28.03923 | 39.79449 | 39.77037
1749.041 | 4.800942 | 842.3183 | 3.320413 |  | 28.79386 | 28.11827 | 27.76785 | 28.03297 | 39.78263 | 39.76709
1749.140625 | 4.801206 | 840.7676 | 3.320391 |  | 28.83822 | 28.10669 | 27.76476 | 28.03109 | 39.7823 | 39.7703
1749.24 | 4.801342 | 844.5196 | 3.320426 |  | 28.85565 | 28.12855 | 27.77332 | 28.04571 | 39.76212 | 39.80618
1749.34 | 4.801687 | 838.9641 | 3.320383 |  | 28.84207 | 28.10598 | 27.77613 | 28.05528 | 39.81509 | 39.81488
1749.439 | 4.801896 | 842.8007 | 3.320385 |  | 28.85461 | 28.12891 | 27.77877 | 28.09306 | 39.78598 | 39.81486
1749.539 | 4.802305 | 844.1115 | 3.320398 |  | 28.85202 | 28.1157 | 27.78185 | 28.06772 | 39.76299 | 39.82374
1749.639 | 4.800997 | 846.1364 | 3.320367 |  | 28.84862 | 28.10453 | 27.7575 | 28.08948 | 39.74606 | 39.83465
1749.738 | 4.80136 | 844.8281 | 3.32043 |  | 28.87354 | 28.12482 | 27.77229 | 28.04864 | 39.7562 | 39.81328
1749.838 | 4.801397 | 845.4233 | 3.320306 |  | 28.85419 | 28.11055 | 27.75525 | 28.077 | 39.7229 | 39.83653
1749.9375 | 4.801106 | 847.6787 | 3.320271 |  | 28.87836 | 28.10836 | 27.7865 | 28.08385 | 39.70113 | 39.81728
1750.037 | 4.801424 | 839.9407 | 3.320366 |  | 28.87004 | 28.11343 | 27.75471 | 28.06773 | 39.70282 | 39.81876
1750.137 | 4.800951 | 839.9681 | 3.320307 |  | 28.87303 | 28.11892 | 27.77552 | 28.05634 | 39.68991 | 39.83038
1750.236 | 4.80226 | 837.3696 | 3.320256 |  | 28.85917 | 28.10901 | 27.74802 | 28.08555 | 39.67858 | 39.81718
1750.336 | 4.801097 | 840.2923 | 3.320239 |  | 28.87449 | 28.12405 | 27.7973 | 28.07343 | 39.66021 | 39.79465
1750.436 | 4.800597 | 835.8962 | 3.320276 |  | 28.87589 | 28.10784 | 27.78726 | 28.06976 | 39.62975 | 39.81291
1750.535 | 4.801351 | 843.2149 | 3.320263 |  | 28.87369 | 28.11268 | 27.7721 | 28.07464 | 39.61656 | 39.80689
1750.635 | 4.800933 | 847.9056 | 3.320265 |  | 28.90804 | 28.10594 | 27.76501 | 28.05726 | 39.60907 | 39.83079
1750.734375 | 4.801632 | 837.8611 | 3.32027 |  | 28.86448 | 28.09957 | 27.76921 | 28.04848 | 39.61323 | 39.81747
1750.834 | 4.802023 | 837.3496 | 3.320291 |  | 28.88244 | 28.10378 | 27.78652 | 28.07649 | 39.65962 | 39.79562
1750.934 | 4.800951 | 844.4145 | 3.320269 |  | 28.87493 | 28.11954 | 27.78627 | 28.05277 | 39.61694 | 39.82928
1751.033 | 4.801251 | 833.8344 | 3.320353 |  | 28.91583 | 28.09645 | 27.79946 | 28.05412 | 39.63183 | 39.83317
1751.133 | 4.80195 | 838.196 | 3.320278 |  | 28.88436 | 28.10843 | 27.76642 | 28.04338 | 39.68184 | 39.82565
1751.232 | 4.801006 | 835.0037 | 3.320302 |  | 28.89241 | 28.11102 | 27.76982 | 28.05591 | 39.65963 | 39.83034
1751.332 | 4.801787 | 839.8578 | 3.320281 |  | 28.90019 | 28.11722 | 27.78275 | 28.04214 | 39.67685 | 39.83606
1751.432 | 4.80165 | 841.2581 | 3.320242 |  | 28.89849 | 28.10148 | 27.78495 | 28.05763 | 39.68303 | 39.82886
1751.53125 | 4.801424 | 840.7587 | 3.320279 |  | 28.8793 | 28.09436 | 27.75178 | 28.06957 | 39.73821 | 39.82816
1751.631 | 4.801087 | 843.7123 | 3.320253 |  | 28.88261 | 28.10042 | 27.77087 | 28.02626 | 39.72606 | 39.84332
1751.73 | 4.80067 | 837.8874 | 3.320245 |  | 28.92254 | 28.11832 | 27.76681 | 28.03495 | 39.7492 | 39.81032
1751.83 | 4.802287 | 837.6739 | 3.320262 |  | 28.90572 | 28.09306 | 27.79135 | 28.03894 | 39.73712 | 39.79765
1751.93 | 4.801006 | 847.1369 | 3.320237 |  | 28.89351 | 28.11302 | 27.77304 | 28.02153 | 39.76453 | 39.78185
1752.029 | 4.800824 | 843.5603 | 3.320245 |  | 28.8893 | 28.09416 | 27.75781 | 28.03802 | 39.79305 | 39.76819
1752.129 | 4.800997 | 842.9724 | 3.320226 |  | 28.8864 | 28.08675 | 27.80611 | 28.04984 | 39.78407 | 39.76277
1752.229 | 4.800797 | 846.5393 | 3.32024 |  | 28.90485 | 28.12322 | 27.81112 | 28.01933 | 39.79745 | 39.74663
1752.328125 | 4.800806 | 840.1435 | 3.320241 |  | 28.88428 | 28.0787 | 27.82502 | 28.02536 | 39.80499 | 39.75518
1752.428 | 4.800706 | 847.2716 | 3.320191 |  | 28.89721 | 28.11308 | 27.80008 | 28.02939 | 39.84168 | 39.77575
1752.527 | 4.801106 | 843.8153 | 3.320243 |  | 28.89472 | 28.11757 | 27.7857 | 28.01326 | 39.8562 | 39.79914
1752.627 | 4.801814 | 843.464 | 3.320196 |  | 28.91803 | 28.12144 | 27.78571 | 28.03284 | 39.84187 | 39.78365
1752.727 | 4.800906 | 844.3171 | 3.32029 |  | 28.91842 | 28.10022 | 27.82984 | 28.03218 | 39.85724 | 39.77448
1752.826 | 4.800551 | 840.5552 | 3.320226 |  | 28.89391 | 28.11781 | 27.7604 | 28.02058 | 39.84846 | 39.81937
1752.926 | 4.801024 | 840.5921 | 3.320249 |  | 28.9009 | 28.11213 | 27.80161 | 28.00875 | 39.8837 | 39.81329
1753.025 | 4.80176 | 841.1397 | 3.320234 |  | 28.93273 | 28.07526 | 27.78008 | 28.04389 | 39.89573 | 39.81893
1753.125 | 4.801215 | 838.9498 | 3.320297 |  | 28.93143 | 28.09185 | 27.80787 | 27.99065 | 39.89817 | 39.83776
1753.225 | 4.801941 | 839.3666 | 3.320323 |  | 28.88233 | 28.10897 | 27.7941 | 28.01571 | 39.93501 | 39.83379
1753.324 | 4.802377 | 843.6 | 3.320328 |  | 28.95457 | 28.10046 | 27.8016 | 28.04451 | 39.93898 | 39.86368
1753.424 | 4.800815 | 839.1925 | 3.320302 |  | 28.92697 | 28.12117 | 27.81941 | 28.06603 | 39.95132 | 39.88615
1753.523 | 4.800979 | 838.6479 | 3.320299 |  | 28.94146 | 28.10734 | 27.82818 | 28.03046 | 39.94881 | 39.89244
1753.623 | 4.801442 | 840.5088 | 3.320265 |  | 28.94493 | 28.13148 | 27.80475 | 28.02503 | 39.96201 | 39.87276
1753.723 | 4.800606 | 846.758 | 3.32023 |  | 28.91155 | 28.12553 | 27.81539 | 28.04651 | 39.9977 | 39.88223
1753.822 | 4.800842 | 845.873 | 3.320297 |  | 28.96041 | 28.10357 | 27.79916 | 28.03181 | 39.99695 | 39.90792
1753.921875 | 4.800769 | 842.86 | 3.32025 |  | 28.93736 | 28.11685 | 27.82562 | 28.06151 | 40.01092 | 39.8955
1754.021 | 4.801968 | 844.0019 | 3.320237 |  | 28.93615 | 28.14026 | 27.82539 | 28.04734 | 40.01649 | 39.88388
1754.121 | 4.801378 | 837.2521 | 3.320321 |  | 28.94175 | 28.1011 | 27.7949 | 28.05127 | 40.01876 | 39.86724
1754.221 | 4.801024 | 838.2287 | 3.320317 |  | 28.92846 | 28.11067 | 27.78803 | 28.08107 | 39.99163 | 39.86774
1754.32 | 4.800997 | 838.7789 | 3.320282 |  | 28.9156 | 28.11562 | 27.81837 | 28.05828 | 40.01222 | 39.87679
1754.42 | 4.800606 | 836.8866 | 3.320265 |  | 28.93128 | 28.11209 | 27.83 | 28.06609 | 40.00597 | 39.89024
1754.52 | 4.801351 | 837.6392 | 3.32027 |  | 28.94256 | 28.09897 | 27.79995 | 28.05658 | 39.97517 | 39.85858
1754.619 | 4.800434 | 840.6341 | 3.320298 |  | 28.93901 | 28.13631 | 27.818 | 28.05615 | 39.97155 | 39.85057
1754.71875 | 4.801197 | 841.3147 | 3.320275 |  | 28.92162 | 28.10689 | 27.79747 | 28.06554 | 39.93346 | 39.80567
1754.818 | 4.80136 | 839.0626 | 3.320294 |  | 28.89185 | 28.11089 | 27.83262 | 28.07129 | 39.93744 | 39.81619
1754.918 | 4.801596 | 845.0952 | 3.320285 |  | 28.92704 | 28.11286 | 27.83022 | 28.06484 | 39.92456 | 39.78924
1755.018 | 4.801814 | 843.0946 | 3.3203 |  | 28.91903 | 28.14108 | 27.83348 | 28.07438 | 39.93984 | 39.78469
1755.117 | 4.801142 | 838.2345 | 3.320356 |  | 28.90941 | 28.12567 | 27.81524 | 28.07542 | 39.9762 | 39.78545
1755.217 | 4.801742 | 840.6063 | 3.320312 |  | 28.91589 | 28.11119 | 27.82405 | 28.05582 | 39.94044 | 39.73543
1755.316 | 4.801124 | 839.5411 | 3.320341 |  | 28.89005 | 28.09052 | 27.81476 | 28.0994 | 39.94275 | 39.73856
1755.416 | 4.801251 | 839.0031 | 3.320377 |  | 28.94171 | 28.09247 | 27.82707 | 28.07577 | 39.94548 | 39.73368
1755.515625 | 4.800724 | 841.5042 | 3.320282 |  | 28.93749 | 28.11082 | 27.83367 | 28.10237 | 39.95966 | 39.72634
1755.615 | 4.801287 | 843.6244 | 3.320259 |  | 28.91142 | 28.11435 | 27.85262 | 28.10232 | 39.97189 | 39.70821
1755.715 | 4.800797 | 844.0028 | 3.320282 |  | 28.93963 | 28.12085 | 27.81334 | 28.0751 | 39.97511 | 39.69361
1755.814 | 4.80087 | 842.5542 | 3.320277 |  | 28.92696 | 28.1157 | 27.80323 | 28.09333 | 39.9959 | 39.69464
1755.914 | 4.801397 | 838.8575 | 3.32032 |  | 28.92782 | 28.10217 | 27.83908 | 28.10102 | 39.99609375 | 39.67829
1756.014 | 4.800779 | 841.4187 | 3.32027 |  | 28.90674 | 28.13147 | 27.80474 | 28.10717 | 40.02101 | 39.6917
1756.113 | 4.800942 | 850.2248 | 3.32024 |  | 28.93871 | 28.10843 | 27.83663 | 28.07536 | 40.03615 | 39.65214
1756.213 | 4.801587 | 844.7431 | 3.320244 |  | 28.94468 | 28.11566 | 27.82372 | 28.08912 | 40.03156 | 39.69439
1756.3125 | 4.800679 | 846.7561 | 3.320239 |  | 28.93352 | 28.1003 | 27.84207 | 28.08778 | 40.02771 | 39.65728
1756.412 | 4.801724 | 844.7433 | 3.320261 |  | 28.93797 | 28.12473 | 27.78782 | 28.07292 | 40.02037 | 39.68579
1756.512 | 4.801033 | 839.6195 | 3.320306 |  | 28.95878 | 28.13413 | 27.82227 | 28.11117 | 40.03415 | 39.69797
1756.611 | 4.801179 | 847.2386 | 3.320319 |  | 28.94062 | 28.13058 | 27.80598 | 28.09501 | 40.03724 | 39.68982
1756.711 | 4.801151 | 849.3969 | 3.320295 |  | 28.95902 | 28.11053 | 27.82076 | 28.07725 | 40.06029 | 39.71688
1756.811 | 4.801079 | 843.6997 | 3.320309 |  | 28.93095 | 28.13057 | 27.84047 | 28.10995 | 40.05027 | 39.73947
1756.91 | 4.801478 | 846.1219 | 3.320324 |  | 28.9495 | 28.13096 | 27.83062 | 28.0744 | 40.07763 | 39.74681
1757.01 | 4.801169 | 850.9117 | 3.320333 |  | 28.92384 | 28.12769 | 27.82817 | 28.10217 | 40.06649 | 39.79235
1757.109375 | 4.800261 | 844.3603 | 3.320302 |  | 28.92359 | 28.13235 | 27.81611 | 28.09337 | 40.07657 | 39.80782
1757.209 | 4.801142 | 844.5743 | 3.320279 |  | 28.95167 | 28.13375 | 27.81754 | 28.09686 | 40.08318 | 39.81784
1757.309 | 4.801033 | 847.1025 | 3.320331 |  | 28.93513 | 28.11695 | 27.83627 | 28.07589 | 40.0401 | 39.83182
1757.408 | 4.800733 | 848.5865 | 3.320361 |  | 28.92606 | 28.12989 | 27.84322 | 28.11413 | 40.06089 | 39.81763
1757.508 | 4.801269 | 846.2132 | 3.320312 |  | 28.96407 | 28.13385 | 27.80262 | 28.09847 | 40.0534 | 39.83988
1757.607 | 4.801069 | 842.2568 | 3.320271 |  | 28.91629 | 28.15467 | 27.87724 | 28.11065 | 40.06308 | 39.87884
1757.707 | 4.801342 | 845.696 | 3.320331 |  | 28.92645 | 28.15795 | 27.83033 | 28.0764 | 40.0896 | 39.85308
1757.807 | 4.801188 | 839.1628 | 3.320266 |  | 28.94499 | 28.14887 | 27.838 | 28.10312 | 40.06927 | 39.8626
1757.90625 | 4.801405 | 848.2256 | 3.320307 |  | 28.95064 | 28.14427 | 27.81974 | 28.07642 | 40.08176 | 39.87547
1758.006 | 4.801869 | 844.4513 | 3.320314 |  | 28.92295 | 28.13308 | 27.83849 | 28.103 | 40.09575 | 39.87148
1758.105 | 4.802214 | 842.9511 | 3.320327 |  | 28.95089 | 28.13407 | 27.80717 | 28.10906 | 40.09264 | 39.90805
1758.205 | 4.800861 | 844.6955 | 3.320314 |  | 28.94381 | 28.12141 | 27.82475 | 28.07222 | 40.09457 | 39.87548
1758.305 | 4.800924 | 843.1161 | 3.320305 |  | 28.94517 | 28.13509 | 27.83009 | 28.07997 | 40.1086 | 39.8787
1758.404 | 4.800824 | 844.3382 | 3.320361 |  | 28.94427 | 28.14775 | 27.81302 | 28.08409 | 40.09232 | 39.87974
1758.504 | 4.800879 | 839.6614 | 3.320308 |  | 28.95082 | 28.1375 | 27.83563 | 28.08769 | 40.07766 | 39.89225
1758.604 | 4.801524 | 840.8803 | 3.320298 |  | 28.94222 | 28.11305 | 27.79651 | 28.08105 | 40.05814 | 39.88126
1758.703125 | 4.802214 | 844.8575 | 3.32025 |  | 28.93357 | 28.12745 | 27.82481 | 28.07437 | 40.06547 | 39.92079
1758.803 | 4.800769 | 840.4046 | 3.320255 |  | 28.93295 | 28.16513 | 27.8194 | 28.0767 | 40.03909 | 39.90414
1758.902 | 4.801124 | 843.1151 | 3.320298 |  | 28.95098 | 28.15516 | 27.8328 | 28.07204 | 40.02754 | 39.92106
1759.002 | 4.80156 | 841.7138 | 3.320295 |  | 28.91768 | 28.16514 | 27.81171 | 28.06442 | 40.03541 | 39.94025
1759.102 | 4.801024 | 846.5782 | 3.320276 |  | 28.94293 | 28.10662 | 27.83308 | 28.07151 | 40.01863 | 39.9204
1759.201 | 4.801787 | 842.8235 | 3.320294 |  | 28.93174 | 28.14666 | 27.83626 | 28.05752 | 39.99273 | 39.88495
1759.301 | 4.80176 | 848.2342 | 3.320283 |  | 28.93794 | 28.16363 | 27.85619 | 28.08129 | 40.00045 | 39.92602
1759.4 | 4.800415 | 852.1637 | 3.320211 |  | 28.94369 | 28.14979 | 27.78003 | 28.07745 | 40.0126 | 39.89707
1759.5 | 4.802096 | 851.315 | 3.320225 |  | 28.90612 | 28.14827 | 27.82354 | 28.07808 | 39.99974 | 39.8836
1759.6 | 4.801297 | 848.3548 | 3.32026 |  | 28.91418 | 28.14333 | 27.82733 | 28.08931 | 40.00329 | 39.90282
1759.699 | 4.801269 | 849.1427 | 3.320194 |  | 28.92557 | 28.14347 | 27.82922 | 28.09727 | 39.99978 | 39.93924
1759.799 | 4.801415 | 846.6179 | 3.32023 |  | 28.90178 | 28.16952 | 27.83401 | 28.07784 | 39.97932 | 39.93004
1759.898 | 4.801524 | 842.5699 | 3.320233 |  | 28.9297 | 28.14922 | 27.82619 | 28.10732 | 39.98685 | 39.92071
1759.998 | 4.801333 | 839.6345 | 3.320244 |  | 28.94747 | 28.16089 | 27.80742 | 28.10303 | 39.95753 | 39.89936
1760.098 | 4.802241 | 849.934 | 3.320225 |  | 28.93711 | 28.13799 | 27.84948 | 28.08747 | 39.94658 | 39.91051
1760.197 | 4.80166 | 842.4276 | 3.320211 |  | 28.89204 | 28.14299 | 27.80649 | 28.07757 | 39.98978 | 39.90114
1760.296875 | 4.80165 | 846.1759 | 3.32028 |  | 28.91228 | 28.15275 | 27.82712 | 28.08932 | 39.94799 | 39.89686
1760.396 | 4.801432 | 843.7928 | 3.320286 |  | 28.91329 | 28.10881 | 27.8242 | 28.10541 | 39.96132 | 39.91914
1760.496 | 4.802023 | 843.7652 | 3.320278 |  | 28.9315 | 28.16782 | 27.81045 | 28.11615 | 39.91368 | 39.89466
1760.596 | 4.801506 | 840.4579 | 3.320251 |  | 28.90135 | 28.14831 | 27.84143 | 28.10509 | 39.90374 | 39.89123
1760.695 | 4.801605 | 842.7253 | 3.320279 |  | 28.91731 | 28.15529 | 27.83951 | 28.07887 | 39.89312 | 39.89698
1760.795 | 4.801024 | 842.651 | 3.320259 |  | 28.90443 | 28.13784 | 27.81982 | 28.0825 | 39.87556 | 39.86769
1760.895 | 4.801978 | 841.0481 | 3.320241 |  | 28.91894 | 28.15479 | 27.81099 | 28.12257 | 39.87064 | 39.8569
1760.994 | 4.801133 | 847.6117 | 3.320245 |  | 28.9377 | 28.14087 | 27.80629 | 28.09345 | 39.88116 | 39.85693
1761.09375 | 4.801506 | 842.1911 | 3.320244 |  | 28.92544 | 28.14897 | 27.82344 | 28.10527 | 39.84804 | 39.89666
1761.193 | 4.801787 | 841.5464 | 3.320251 |  | 28.92509 | 28.14474 | 27.83996 | 28.11425 | 39.86451 | 39.85704
1761.293 | 4.801869 | 839.4445 | 3.32026 |  | 28.94095 | 28.12817 | 27.79532 | 28.09195 | 39.87967 | 39.84664
1761.393 | 4.801069 | 844.4884 | 3.320247 |  | 28.93196 | 28.12945 | 27.84387 | 28.08873 | 39.88142 | 39.8508
1761.492 | 4.801778 | 845.0662 | 3.320225 |  | 28.94442 | 28.15576 | 27.85272 | 28.11199 | 39.89705 | 39.85543
1761.592 | 4.80166 | 844.165 | 3.320242 |  | 28.9225 | 28.14979 | 27.82626 | 28.09991 | 39.90283 | 39.81206
1761.691 | 4.801587 | 846.634 | 3.320242 |  | 28.93896 | 28.13152 | 27.8276 | 28.07955 | 39.90674 | 39.85265
1761.791 | 4.801896 | 842.1408 | 3.320234 |  | 28.91173 | 28.13634 | 27.82244 | 28.08401 | 39.92924 | 39.82691
1761.890625 | 4.800769 | 843.8461 | 3.320229 |  | 28.92823 | 28.15376 | 27.78864 | 28.05151 | 39.93976 | 39.82974
1761.99 | 4.800851 | 841.0913 | 3.320226 |  | 28.91251 | 28.13492 | 27.80542 | 28.0511 | 39.96014 | 39.85201
1762.09 | 4.801923 | 843.0598 | 3.320202 |  | 28.92072 | 28.13101 | 27.81253 | 28.03959 | 39.98614 | 39.79974
1762.189 | 4.80146 | 838.7497 | 3.320236 |  | 28.91437 | 28.14155 | 27.83539 | 28.05734 | 39.97776 | 39.80488
1762.289 | 4.802051 | 840.2034 | 3.320255 |  | 28.95485 | 28.15097 | 27.79318 | 28.03678 | 39.99015 | 39.7733
1762.389 | 4.801887 | 838.1982 | 3.320215 |  | 28.92476 | 28.14391 | 27.74901 | 28.00772 | 40.0138 | 39.71841
1762.488 | 4.801551 | 838.8404 | 3.320241 |  | 28.94004 | 28.13527 | 27.8081 | 28.01824 | 40.0002 | 39.74292
1762.588 | 4.801297 | 845.8553 | 3.320189 |  | 28.92425 | 28.12333 | 27.78396 | 28.01937 | 39.9849 | 39.72901
1762.6875 | 4.801087 | 840.3969 | 3.320208 |  | 28.9094 | 28.1195 | 27.7755 | 28.0015 | 40.00673 | 39.72657
1762.787 | 4.801069 | 841.8004 | 3.320229 |  | 28.91123 | 28.15284 | 27.79537 | 28.0038 | 40.00049 | 39.76412
1762.887 | 4.801941 | 839.8129 | 3.320236 |  | 28.92473 | 28.12233 | 27.80693 | 28.02775 | 40.00116 | 39.78669
1762.986 | 4.801697 | 837.6068 | 3.320238 |  | 28.96412 | 28.13118 | 27.78971 | 28.0182 | 40.02633 | 39.75901
1763.086 | 4.800688 | 839.9099 | 3.320194 |  | 28.91577 | 28.1568 | 27.81348 | 27.9941 | 40.03403 | 39.74741
1763.186 | 4.801069 | 835.8638 | 3.320217 |  | 28.94382 | 28.13699 | 27.7943 | 27.99767 | 40.02487 | 39.75562
1763.285 | 4.801251 | 833.3205 | 3.32022 |  | 28.94765 | 28.11036 | 27.79074 | 27.97912 | 40.0132 | 39.73055
1763.385 | 4.801569 | 847.3456 | 3.320223 |  | 28.94691 | 28.12905 | 27.78102 | 28.00292 | 40.00533 | 39.7091
1763.484375 | 4.801297 | 838.5918 | 3.320218 |  | 28.9662 | 28.12852 | 27.78706 | 27.97362 | 40.03576 | 39.72499
1763.584 | 4.801269 | 839.2187 | 3.320211 |  | 28.9409 | 28.11894 | 27.79026 | 27.97038 | 40.03687 | 39.70818
1763.684 | 4.801042 | 839.786 | 3.320206 |  | 28.9769 | 28.13807 | 27.77593 | 28.00314 | 40.03617 | 39.74771
1763.783 | 4.801687 | 839.5044 | 3.320214 |  | 28.97227 | 28.13038 | 27.78205 | 27.97584 | 40.03598 | 39.75246
1763.883 | 4.801705 | 840.4452 | 3.320173 |  | 28.94786 | 28.10165 | 27.76996 | 27.99008 | 40.03224 | 39.76049
1763.982 | 4.801342 | 840.5976 | 3.3202 |  | 28.96945 | 28.12168 | 27.79784 | 27.98986 | 40.08572 | 39.76564
1764.082 | 4.801024 | 837.6766 | 3.32023 |  | 28.96141 | 28.13383 | 27.79947 | 27.93444 | 40.0444 | 39.79047
1764.182 | 4.801297 | 843.8871 | 3.320288 |  | 28.96259 | 28.12478 | 27.7915 | 27.9508 | 40.06662 | 39.79567
1764.28125 | 4.800561 | 839.4018 | 3.320296 |  | 28.94608 | 28.11421 | 27.80124 | 27.94594 | 40.10114 | 39.78329
1764.381 | 4.801506 | 837.081 | 3.32028 |  | 28.94513 | 28.12271 | 27.78451 | 27.93506 | 40.07642 | 39.80185
1764.48 | 4.800861 | 840.9428 | 3.320313 |  | 28.9416 | 28.12555 | 27.80427 | 27.94408 | 40.10212 | 39.79367
1764.58 | 4.801378 | 840.49 | 3.320308 |  | 28.96901 | 28.10262 | 27.77955 | 27.96771 | 40.11085 | 39.84047
1764.68 | 4.801133 | 834.159 | 3.320263 |  | 28.9538 | 28.13772 | 27.79867 | 27.95345 | 40.07755 | 39.83164
1764.779 | 4.801841 | 842.0677 | 3.320292 |  | 28.93666 | 28.13785 | 27.77237 | 27.92507 | 40.08297 | 39.84863
1764.879 | 4.801278 | 837.9263 | 3.320307 |  | 28.936 | 28.13398 | 27.80574 | 27.9494 | 40.04255 | 39.83909
1764.979 | 4.801087 | 842.484 | 3.320266 |  | 28.95941 | 28.1105 | 27.80015 | 27.96771 | 40.04566 | 39.85384
1765.078125 | 4.801351 | 832.6899 | 3.320271 |  | 28.95137 | 28.13952 | 27.78421 | 27.96251 | 40.0213 | 39.91529
1765.178 | 4.801369 | 835.0866 | 3.320253 |  | 28.91752 | 28.14577 | 27.79223 | 27.95991 | 40.00904 | 39.90735
1765.277 | 4.801506 | 838.2218 | 3.3203 |  | 28.90514 | 28.11367 | 27.78618 | 27.95926 | 39.98742 | 39.91661
1765.377 | 4.800833 | 839.4176 | 3.32029 |  | 28.9228 | 28.1185 | 27.79026 | 27.97481 | 39.96017 | 39.93954
1765.477 | 4.801151 | 842.4063 | 3.320256 |  | 28.91538 | 28.1353 | 27.78928 | 27.95507 | 39.9678 | 39.94691
1765.576 | 4.801914 | 842.823 | 3.320294 |  | 28.95213 | 28.12521 | 27.79341 | 27.95156 | 39.93998 | 39.97087
1765.676 | 4.801324 | 843.045 | 3.320264 |  | 28.92055 | 28.13584 | 27.80033 | 27.9811 | 39.93549 | 39.99838
1765.775 | 4.801087 | 837.8048 | 3.320256 |  | 28.91369 | 28.10409 | 27.79721 | 27.92983 | 39.92807 | 39.98217
1765.875 | 4.801097 | 836.2135 | 3.320283 |  | 28.91278 | 28.12664 | 27.82412 | 27.95587 | 39.96442 | 40.00529
1765.975 | 4.801823 | 833.3084 | 3.320279 |  | 28.92513 | 28.13468 | 27.79359 | 27.96815 | 39.94939 | 39.97165
1766.074 | 4.801496 | 838.6588 | 3.320255 |  | 28.95432 | 28.13864 | 27.801 | 27.9656 | 39.95552 | 39.97868
1766.174 | 4.800406 | 838.9318 | 3.320297 |  | 28.94363 | 28.11822 | 27.78423 | 27.98414 | 39.94 | 39.99478
1766.273 | 4.800769 | 835.6307 | 3.320312 |  | 28.94503 | 28.13713 | 27.78068 | 27.99334 | 39.96894 | 40.01361
1766.373 | 4.801533 | 832.8017 | 3.320312 |  | 28.93553 | 28.11407 | 27.78566 | 27.99187 | 39.93796 | 40.00468
1766.473 | 4.800488 | 832.5786 | 3.320293 |  | 28.95164 | 28.08375 | 27.80771 | 27.98246 | 39.9753 | 40.02026
1766.572 | 4.800633 | 832.2603 | 3.320307 |  | 28.94792 | 28.12753 | 27.76707 | 28.00782 | 39.95675 | 40.02079
1766.671875 | 4.801432 | 834.0068 | 3.320243 |  | 28.93609 | 28.11395 | 27.81414 | 27.99339 | 39.93606 | 40.00406
1766.771 | 4.801269 | 835.304 | 3.320252 |  | 28.96212 | 28.1445 | 27.79094 | 28.03527 | 39.96032 | 40.02355
1766.871 | 4.800724 | 830.5494 | 3.320237 |  | 28.90991 | 28.13932 | 27.81843 | 27.99232 | 39.96812 | 40.03493
1766.971 | 4.801914 | 834.2452 | 3.320251 |  | 28.93624 | 28.11687 | 27.77736 | 28.00813 | 39.95879 | 40.0068
1767.07 | 4.800733 | 838.8527 | 3.320331 |  | 28.92913 | 28.13071 | 27.79519 | 28.02056 | 39.97515 | 40.04036
1767.17 | 4.801069 | 835.0556 | 3.320242 |  | 28.92359 | 28.14403 | 27.76452 | 28.00744 | 39.9614 | 40.00768
1767.27 | 4.80126 | 833.8496 | 3.320277 |  | 28.97076 | 28.11731 | 27.78513 | 28.01201 | 39.97363 | 39.9937
1767.369 | 4.80136 | 835.7392 | 3.32026 |  | 28.93857 | 28.1117 | 27.7945 | 28.00585 | 39.95245 | 39.97921
1767.46875 | 4.800588 | 831.3556 | 3.320278 |  | 28.95151 | 28.13323 | 27.81446 | 28.03117 | 39.98956 | 39.98322
1767.568 | 4.801287 | 836.4644 | 3.320218 |  | 28.95055 | 28.13366 | 27.84114 | 28.00423 | 40.00926 | 39.99328
1767.668 | 4.801533 | 828.9105 | 3.320239 |  | 28.94104 | 28.11567 | 27.8474 | 28.03829 | 40.03763 | 39.98935
1767.768 | 4.80037 | 834.4612 | 3.320232 |  | 28.95243 | 28.12977 | 27.80624 | 28.0135 | 40.02441 | 39.98832
1767.867 | 4.801269 | 831.8901 | 3.320295 |  | 28.95906 | 28.11942 | 27.81894 | 28.03158 | 40.0588 | 39.98277
1767.967 | 4.801968 | 838.9368 | 3.320246 |  | 28.96583 | 28.13242 | 27.84828 | 28.01892 | 40.0677 | 39.94876
1768.066 | 4.801151 | 835.6961 | 3.320274 |  | 28.9734 | 28.11655 | 27.83256 | 28.02938 | 40.10489 | 39.95016
1768.166 | 4.801051 | 838.0202 | 3.320253 |  | 28.95491 | 28.14784 | 27.84892 | 28.03343 | 40.0944 | 39.92547
1768.265625 | 4.801996 | 835.1859 | 3.320324 |  | 28.97951 | 28.13017 | 27.84383 | 28.01818 | 40.10995 | 39.90116
1768.365 | 4.801079 | 838.2995 | 3.320231 |  | 28.96049 | 28.13799 | 27.84046 | 28.02235 | 40.0807 | 39.88118
1768.465 | 4.800942 | 837.4867 | 3.320259 |  | 28.99048 | 28.12392 | 27.81577 | 28.01813 | 40.12435 | 39.91944
1768.564 | 4.801387 | 830.1347 | 3.320259 |  | 28.97389 | 28.13739 | 27.8458 | 28.0258 | 40.13371 | 39.87495
1768.664 | 4.80136 | 832.969 | 3.320256 |  | 28.97608 | 28.14156 | 27.82228 | 28.03128 | 40.09627 | 39.88656
1768.764 | 4.801823 | 836.7373 | 3.320249 |  | 28.96307 | 28.13204 | 27.82235 | 28.01017 | 40.12846 | 39.86017
1768.863 | 4.80166 | 830.2332 | 3.320297 |  | 28.98491 | 28.14134 | 27.82432 | 28.03831 | 40.12284 | 39.87938
1768.963 | 4.801179 | 832.3686 | 3.320279 |  | 28.9572 | 28.1582 | 27.82061 | 28.01172 | 40.15321 | 39.93457
1769.0625 | 4.800861 | 832.053 | 3.320225 |  | 28.9609 | 28.11428 | 27.84942 | 28.04276 | 40.13992 | 39.90693
1769.162 | 4.800615 | 835.3006 | 3.320228 |  | 28.96662 | 28.14065 | 27.82985 | 28.03249 | 40.17248 | 39.91238
1769.262 | 4.800652 | 833.9061 | 3.320229 |  | 28.97056 | 28.14749 | 27.8549 | 28.02853 | 40.1331 | 39.91335
1769.361 | 4.801051 | 830.7627 | 3.320198 |  | 29.00659 | 28.15113 | 27.83654 | 28.00254 | 40.16004 | 39.92438
1769.461 | 4.80156 | 831.9935 | 3.320265 |  | 29.0072 | 28.14581 | 27.82464 | 28.03392 | 40.16124 | 39.9115
1769.561 | 4.801478 | 835.4405 | 3.320215 |  | 28.99669 | 28.15672 | 27.84113 | 28.0443 | 40.17728 | 39.955
1769.66 | 4.801106 | 831.7055 | 3.320286 |  | 28.99538 | 28.14129 | 27.84469 | 28.0045 | 40.19505 | 39.91859
1769.76 | 4.802014 | 836.5847 | 3.320254 |  | 28.97343 | 28.13655 | 27.8132 | 28.01957 | 40.1703 | 39.91922
1769.859375 | 4.801596 | 829.2411 | 3.320246 |  | 28.98967 | 28.12503 | 27.86722 | 28.02357 | 40.16955 | 39.89603
1769.959 | 4.800551 | 831.867 | 3.320246 |  | 28.98313 | 28.14552 | 27.84844 | 28.05646 | 40.16756 | 39.89614
1770.059 | 4.80176 | 829.3368 | 3.320271 |  | 29.00822 | 28.14094 | 27.81024 | 28.02337 | 40.15328 | 39.89575
1770.158 | 4.801978 | 833.2415 | 3.320204 |  | 28.9849 | 28.1555 | 27.83381 | 28.02584 | 40.21085 | 39.89886
1770.258 | 4.801442 | 833.3162 | 3.320285 |  | 28.97001 | 28.15946 | 27.83077 | 28.06808 | 40.19904 | 39.88034
1770.357 | 4.801297 | 832.2635 | 3.320224 |  | 28.97778 | 28.16068 | 27.8472 | 28.01513 | 40.16878 | 39.87482
1770.457 | 4.800715 | 833.8769 | 3.320242 |  | 28.98516 | 28.14426 | 27.8325 | 28.03893 | 40.18565 | 39.89635
1770.557 | 4.801442 | 833.4912 | 3.320245 |  | 28.98186 | 28.11892 | 27.86573 | 28.02612 | 40.19519 | 39.88838
1770.65625 | 4.800933 | 832.7662 | 3.320229 |  | 28.97774 | 28.15298 | 27.8509 | 28.05749 | 40.17099 | 39.9292
1770.756 | 4.800615 | 830.0418 | 3.320248 |  | 28.95899 | 28.15595 | 27.85596 | 28.02543 | 40.15407 | 39.89391
1770.855 | 4.800225 | 835.3917 | 3.320279 |  | 28.98043 | 28.16347 | 27.84877 | 28.0632 | 40.17593 | 39.88471
1770.955 | 4.800951 | 832.217 | 3.320258 |  | 28.98934 | 28.15053 | 27.84757 | 28.01809 | 40.20045 | 39.90045
1771.055 | 4.800961 | 837.5136 | 3.320224 |  | 28.93554 | 28.15037 | 27.84671 | 28.04118 | 40.17939 | 39.9011
1771.154 | 4.800561 | 833.7136 | 3.320212 |  | 28.95166 | 28.14305 | 27.86641 | 28.02419 | 40.1505 | 39.8699
1771.254 | 4.799997 | 835.3931 | 3.320217 |  | 28.97771 | 28.12539 | 27.85286 | 28.03609 | 40.14963 | 39.85559
1771.354 | 4.801033 | 834.2417 | 3.320222 |  | 29.01742 | 28.14677 | 27.86553 | 28.04472 | 40.18839 | 39.89506
1771.453125 | 4.801351 | 835.4837 | 3.320227 |  | 28.9794 | 28.16937 | 27.85826 | 28.03512 | 40.18971 | 39.86262
1771.553 | 4.801506 | 835.402 | 3.320256 |  | 28.97476 | 28.15909 | 27.84838 | 28.0143 | 40.21236 | 39.89729
1771.652 | 4.800052 | 834.8661 | 3.32022 |  | 28.99066 | 28.167 | 27.84364 | 28.05207 | 40.20518 | 39.86544
1771.752 | 4.801324 | 826.9519 | 3.320199 |  | 28.96445 | 28.13439 | 27.82694 | 28.02022 | 40.208 | 39.86649
1771.852 | 4.801179 | 831.3186 | 3.320202 |  | 28.98828 | 28.15594 | 27.84178 | 28.04817 | 40.19462 | 39.86349
1771.951 | 4.80146 | 827.1048 | 3.320215 |  | 28.94825 | 28.14606 | 27.87281 | 28.02977 | 40.22029 | 39.88523
1772.051 | 4.801251 | 829.2564 | 3.320163 |  | 28.97657 | 28.16205 | 27.85954 | 28.03182 | 40.20959 | 39.8572
1772.15 | 4.800578 | 831.7279 | 3.320161 |  | 28.9662 | 28.15279 | 27.82983 | 28.03463 | 40.21642 | 39.85542
1772.25 | 4.801869 | 830.62 | 3.32022 |  | 28.99425 | 28.15058 | 27.84746 | 28.03388 | 40.22926 | 39.85796
1772.35 | 4.80047 | 824.2608 | 3.320163 |  | 28.98568 | 28.14049 | 27.87962 | 28.04396 | 40.24481 | 39.86383
1772.449 | 4.801387 | 829.4306 | 3.320178 |  | 28.95593 | 28.15794 | 27.85119 | 28.03404 | 40.2338 | 39.85209
1772.549 | 4.801215 | 833.3461 | 3.320195 |  | 28.97209 | 28.15022 | 27.82349 | 28.02144 | 40.22721 | 39.86012
1772.648 | 4.801542 | 829.0299 | 3.320215 |  | 28.9701 | 28.14542 | 27.84587 | 28.02516 | 40.21547 | 39.82935
1772.748 | 4.801124 | 828.3203 | 3.320239 |  | 29.01556 | 28.15933 | 27.86698 | 28.05677 | 40.22327 | 39.85664
1772.848 | 4.801197 | 831.5629 | 3.32016 |  | 28.98854 | 28.15412 | 27.84749 | 28.03265 | 40.22807 | 39.82573
1772.947 | 4.800751 | 829.7823 | 3.320198 |  | 28.99842 | 28.15169 | 27.85955 | 28.02981 | 40.21961 | 39.84069
1773.046875 | 4.801378 | 828.1276 | 3.320214 |  | 28.96206 | 28.17029 | 27.85066 | 28.06141 | 40.2042 | 39.86337
1773.146 | 4.800906 | 828.1531 | 3.320205 |  | 28.98357 | 28.16286 | 27.84 | 28.03724 | 40.19308 | 39.87027
1773.246 | 4.801142 | 829.7082 | 3.320227 |  | 28.98442 | 28.1441 | 27.86117 | 28.03038 | 40.19578 | 39.85963
1773.346 | 4.800751 | 829.7685 | 3.320173 |  | 28.96758 | 28.17166 | 27.84934 | 28.06417 | 40.21721 | 39.87159
1773.445 | 4.801188 | 824.1163 | 3.320175 |  | 28.98846 | 28.16634 | 27.83968 | 28.04941 | 40.18868 | 39.87371
1773.545 | 4.801188 | 826.9842 | 3.320225 |  | 28.99148 | 28.15852 | 27.86051 | 28.04543 | 40.21351 | 39.8763
1773.645 | 4.80097 | 829.1946 | 3.320217 |  | 28.97378 | 28.17261 | 27.85525 | 28.04331 | 40.23621 | 39.83958
1773.744 | 4.801578 | 821.1235 | 3.320201 |  | 28.97036 | 28.15252 | 27.8516 | 28.04025 | 40.20974 | 39.82744
1773.84375 | 4.800397 | 825.8377 | 3.320179 |  | 28.94546 | 28.1559 | 27.84128 | 28.05868 | 40.2142 | 39.82283
1773.943 | 4.800533 | 823.9839 | 3.320189 |  | 28.96342 | 28.14311 | 27.86697 | 28.05081 | 40.22008 | 39.82741
1774.043 | 4.800134 | 825.4693 | 3.320218 |  | 29.01167 | 28.18384 | 27.84395 | 28.03717 | 40.21682 | 39.81318
1774.143 | 4.801079 | 827.7307 | 3.320186 |  | 28.96776 | 28.16243 | 27.84917 | 28.03884 | 40.22105 | 39.80824
1774.242 | 4.801114 | 831.2621 | 3.320167 |  | 28.98622 | 28.17132 | 27.82393 | 28.05727 | 40.22846 | 39.78273
1774.342 | 4.800397 | 824.4695 | 3.320191 |  | 29.00149 | 28.16685 | 27.85646 | 28.04981 | 40.2378 | 39.84143
1774.441 | 4.800661 | 822.5685 | 3.320178 |  | 29.00121 | 28.15168 | 27.83827 | 28.07422 | 40.2473 | 39.8124
1774.541 | 4.800806 | 823.297 | 3.320213 |  | 28.97994 | 28.1424 | 27.85593 | 28.04469 | 40.21562 | 39.80907
1774.640625 | 4.800015 | 826.7548 | 3.320161 |  | 28.95907 | 28.17494 | 27.84117 | 28.06898 | 40.21084 | 39.81362
1774.74 | 4.800188 | 825.3214 | 3.320212 |  | 29.01359 | 28.15011 | 27.86439 | 28.0849 | 40.24109 | 39.82542
1774.84 | 4.799861 | 822.0269 | 3.320128 |  | 28.9869 | 28.15814 | 27.85956 | 28.0619 | 40.2337 | 39.79004
1774.939 | 4.799643 | 823.9213 | 3.320213 |  | 28.99816 | 28.16562 | 27.84244 | 28.08205 | 40.227 | 39.79363
1775.039 | 4.800533 | 827.5224 | 3.320134 |  | 28.98105 | 28.13919 | 27.84942 | 28.06244 | 40.20966 | 39.80274
1775.139 | 4.801024 | 824.7864 | 3.320148 |  | 28.98956 | 28.17448 | 27.85872 | 28.07441 | 40.23243 | 39.81451
1775.238 | 4.800415 | 828.2463 | 3.320161 |  | 28.99114 | 28.16497 | 27.84374 | 28.07802 | 40.22744 | 39.81194
1775.338 | 4.800116 | 825.2776 | 3.320128 |  | 28.94981 | 28.18785 | 27.8506 | 28.07623 | 40.21952 | 39.80209
1775.4375 | 4.800225 | 828.2046 | 3.320203 |  | 28.98863 | 28.14903 | 27.81839 | 28.05926 | 40.22729 | 39.79094
1775.537 | 4.800588 | 827.0984 | 3.320178 |  | 28.96686 | 28.16251 | 27.82981 | 28.04955 | 40.2324 | 39.80402
1775.637 | 4.801397 | 822.5685 | 3.320189 |  | 28.98041 | 28.15574 | 27.85608 | 28.08061 | 40.1879 | 39.81318
1775.736 | 4.800025 | 822.7463 | 3.3202 |  | 28.98549 | 28.14452 | 27.85832 | 28.09067 | 40.20103 | 39.81642
1775.836 | 4.800443 | 828.8841 | 3.320189 |  | 28.97304 | 28.17076 | 27.79934 | 28.08453 | 40.20567 | 39.78812
1775.936 | 4.800188 | 821.0265 | 3.320211 |  | 28.98675 | 28.16655 | 27.84014 | 28.06898 | 40.20865 | 39.8157
1776.035 | 4.800452 | 824.51 | 3.320194 |  | 28.99129 | 28.15502 | 27.8763 | 28.07201 | 40.21392 | 39.81181
1776.135 | 4.799988 | 820.4352 | 3.320182 |  | 28.99028 | 28.18313 | 27.83582 | 28.07122 | 40.21322 | 39.81541
1776.234375 | 4.799789 | 824.6289 | 3.320211 |  | 29.00797 | 28.16018 | 27.835 | 28.04885 | 40.20136 | 39.8102
1776.334 | 4.800452 | 821.0948 | 3.320151 |  | 29.00061 | 28.15598 | 27.81704 | 28.08052 | 40.20973 | 39.82455
1776.434 | 4.800951 | 821.4739 | 3.320183 |  | 28.98985 | 28.16639 | 27.8636 | 28.10059 | 40.20391 | 39.85647
1776.533 | 4.80057 | 821.8371 | 3.320224 |  | 29.01015 | 28.17696 | 27.84447 | 28.08092 | 40.23782 | 39.85131
1776.633 | 4.799907 | 825.7046 | 3.320186 |  | 28.98499 | 28.17336 | 27.80016 | 28.08087 | 40.20181 | 39.86109
1776.732 | 4.800034 | 821.8248 | 3.320172 |  | 28.96762 | 28.14055 | 27.85793 | 28.10653 | 40.20716 | 39.84743
1776.832 | 4.799752 | 820.9504 | 3.320201 |  | 28.98411 | 28.15 | 27.84703 | 28.1165 | 40.23962 | 39.87704
1776.932 | 4.800206 | 823.646 | 3.320213 |  | 28.97517 | 28.16994 | 27.82954 | 28.13743 | 40.18633 | 39.86562
1777.03125 | 4.800388 | 822.2509 | 3.320168 |  | 28.98975 | 28.15972 | 27.82452 | 28.08056 | 40.21344 | 39.87963
1777.131 | 4.800252 | 823.9953 | 3.320152 |  | 28.95772 | 28.18092 | 27.83801 | 28.07639 | 40.20267 | 39.90355
1777.23 | 4.799907 | 822.2313 | 3.320188 |  | 28.96076 | 28.17074 | 27.83667 | 28.1126 | 40.2113 | 39.87755
1777.33 | 4.800315 | 820.6899 | 3.320195 |  | 28.9691 | 28.17698 | 27.81536 | 28.10346 | 40.18895 | 39.87898
1777.43 | 4.800288 | 819.8726 | 3.320179 |  | 28.97298 | 28.16981 | 27.83055 | 28.10525 | 40.20746 | 39.88038
1777.529 | 4.798998 | 822.3543 | 3.320167 |  | 28.98818 | 28.18454 | 27.8029 | 28.08956 | 40.24549 | 39.88998
1777.629 | 4.799571 | 823.4361 | 3.320165 |  | 28.98244 | 28.16683 | 27.81582 | 28.1237 | 40.23693 | 39.87912
1777.729 | 4.800706 | 821.2932 | 3.320204 |  | 28.96633 | 28.1554 | 27.835 | 28.10804 | 40.2233 | 39.8543
1777.828125 | 4.799843 | 825.3535 | 3.320199 |  | 28.97737 | 28.16464 | 27.81113 | 28.0778 | 40.23377 | 39.89221
1777.928 | 4.800097 | 822.2138 | 3.320201 |  | 28.93782 | 28.1845 | 27.80255 | 28.12799 | 40.24417 | 39.84229
1778.027 | 4.800025 | 820.3652 | 3.320178 |  | 28.96408 | 28.1591 | 27.84668 | 28.09446 | 40.22127 | 39.82467
1778.127 | 4.79918 | 816.7695 | 3.320192 |  | 28.94443 | 28.17026 | 27.81912 | 28.10432 | 40.21114 | 39.85877
1778.227 | 4.800352 | 820.1025 | 3.320185 |  | 28.94834 | 28.14078 | 27.81366 | 28.08456 | 40.24188 | 39.83461
1778.326 | 4.800524 | 825.488 | 3.320233 |  | 28.95282 | 28.15553 | 27.82946 | 28.09088 | 40.23757 | 39.81973
1778.426 | 4.79997 | 823.9814 | 3.320208 |  | 28.97805 | 28.12832 | 27.83914 | 28.1004 | 40.23898 | 39.85274
1778.525 | 4.80057 | 820.7179 | 3.320229 |  | 28.95387 | 28.16524 | 27.81736 | 28.10365 | 40.22268 | 39.87337
1778.625 | 4.799907 | 821.5913 | 3.320245 |  | 28.95753 | 28.16942 | 27.8356 | 28.10882 | 40.25442 | 39.88054
1778.725 | 4.799725 | 820.591 | 3.320214 |  | 28.95374 | 28.13568 | 27.81718 | 28.07794 | 40.25621 | 39.85468
1778.824 | 4.800443 | 824.0078 | 3.320203 |  | 28.98824 | 28.14181 | 27.80651 | 28.10249 | 40.2232 | 39.86995
1778.924 | 4.80067 | 822.6918 | 3.320179 |  | 28.9908 | 28.15688 | 27.80221 | 28.11943 | 40.23415 | 39.85537
1779.023 | 4.799925 | 829.021 | 3.320179 |  | 28.95492 | 28.15126 | 27.80509 | 28.09037 | 40.24512 | 39.85024
1779.123 | 4.799534 | 822.6828 | 3.320197 |  | 28.96121 | 28.13639 | 27.83768 | 28.07548 | 40.26115 | 39.85725
1779.223 | 4.799761 | 819.1052 | 3.320222 |  | 28.94481 | 28.14219 | 27.82166 | 28.11736 | 40.24812 | 39.85787
1779.322 | 4.799425 | 820.0423 | 3.320211 |  | 28.98422 | 28.13679 | 27.82228 | 28.09912 | 40.27708 | 39.79913
1779.421875 | 4.799171 | 825.0491 | 3.320229 |  | 28.9582 | 28.15559 | 27.80822 | 28.07769 | 40.24945 | 39.86382
1779.521 | 4.800225 | 819.4895 | 3.320213 |  | 28.94536 | 28.15155 | 27.83729 | 28.09874 | 40.22943 | 39.86182
1779.621 | 4.79967 | 820.2959 | 3.320237 |  | 28.96465 | 28.16181 | 27.82143 | 28.09577 | 40.25521 | 39.84451
1779.721 | 4.800034 | 820.8147 | 3.320241 |  | 28.97127 | 28.136 | 27.84199 | 28.08253 | 40.25932 | 39.85706
1779.82 | 4.799134 | 822.0784 | 3.32021 |  | 28.9491 | 28.14205 | 27.81861 | 28.09011 | 40.26321 | 39.84797
1779.92 | 4.799525 | 821.4317 | 3.320208 |  | 28.95622 | 28.1521 | 27.80931 | 28.10158 | 40.27063 | 39.84724
1780.02 | 4.799489 | 816.3425 | 3.320165 |  | 28.969 | 28.14572 | 27.77071 | 28.07071 | 40.24615 | 39.8524
1780.119 | 4.800197 | 820.3926 | 3.320208 |  | 28.96648 | 28.12168 | 27.84552 | 28.06863 | 40.25421 | 39.87208
1780.21875 | 4.799843 | 820.5641 | 3.320203 |  | 28.977 | 28.14612 | 27.84914 | 28.07222 | 40.26892 | 39.83337
1780.318 | 4.800007 | 821.9137 | 3.320171 |  | 28.95136 | 28.18288 | 27.8126 | 28.0455 | 40.27066 | 39.84997
1780.418 | 4.799425 | 819.9341 | 3.320231 |  | 28.94235 | 28.11512 | 27.81735 | 28.06497 | 40.24564 | 39.81933
1780.518 | 4.799679 | 820.8722 | 3.320177 |  | 28.93788 | 28.14329 | 27.82982 | 28.06701 | 40.22948 | 39.82352
1780.617 | 4.800179 | 817.9293 | 3.320214 |  | 28.99033 | 28.14535 | 27.80691 | 28.07866 | 40.25497 | 39.81836
1780.717 | 4.799771 | 818.2752 | 3.320194 |  | 28.97578 | 28.17394 | 27.80541 | 28.03256 | 40.2398 | 39.81021
1780.816 | 4.800488 | 820.9359 | 3.320217 |  | 28.92541 | 28.12591 | 27.81207 | 28.09418 | 40.23866 | 39.83297
1780.916 | 4.800452 | 824.0194 | 3.320232 |  | 28.95076 | 28.13659 | 27.83371 | 28.08793 | 40.23353 | 39.82225
1781.015625 | 4.800042 | 821.4461 | 3.320238 |  | 28.9517 | 28.11437 | 27.79698 | 28.04347 | 40.28059 | 39.8503
1781.115 | 4.799253 | 816.8522 | 3.320219 |  | 28.96186 | 28.16072 | 27.84258 | 28.05777 | 40.24417 | 39.85382
1781.215 | 4.799843 | 823.6606 | 3.320201 |  | 28.94528 | 28.14288 | 27.82826 | 28.06843 | 40.25977 | 39.83614
1781.314 | 4.799489 | 823.3355 | 3.320218 |  | 28.95068 | 28.17958 | 27.8162 | 28.06181 | 40.23446 | 39.85767
1781.414 | 4.799679 | 818.5768 | 3.320196 |  | 28.95846 | 28.12843 | 27.81955 | 28.04699 | 40.23681 | 39.83998
1781.514 | 4.799017 | 818.354 | 3.320175 |  | 28.95354 | 28.14096 | 27.80499 | 28.06226 | 40.25935 | 39.85223
1781.613 | 4.799344 | 821.0185 | 3.320194 |  | 28.94254 | 28.13312 | 27.83171 | 28.01999 | 40.23591 | 39.83307
1781.713 | 4.799571 | 812.7924 | 3.32025 |  | 28.93746 | 28.16097 | 27.80977 | 28.02959 | 40.23438 | 39.85915
1781.8125 | 4.800079 | 820.748 | 3.320203 |  | 28.96158 | 28.15304 | 27.81317 | 28.03864 | 40.23546 | 39.86314
1781.912 | 4.799698 | 821.4279 | 3.320232 |  | 28.95078 | 28.13561 | 27.8145 | 27.9789 | 40.21844 | 39.83424
1782.012 | 4.799661 | 816.5043 | 3.320194 |  | 28.93857 | 28.15797 | 27.81081 | 28.02753 | 40.22111 | 39.82204
1782.111 | 4.799543 | 820.7106 | 3.320174 |  | 28.91311 | 28.14851 | 27.80005 | 28.0133 | 40.22762 | 39.80954
1782.211 | 4.799216 | 822.7489 | 3.320195 |  | 28.92707 | 28.16723 | 27.83568 | 28.01155 | 40.20239 | 39.8226
1782.311 | 4.799498 | 816.9292 | 3.320228 |  | 28.94908 | 28.17866 | 27.85364 | 28.03415 | 40.15294 | 39.84419
1782.41 | 4.799698 | 818.4043 | 3.320242 |  | 28.94375 | 28.16228 | 27.81012 | 28.03299 | 40.1419 | 39.83114
1782.51 | 4.799534 | 817.1292 | 3.32024 |  | 28.93372 | 28.14738 | 27.82614 | 28.01885 | 40.12701 | 39.87012
1782.609375 | 4.800107 | 821.3648 | 3.320223 |  | 28.95784 | 28.1472 | 27.82591 | 28.03988 | 40.082 | 39.82425
1782.709 | 4.800079 | 826.0587 | 3.320204 |  | 28.95134 | 28.14644 | 27.84154 | 28.02987 | 40.10511 | 39.86229
1782.809 | 4.799707 | 819.2442 | 3.320209 |  | 28.97358 | 28.16971 | 27.80666 | 28.04621 | 40.10678 | 39.86822
1782.908 | 4.799371 | 816.9818 | 3.320237 |  | 28.9499 | 28.13773 | 27.82954 | 28.04253 | 40.05994 | 39.87869
1783.008 | 4.798644 | 816.5628 | 3.320223 |  | 28.95901 | 28.12797 | 27.85826 | 28.03476 | 40.09494 | 39.90232
1783.107 | 4.79958 | 824.9279 | 3.320202 |  | 28.93786 | 28.14482 | 27.84989 | 28.02722 | 40.09531 | 39.93745
1783.207 | 4.799207 | 823.2826 | 3.320185 |  | 28.97174 | 28.15156 | 27.85997 | 28.06673 | 40.0783 | 39.94072
1783.307 | 4.79868 | 825.9361 | 3.320193 |  | 28.95178 | 28.16698 | 27.86339 | 28.06454 | 40.08718 | 39.95062
1783.40625 | 4.799307 | 820.3189 | 3.320192 |  | 28.94039 | 28.16718 | 27.88807 | 28.05072 | 40.06837 | 39.93737
1783.506 | 4.798998 | 823.7743 | 3.320196 |  | 28.98265 | 28.16567 | 27.83304 | 28.07908 | 40.08293 | 39.9837
1783.605 | 4.800188 | 817.8573 | 3.320243 |  | 28.96194 | 28.17065 | 27.86384 | 28.05961 | 40.0794 | 39.99766
1783.705 | 4.799607 | 816.7595 | 3.32023 |  | 28.93574 | 28.15621 | 27.86715 | 28.05374 | 40.08809 | 40.01533
1783.805 | 4.799916 | 820.3693 | 3.320177 |  | 28.97658 | 28.15847 | 27.86045 | 28.08218 | 40.09965 | 40.0265
1783.904 | 4.799353 | 813.2428 | 3.320217 |  | 28.95592 | 28.15284 | 27.86943 | 28.07567 | 40.11054 | 40.01197
1784.004 | 4.799353 | 814.0036 | 3.320181 |  | 28.96328 | 28.15709 | 27.87216 | 28.10133 | 40.09481 | 40.01875
1784.104 | 4.799543 | 822.8152 | 3.320239 |  | 28.94098 | 28.17722 | 27.83687 | 28.07586 | 40.07344 | 40.03325
1784.203125 | 4.79888 | 821.2349 | 3.320204 |  | 28.95691 | 28.1685 | 27.84653 | 28.07645 | 40.10215 | 40.03596
1784.303 | 4.79918 | 818.2284 | 3.320134 |  | 28.94454 | 28.18699 | 27.8512 | 28.0943 | 40.11518 | 40.0299
1784.402 | 4.799044 | 820.7352 | 3.320163 |  | 28.94351 | 28.15576 | 27.85773 | 28.06639 | 40.08472 | 40.07796
1784.502 | 4.798281 | 816.0893 | 3.320178 |  | 28.92393 | 28.16671 | 27.82424 | 28.05762 | 40.04399 | 40.07616
1784.602 | 4.798817 | 813.4614 | 3.320222 |  | 28.94137 | 28.16666 | 27.88481 | 28.05631 | 40.09037 | 40.09184
1784.701 | 4.798889 | 819.5354 | 3.32021 |  | 28.91823 | 28.14938 | 27.87436 | 28.07344 | 40.11327 | 40.07102
1784.801 | 4.798444 | 816.541 | 3.320222 |  | 28.93998 | 28.19389 | 27.86346 | 28.04883 | 40.11727 | 40.11369
1784.9 | 4.798762 | 817.9195 | 3.320203 |  | 28.94519 | 28.18725 | 27.8554 | 28.04609 | 40.14331 | 40.06485
1785 | 4.79898 | 814.4275 | 3.320227 |  | 28.94003 | 28.16121 | 27.8792 | 28.06751 | 40.1711 | 40.07578
1785.1 | 4.799035 | 810.2224 | 3.320186 |  | 28.95559 | 28.15871 | 27.87942 | 28.05305 | 40.19772 | 40.00764
1785.199 | 4.799471 | 808.5391 | 3.320247 |  | 28.96731 | 28.16395 | 27.86369 | 28.05781 | 40.1921 | 39.98148
1785.299 | 4.798799 | 812.6739 | 3.320162 |  | 28.96073 | 28.13972 | 27.89242 | 28.05539 | 40.20692 | 39.96147
1785.398 | 4.798862 | 811.2569 | 3.320234 |  | 28.94357 | 28.18954 | 27.85513 | 28.09123 | 40.19257 | 39.93308
1785.498 | 4.799298 | 813.8484 | 3.32022 |  | 28.99238 | 28.169 | 27.86297 | 28.03842 | 40.20845 | 39.90113
1785.598 | 4.799443 | 814.5279 | 3.32019 |  | 28.94278 | 28.15086 | 27.86987 | 28.03404 | 40.19344 | 39.92261
1785.697 | 4.799144 | 810.3589 | 3.320165 |  | 28.92427 | 28.13326 | 27.86936 | 28.04711 | 40.20449 | 39.92169
1785.796875 | 4.799452 | 816.2354 | 3.320238 |  | 28.93131 | 28.21597 | 27.83965 | 28.0512 | 40.18514 | 39.92591
1785.896 | 4.799734 | 811.1473 | 3.320198 |  | 28.95401 | 28.12924 | 27.90175 | 28.05377 | 40.22841 | 39.90109
1785.996 | 4.798508 | 816.7511 | 3.320209 |  | 28.93386 | 28.15927 | 27.8661 | 28.04137 | 40.20779 | 39.88684
1786.096 | 4.798799 | 812.7741 | 3.320158 |  | 28.94737 | 28.19112 | 27.86806 | 28.03713 | 40.23169 | 39.8857
1786.195 | 4.798971 | 813.1588 | 3.320156 |  | 28.94152 | 28.19114 | 27.88477 | 28.04259 | 40.22634 | 39.86832
1786.295 | 4.799134 | 817.4191 | 3.320205 |  | 28.93817 | 28.15055 | 27.87568 | 28.03339 | 40.21681 | 39.86531
1786.395 | 4.798953 | 814.6756 | 3.320211 |  | 28.95639 | 28.17335 | 27.86344 | 28.01443 | 40.24436 | 39.88127
1786.494 | 4.798753 | 816.5667 | 3.320188 |  | 28.9488 | 28.17865 | 27.87165 | 27.99567 | 40.22962 | 39.86398
1786.59375 | 4.798862 | 815.057 | 3.320196 |  | 28.92539 | 28.17883 | 27.89254 | 28.03126 | 40.24076 | 39.83798
1786.693 | 4.798944 | 812.8386 | 3.320217 |  | 28.98227 | 28.17653 | 27.87501 | 28.00573 | 40.23264 | 39.86826
1786.793 | 4.798553 | 815.7107 | 3.320217 |  | 28.96442 | 28.18139 | 27.87343 | 28.0073 | 40.24924 | 39.85028
1786.893 | 4.798599 | 810.1582 | 3.320208 |  | 28.95279 | 28.17809 | 27.85052 | 28.04117 | 40.26937 | 39.8383
1786.992 | 4.799907 | 813.6723 | 3.320219 |  | 28.97804 | 28.16237 | 27.86809 | 28.00724 | 40.24066 | 39.83323
1787.092 | 4.799235 | 818.4203 | 3.320189 |  | 28.95816 | 28.17734 | 27.88771 | 28.02345 | 40.21917 | 39.85832
1787.191 | 4.798481 | 816.9228 | 3.320179 |  | 28.98827 | 28.17186 | 27.88146 | 28.04363 | 40.22959 | 39.85674
1787.291 | 4.799025 | 816.4405 | 3.320168 |  | 28.95645 | 28.1761 | 27.83638 | 28.00606 | 40.23369 | 39.86601
1787.390625 | 4.79799 | 810.2347 | 3.320202 |  | 28.97166 | 28.14117 | 27.90336 | 28.03564 | 40.24453 | 39.85049
1787.49 | 4.79928 | 809.8173 | 3.320241 |  | 28.9598 | 28.16995 | 27.89051 | 28.03199 | 40.2685 | 39.84586
1787.59 | 4.798726 | 812.8402 | 3.320191 |  | 29.01909 | 28.16231 | 27.85473 | 27.99912 | 40.24187 | 39.86988
1787.689 | 4.798689 | 811.0685 | 3.320228 |  | 29.001 | 28.16191 | 27.86779 | 28.03551 | 40.23634 | 39.8639
1787.789 | 4.799553 | 811.5996 | 3.320178 |  | 28.96801 | 28.17522 | 27.87811 | 28.04274 | 40.24743 | 39.85941
1787.889 | 4.798944 | 809.6471 | 3.320174 |  | 28.98916 | 28.18747 | 27.87573 | 28.02254 | 40.22353 | 39.87527
1787.988 | 4.798826 | 811.51 | 3.320229 |  | 28.96478 | 28.15559 | 27.8908 | 28.02218 | 40.23379 | 39.84602
1788.088 | 4.799053 | 810.6936 | 3.320187 |  | 28.99166 | 28.17986 | 27.86631 | 28.02488 | 40.2752 | 39.84352
1788.1875 | 4.798707 | 811.1074 | 3.320173 |  | 28.98856 | 28.18518 | 27.83526 | 28.03428 | 40.2296 | 39.86069
1788.287 | 4.798744 | 810.8766 | 3.320165 |  | 29.03107 | 28.19325 | 27.88316 | 28.03454 | 40.21309 | 39.88226
1788.387 | 4.798671 | 809.1 | 3.320209 |  | 28.9651 | 28.19048 | 27.86126 | 28.06471 | 40.21804 | 39.84602
1788.486 | 4.798971 | 811.4563 | 3.320203 |  | 28.99938 | 28.1626 | 27.84641 | 28.02867 | 40.2314 | 39.8677
1788.586 | 4.798417 | 816.6581 | 3.320239 |  | 28.97189 | 28.15917 | 27.8558 | 28.03952 | 40.23544 | 39.88669
1788.686 | 4.798862 | 813.8606 | 3.320186 |  | 28.98429 | 28.1733 | 27.88156 | 28.0127 | 40.21637 | 39.87616
1788.785 | 4.799098 | 806.8715 | 3.320237 |  | 28.99774 | 28.19017 | 27.87149 | 28.05212 | 40.25113 | 39.88652
1788.885 | 4.798826 | 804.3487 | 3.320205 |  | 29.01815 | 28.18141 | 27.87914 | 28.02617 | 40.21358 | 39.86472
1788.984375 | 4.798799 | 807.7118 | 3.320255 |  | 28.98659 | 28.19482 | 27.8433 | 28.07321 | 40.22978 | 39.90034
1789.084 | 4.799289 | 811.2403 | 3.320242 |  | 29.00035 | 28.19711 | 27.87746 | 28.02095 | 40.26095 | 39.89444
1789.184 | 4.799389 | 806.0544 | 3.320212 |  | 28.98678 | 28.19612 | 27.88613 | 28.02747 | 40.23579 | 39.88176
1789.283 | 4.798389 | 810.4045 | 3.320217 |  | 28.99607 | 28.20091 | 27.8727 | 28.02759 | 40.2396 | 39.89082
1789.383 | 4.799325 | 810.6767 | 3.320212 |  | 29.00199 | 28.17724 | 27.85332 | 28.04193 | 40.28864 | 39.88729
1789.482 | 4.799089 | 811.5021 | 3.320218 |  | 29.00676 | 28.19017 | 27.87224 | 28.05374 | 40.25692 | 39.85641
1789.582 | 4.798953 | 810.6399 | 3.320234 |  | 29.01871 | 28.18097 | 27.8651 | 28.03531 | 40.26992 | 39.88455
1789.682 | 4.798953 | 804.4359 | 3.320224 |  | 28.99105 | 28.1696 | 27.8515 | 28.02696 | 40.26481 | 39.91254
1789.78125 | 4.798408 | 806.67 | 3.320217 |  | 28.99437 | 28.184 | 27.87707 | 28.05762 | 40.24928 | 39.89315
1789.881 | 4.79988 | 810.8445 | 3.320223 |  | 28.99794 | 28.20026 | 27.85503 | 28.04465 | 40.27335 | 39.86893
1789.98 | 4.799789 | 807.5978 | 3.320282 |  | 28.98543 | 28.19699 | 27.86683 | 28.03882 | 40.27184 | 39.88741
1790.08 | 4.799053 | 813.4768 | 3.320254 |  | 29.00222 | 28.20105 | 27.85995 | 28.02372 | 40.28058 | 39.87297
1790.18 | 4.798608 | 814.8532 | 3.320208 |  | 28.99163 | 28.17352 | 27.84971 | 28.06409 | 40.28094 | 39.87306
1790.279 | 4.798925 | 811.7472 | 3.320198 |  | 28.99977 | 28.20021 | 27.86769 | 28.03804 | 40.27668 | 39.86047
1790.379 | 4.798971 | 813.98 | 3.32024 |  | 29.00305 | 28.17287 | 27.88913 | 28.02693 | 40.25129 | 39.87193
1790.479 | 4.799098 | 812.9352 | 3.320318 |  | 29.01928 | 28.15816 | 27.8872 | 28.02196 | 40.24049 | 39.84908
1790.578125 | 4.800125 | 812.9026 | 3.320235 |  | 29.00519 | 28.1928 | 27.83913 | 28.02989 | 40.264 | 39.85789
1790.678 | 4.79918 | 812.3187 | 3.320276 |  | 29.01914 | 28.19696 | 27.86536 | 28.07206 | 40.25286 | 39.85178
1790.777 | 4.798689 | 815.4817 | 3.320312 |  | 29.04407 | 28.19371 | 27.86445 | 28.02666 | 40.23877 | 39.86935
1790.877 | 4.799062 | 812.1143 | 3.320259 |  | 29.00287 | 28.19265 | 27.86819 | 28.01309 | 40.20815 | 39.83949
1790.977 | 4.799125 | 815.4238 | 3.320286 |  | 29.01547 | 28.19846 | 27.86427 | 28.03932 | 40.1925 | 39.85128
1791.076 | 4.799461 | 809.9937 | 3.320271 |  | 29.0237 | 28.17027 | 27.8383 | 28.04203 | 40.17029 | 39.85494
1791.176 | 4.798163 | 810.1407 | 3.32034 |  | 29.02462 | 28.16366 | 27.87989 | 28.05688 | 40.19789 | 39.8519
1791.275 | 4.798272 | 814.1451 | 3.32029 |  | 29.0094 | 28.18637 | 27.85732 | 28.03476 | 40.18011 | 39.83754
1791.375 | 4.797972 | 816.9425 | 3.320313 |  | 29.03843 | 28.18271 | 27.84198 | 28.02915 | 40.18046 | 39.85099
1791.475 | 4.799516 | 818.0915 | 3.32029 |  | 29.06136 | 28.19081 | 27.86712 | 28.03737 | 40.17221 | 39.85442
1791.574 | 4.799307 | 815.9018 | 3.320293 |  | 29.00497 | 28.19331 | 27.87838 | 28.04671 | 40.20791 | 39.83592
1791.674 | 4.79958 | 819.8106 | 3.320308 |  | 29.01681 | 28.17925 | 27.87494 | 28.04287 | 40.19465 | 39.87294
1791.773 | 4.800443 | 815.7004 | 3.320285 |  | 29.02597 | 28.17452 | 27.85889 | 28.0568 | 40.18916 | 39.883
1791.873 | 4.799262 | 817.5437 | 3.320327 |  | 29.02491 | 28.17796 | 27.87234 | 28.03828 | 40.1742 | 39.89437
1791.973 | 4.798717 | 815.4514 | 3.320346 |  | 29.00456 | 28.20493 | 27.85177 | 28.05401 | 40.18055 | 39.88222
1792.072 | 4.798907 | 822.6109 | 3.320344 |  | 28.98736 | 28.15689 | 27.87996 | 28.06251 | 40.16426 | 39.914
1792.171875 | 4.798317 | 816.8116 | 3.320325 |  | 29.04725 | 28.16307 | 27.84232 | 28.06334 | 40.15739 | 39.91199
1792.271 | 4.798389 | 817.5749 | 3.320317 |  | 29.02 | 28.18172 | 27.85888 | 28.03188 | 40.1616 | 39.89953
1792.371 | 4.798925 | 816.8902 | 3.32033 |  | 29.02835 | 28.19638 | 27.81686 | 28.04495 | 40.14551 | 39.93713
1792.471 | 4.798871 | 821.2124 | 3.320357 |  | 29.02052 | 28.18496 | 27.88151 | 28.03651 | 40.1703 | 39.91404
1792.57 | 4.798308 | 820.2708 | 3.320291 |  | 29.05379 | 28.21296 | 27.86665 | 28.05023 | 40.14599 | 39.95285
1792.67 | 4.798444 | 815.8066 | 3.320355 |  | 29.01802 | 28.21069 | 27.85253 | 28.00769 | 40.15646 | 39.9521
1792.77 | 4.798662 | 811.2503 | 3.320313 |  | 29.03087 | 28.17665 | 27.85616 | 28.05677 | 40.17899 | 39.96087
1792.869 | 4.799017 | 816.5346 | 3.32034 |  | 29.03906 | 28.18507 | 27.87524 | 28.07357 | 40.16093 | 39.97314
1792.96875 | 4.798789 | 813.8008 | 3.320345 |  | 29.03008 | 28.19604 | 27.85774 | 28.04791 | 40.16974 | 39.96602
1793.068 | 4.798272 | 816.3003 | 3.320338 |  | 29.01744 | 28.19744 | 27.84984 | 28.02541 | 40.15669 | 39.99817
1793.168 | 4.798744 | 811.0614 | 3.320312 |  | 29.03883 | 28.17315 | 27.85735 | 28.07601 | 40.19068 | 39.99456
1793.268 | 4.799116 | 815.5544 | 3.320306 |  | 29.04823 | 28.22919 | 27.8499 | 28.071 | 40.18342 | 40.01186
1793.367 | 4.79908 | 818.763 | 3.320296 |  | 29.00564 | 28.17693 | 27.82623 | 28.03325 | 40.19965 | 39.99085
1793.467 | 4.798944 | 814.6762 | 3.320374 |  | 28.99769 | 28.13481 | 27.84014 | 28.08258 | 40.20624 | 40.0069
1793.566 | 4.798753 | 816.6269 | 3.320348 |  | 28.99282 | 28.17983 | 27.8371 | 28.0479 | 40.1859 | 39.96934
1793.666 | 4.800052 | 817.099 | 3.320345 |  | 29.01654 | 28.1569 | 27.84274 | 28.0694 | 40.18471 | 40.00893
1793.765625 | 4.79888 | 818.2549 | 3.320355 |  | 29.04136 | 28.15214 | 27.84636 | 28.06633 | 40.20528 | 39.95809
1793.865 | 4.79948 | 817.5417 | 3.32033 |  | 29.01192 | 28.17636 | 27.8363 | 28.04812 | 40.18369 | 39.97277
1793.965 | 4.798808 | 820.6486 | 3.320303 |  | 29.00648 | 28.17955 | 27.81646 | 28.10198 | 40.17071 | 39.95306
1794.064 | 4.798608 | 815.4063 | 3.320349 |  | 29.00898 | 28.1789 | 27.82841 | 28.04977 | 40.16621 | 39.95375
1794.164 | 4.799307 | 818.6545 | 3.320301 |  | 29.01128 | 28.15304 | 27.86396 | 28.08928 | 40.16808 | 39.93145
1794.264 | 4.799634 | 818.7267 | 3.320326 |  | 29.01267 | 28.18966 | 27.87598 | 28.06225 | 40.19453 | 39.92746
1794.363 | 4.798689 | 821.4714 | 3.320336 |  | 29.00118 | 28.17466 | 27.85139 | 28.08014 | 40.19041 | 39.92797
1794.463 | 4.798826 | 820.2297 | 3.320304 |  | 29.02466 | 28.19559 | 27.83375 | 28.05738 | 40.15216 | 39.9267
1794.5625 | 4.799371 | 823.5084 | 3.320323 |  | 28.9903 | 28.163 | 27.84189 | 28.06791 | 40.14318 | 39.92466
1794.662 | 4.79908 | 822.7722 | 3.320331 |  | 29.01806 | 28.16269 | 27.82359 | 28.07564 | 40.14048 | 39.91732
1794.762 | 4.798826 | 821.8341 | 3.320334 |  | 29.00125 | 28.15377 | 27.84868 | 28.08895 | 40.10232 | 39.91532
1794.861 | 4.798862 | 820.1963 | 3.320329 |  | 28.99381 | 28.16981 | 27.8396 | 28.0717 | 40.11319 | 39.88013
1794.961 | 4.798771 | 819.601 | 3.320351 |  | 28.98792 | 28.18815 | 27.82466 | 28.08231 | 40.0938 | 39.91571
1795.061 | 4.798381 | 824.6739 | 3.32034 |  | 28.99234 | 28.18955 | 27.81869 | 28.07493 | 40.08699 | 39.93411
1795.16 | 4.798599 | 819.3283 | 3.320267 |  | 28.97901 | 28.17027 | 27.84495 | 28.06079 | 40.12319 | 39.94811
1795.26 | 4.798435 | 816.9144 | 3.320384 |  | 28.9361 | 28.15812 | 27.83368 | 28.07367 | 40.10652 | 39.9231
1795.359375 | 4.798026 | 818.2309 | 3.320307 |  | 29.00043 | 28.16541 | 27.86984 | 28.09545 | 40.09726 | 39.93918
1795.459 | 4.798272 | 813.7058 | 3.320324 |  | 28.96474 | 28.16352 | 27.85044 | 28.11638 | 40.10177 | 39.96041
1795.559 | 4.799062 | 816.3726 | 3.320321 |  | 28.97108 | 28.15244 | 27.82025 | 28.1072 | 40.06203 | 39.90075
1795.658 | 4.798408 | 813.4522 | 3.320338 |  | 28.92444 | 28.16607 | 27.82201 | 28.10558 | 40.05493 | 39.94074
1795.758 | 4.798781 | 815.1217 | 3.320323 |  | 28.94559 | 28.17448 | 27.85894 | 28.09591 | 40.04048 | 39.9208
1795.857 | 4.797981 | 819.4844 | 3.320312 |  | 28.9272 | 28.17126 | 27.82593 | 28.08206 | 40.03444 | 39.93621
1795.957 | 4.798871 | 817.9427 | 3.320321 |  | 28.97073 | 28.17869 | 27.82098 | 28.07535 | 40.05655 | 39.93874
1796.057 | 4.799307 | 815.7549 | 3.320346 |  | 28.95828 | 28.16907 | 27.83066 | 28.09042 | 40.04281 | 39.9365
1796.15625 | 4.798426 | 813.1635 | 3.3203 |  | 28.92772 | 28.1682 | 27.81993 | 28.05752 | 40.06578 | 39.9039
1796.256 | 4.798571 | 818.5292 | 3.320327 |  | 28.94114 | 28.18079 | 27.84642 | 28.041 | 40.01787 | 39.92305
1796.355 | 4.79888 | 818.0815 | 3.320332 |  | 28.94695 | 28.15225 | 27.8292 | 28.05544 | 40.04273 | 39.89861
1796.455 | 4.798617 | 818.2161 | 3.320284 |  | 28.92956 | 28.15252 | 27.85341 | 28.07796 | 40.09311 | 39.90053
1796.555 | 4.798917 | 816.5576 | 3.32031 |  | 28.97287 | 28.17235 | 27.84315 | 28.07672 | 40.09895 | 39.90263
1796.654 | 4.798844 | 815.7655 | 3.320298 |  | 28.94293 | 28.17343 | 27.84197 | 28.07965 | 40.09509 | 39.86479
1796.754 | 4.799171 | 820.2629 | 3.320311 |  | 28.97434 | 28.17226 | 27.84656 | 28.07532 | 40.09153 | 39.88462
1796.854 | 4.798599 | 812.7664 | 3.320267 |  | 28.97349 | 28.16227 | 27.85463 | 28.0445 | 40.08588 | 39.83066
1796.953125 | 4.799271 | 809.9228 | 3.320323 |  | 28.94528 | 28.19201 | 27.85535 | 28.08834 | 40.11635 | 39.83366
1797.053 | 4.799335 | 817.2115 | 3.320277 |  | 28.98409 | 28.14665 | 27.85254 | 28.06279 | 40.1108 | 39.82874
1797.152 | 4.798689 | 813.6559 | 3.320369 |  | 28.97352 | 28.1643 | 27.84354 | 28.08631 | 40.11495 | 39.83615
1797.252 | 4.79948 | 813.5689 | 3.320317 |  | 29.00838 | 28.16836 | 27.82987 | 28.07128 | 40.13498 | 39.80759
1797.352 | 4.799262 | 819.5559 | 3.320298 |  | 28.98215 | 28.17737 | 27.83466 | 28.09389 | 40.13927 | 39.83807
1797.451 | 4.799452 | 817.7792 | 3.32038 |  | 28.97359 | 28.18152 | 27.85115 | 28.09187 | 40.14511 | 39.83437
1797.551 | 4.798789 | 818.0133 | 3.320329 |  | 28.97516 | 28.20148 | 27.82679 | 28.08017 | 40.16741 | 39.82368
1797.65 | 4.798935 | 812.3872 | 3.320314 |  | 29.00706 | 28.17956 | 27.84647 | 28.07218 | 40.14257 | 39.82278
1797.75 | 4.798781 | 818.4526 | 3.320332 |  | 28.99697 | 28.16028 | 27.84415 | 28.0689 | 40.14116 | 39.81674
1797.85 | 4.799134 | 815.0287 | 3.320285 |  | 28.94832 | 28.17827 | 27.86038 | 28.08305 | 40.16145 | 39.84186
1797.949 | 4.798762 | 817.6966 | 3.320337 |  | 28.96169 | 28.14374 | 27.84608 | 28.08236 | 40.16827 | 39.79104
1798.049 | 4.799107 | 816.2937 | 3.320353 |  | 28.9862 | 28.15373 | 27.86624 | 28.06133 | 40.16341 | 39.83685
1798.148 | 4.799471 | 810.217 | 3.320318 |  | 28.96058 | 28.16425 | 27.86269 | 28.06544 | 40.14028 | 39.82111
1798.248 | 4.79888 | 816.0338 | 3.32027 |  | 28.9628 | 28.17789 | 27.8628 | 28.08404 | 40.16191 | 39.81552
1798.348 | 4.798362 | 819.238 | 3.3203 |  | 28.98954 | 28.14306 | 27.83591 | 28.08604 | 40.17831 | 39.79345
1798.447 | 4.79868 | 815.6717 | 3.320292 |  | 28.95573 | 28.18088 | 27.8462 | 28.06982 | 40.15611 | 39.77789
1798.546875 | 4.798808 | 814.9845 | 3.32033 |  | 28.94217 | 28.17506 | 27.85012 | 28.09431 | 40.20275 | 39.80352
1798.646 | 4.79858 | 814.6861 | 3.320301 |  | 28.98917 | 28.16946 | 27.87126 | 28.06063 | 40.19542 | 39.80712
1798.746 | 4.799053 | 825.9983 | 3.320338 |  | 28.95558 | 28.18139 | 27.86643 | 28.06776 | 40.20293 | 39.8041
1798.846 | 4.798344 | 820.1462 | 3.320348 |  | 28.94662 | 28.16613 | 27.89655 | 28.08685 | 40.2019 | 39.79982
1798.945 | 4.798717 | 818.2933 | 3.32029 |  | 28.94352 | 28.19629 | 27.86783 | 28.05246 | 40.18164 | 39.77992
1799.045 | 4.799389 | 820.8943 | 3.320298 |  | 28.97145 | 28.15392 | 27.8705 | 28.05574 | 40.19162 | 39.78473
1799.145 | 4.798381 | 816.0887 | 3.320326 |  | 28.98014 | 28.17519 | 27.87317 | 28.05132 | 40.1841 | 39.7896
1799.244 | 4.799298 | 819.8184 | 3.320343 |  | 28.99548 | 28.16674 | 27.88768 | 28.06693 | 40.21724 | 39.78083
1799.34375 | 4.799689 | 813.9177 | 3.320318 |  | 28.96556 | 28.16256 | 27.86262 | 28.05081 | 40.21862 | 39.78687
1799.443 | 4.798962 | 817.2101 | 3.320346 |  | 28.9778 | 28.18932 | 27.88251 | 28.0393 | 40.22007 | 39.77949
1799.543 | 4.798971 | 823.8525 | 3.32034 |  | 28.9701 | 28.19301 | 27.88858 | 28.05049 | 40.208 | 39.78566
1799.643 | 4.798499 | 818.8726 | 3.320341 |  | 28.9653 | 28.1858 | 27.87081 | 28.02782 | 40.20084 | 39.76283
1799.742 | 4.798789 | 819.6903 | 3.320317 |  | 28.98644 | 28.18278 | 27.86708 | 28.0094 | 40.20406 | 39.79522
1799.842 | 4.798907 | 819.6288 | 3.320313 |  | 28.95816 | 28.20488 | 27.88274 | 28.0402 | 40.18235 | 39.78595
1799.941 | 4.79789 | 817.1352 | 3.32031 |  | 29.00989 | 28.16506 | 27.86219 | 28.03078 | 40.23309 | 39.80779
1800.041 | 4.798426 | 819.3312 | 3.320269 |  | 28.96106 | 28.19019 | 27.8754 | 28.02977 | 40.2 | 39.80143
1800.140625 | 4.798871 | 820.9642 | 3.320382 |  | 28.95299 | 28.17364 | 27.88716 | 28.02079 | 40.23014 | 39.78476
1800.24 | 4.798526 | 818.8379 | 3.320349 |  | 28.97094 | 28.18186 | 27.87813 | 28.02249 | 40.19179 | 39.78237
1800.34 | 4.799416 | 814.7524 | 3.320342 |  | 28.96867 | 28.16931 | 27.90442 | 28.02676 | 40.22243 | 39.81689
1800.439 | 4.799253 | 822.5066 | 3.320364 |  | 28.96074 | 28.16772 | 27.89635 | 28.03138 | 40.19937 | 39.80428
1800.539 | 4.79908 | 819.1382 | 3.320358 |  | 28.97796 | 28.17169 | 27.87472 | 28.02996 | 40.23235 | 39.81971
1800.639 | 4.798462 | 816.8208 | 3.320314 |  | 28.97201 | 28.18114 | 27.89331 | 28.02509 | 40.20581 | 39.84013
1800.738 | 4.79888 | 811.8953 | 3.320329 |  | 28.97993 | 28.17395 | 27.88302 | 28.0574 | 40.23363 | 39.81643
1800.838 | 4.798608 | 818.5893 | 3.320349 |  | 28.98365 | 28.17808 | 27.89932 | 28.05207 | 40.24109 | 39.81314
1800.9375 | 4.799007 | 817.2516 | 3.32034 |  | 28.97395 | 28.14952 | 27.876 | 28.04294 | 40.18587 | 39.77409
1801.037 | 4.797945 | 816.055 | 3.320335 |  | 28.97339 | 28.18082 | 27.88479 | 28.03084 | 40.21167 | 39.79111
1801.137 | 4.799162 | 815.5621 | 3.320344 |  | 28.95495 | 28.17882 | 27.86766 | 28.04483 | 40.22138 | 39.78055
1801.236 | 4.799289 | 815.1584 | 3.32032 |  | 28.95197 | 28.19379 | 27.8849 | 28.04575 | 40.17094 | 39.78687
1801.336 | 4.798344 | 815.44 | 3.320395 |  | 28.9719 | 28.1678 | 27.88452 | 28.03537 | 40.19473 | 39.76576
1801.436 | 4.799207 | 814.5502 | 3.320397 |  | 28.97901 | 28.14799 | 27.89661 | 28.05032 | 40.23567 | 39.76063
1801.535 | 4.799534 | 817.1186 | 3.320369 |  | 28.9565 | 28.18242 | 27.87837 | 28.08074 | 40.20546 | 39.75913
1801.635 | 4.798253 | 819.1827 | 3.320366 |  | 28.95865 | 28.16535 | 27.90076 | 28.08029 | 40.19115 | 39.7485
1801.734375 | 4.799198 | 821.1119 | 3.320325 |  | 28.96284 | 28.17024 | 27.87908 | 28.06029 | 40.19102 | 39.71882
1801.834 | 4.799389 | 818.919 | 3.320347 |  | 28.95622 | 28.18504 | 27.89736 | 28.06816 | 40.2028 | 39.70576
1801.934 | 4.79918 | 817.6843 | 3.320308 |  | 28.95219 | 28.15836 | 27.85964 | 28.05151 | 40.1807 | 39.7113
1802.033 | 4.79918 | 814.8763 | 3.320344 |  | 28.98194 | 28.17881 | 27.91504 | 28.09168 | 40.19275 | 39.74093
1802.133 | 4.798862 | 819.0585 | 3.320351 |  | 28.95305 | 28.18116 | 27.89983 | 28.07441 | 40.20123 | 39.69339
1802.232 | 4.79898 | 820.3233 | 3.320323 |  | 28.97983 | 28.17991 | 27.90253 | 28.10015 | 40.22295 | 39.73315
1802.332 | 4.798962 | 818.9368 | 3.320335 |  | 28.96971 | 28.17787 | 27.87921 | 28.09287 | 40.20515 | 39.71351
1802.432 | 4.799598 | 817.7611 | 3.320359 |  | 28.99144 | 28.18855 | 27.89514 | 28.1044 | 40.21825 | 39.73056
1802.53125 | 4.798898 | 820.4643 | 3.32033 |  | 28.98677 | 28.20074 | 27.88039 | 28.12774 | 40.19213 | 39.72564
1802.631 | 4.79858 | 819.9341 | 3.320312 |  | 28.97328 | 28.20091 | 27.89525 | 28.10442 | 40.20056 | 39.72849
1802.73 | 4.799071 | 815.5405 | 3.320347 |  | 28.95768 | 28.19392 | 27.88964 | 28.10214 | 40.19295 | 39.72538
1802.83 | 4.79908 | 817.5066 | 3.320376 |  | 28.97544 | 28.18141 | 27.89945 | 28.07316 | 40.19566 | 39.7528
1802.93 | 4.799089 | 819.2701 | 3.320346 |  | 28.98964 | 28.16856 | 27.91741 | 28.13589 | 40.17027 | 39.71011
1803.029 | 4.799407 | 820.071 | 3.320363 |  | 28.98559 | 28.19611 | 27.91405 | 28.10846 | 40.18483 | 39.71732
1803.129 | 4.799471 | 821.7851 | 3.320348 |  | 28.96772 | 28.20041 | 27.89835 | 28.14819 | 40.17491 | 39.74038
1803.229 | 4.798689 | 823.6986 | 3.320323 |  | 28.97534 | 28.17018 | 27.89166 | 28.12726 | 40.18656 | 39.73011
1803.328125 | 4.79849 | 819.817 | 3.320283 |  | 28.99383 | 28.21835 | 27.92701 | 28.14767 | 40.19208 | 39.74861
1803.428 | 4.798353 | 821.7398 | 3.320365 |  | 29.03257 | 28.19337 | 27.88649 | 28.14759 | 40.21175 | 39.70288
1803.527 | 4.799035 | 819.0166 | 3.320318 |  | 29.0044 | 28.18322 | 27.89303 | 28.11094 | 40.18586 | 39.73909
1803.627 | 4.799134 | 816.5305 | 3.320325 |  | 28.96324 | 28.15854 | 27.88457 | 28.10903 | 40.17128 | 39.73664
1803.727 | 4.799107 | 815.8009 | 3.320331 |  | 28.99368 | 28.17492 | 27.90434 | 28.12918 | 40.17089 | 39.72587
1803.826 | 4.799017 | 821.8829 | 3.320317 |  | 28.9725 | 28.20599 | 27.88613 | 28.11806 | 40.15216 | 39.74428
1803.926 | 4.799253 | 818.2997 | 3.320379 |  | 28.98188 | 28.19974 | 27.8876 | 28.11514 | 40.17048 | 39.7336
1804.025 | 4.798717 | 816.877 | 3.320312 |  | 28.97568 | 28.19938 | 27.88944 | 28.12318 | 40.18795 | 39.75773
1804.125 | 4.799253 | 817.8946 | 3.320352 |  | 28.99775 | 28.20742 | 27.88728 | 28.10913 | 40.17141 | 39.76045
1804.225 | 4.798835 | 820.4867 | 3.32039 |  | 28.98319 | 28.21927 | 27.89303 | 28.14112 | 40.17238 | 39.77491
1804.324 | 4.799271 | 818.2437 | 3.320345 |  | 28.96674 | 28.19908 | 27.89345 | 28.14084 | 40.17244 | 39.7785
1804.424 | 4.798553 | 821.0317 | 3.320361 |  | 28.97262 | 28.2092 | 27.89917 | 28.15425 | 40.16706 | 39.77511
1804.523 | 4.799752 | 824.7709 | 3.320358 |  | 28.96532 | 28.24013 | 27.90892 | 28.13112 | 40.16969 | 39.77008
1804.623 | 4.799325 | 822.4726 | 3.320364 |  | 28.96919 | 28.18163 | 27.92349 | 28.11886 | 40.17319 | 39.80527
1804.723 | 4.798426 | 820.9679 | 3.320368 |  | 28.98432 | 28.20598 | 27.89728 | 28.10425 | 40.18161 | 39.83593
1804.822 | 4.79938 | 821.7417 | 3.320337 |  | 28.95936 | 28.18918 | 27.88709 | 28.13985 | 40.17663 | 39.7967
1804.921875 | 4.799507 | 820.5197 | 3.320345 |  | 28.96659 | 28.20301 | 27.90137 | 28.12185 | 40.17531 | 39.81857
1805.021 | 4.798953 | 818.508 | 3.320388 |  | 28.98925 | 28.18512 | 27.91027 | 28.12926 | 40.12701 | 39.83147
1805.121 | 4.798771 | 817.4082 | 3.320353 |  | 28.95907 | 28.20722 | 27.90493 | 28.11172 | 40.16342 | 39.85404
1805.221 | 4.798699 | 824.8133 | 3.320321 |  | 28.98479 | 28.19446 | 27.88426 | 28.10222 | 40.14328 | 39.8379
1805.32 | 4.799053 | 817.0803 | 3.320377 |  | 29.0048 | 28.18667 | 27.90816 | 28.10088 | 40.16757 | 39.85614
1805.42 | 4.798644 | 825.577 | 3.320411 |  | 28.97428 | 28.20693 | 27.90128 | 28.10099 | 40.15676 | 39.85666
1805.52 | 4.798671 | 826.3601 | 3.320369 |  | 28.9918 | 28.21809 | 27.86854 | 28.09445 | 40.13846 | 39.87664
1805.619 | 4.798925 | 823.6593 | 3.320388 |  | 28.99618 | 28.18847 | 27.87805 | 28.09027 | 40.14955 | 39.87785
1805.71875 | 4.798426 | 827.627 | 3.320359 |  | 28.94364 | 28.20735 | 27.90209 | 28.07162 | 40.11138 | 39.88177
1805.818 | 4.799243 | 826.2253 | 3.320352 |  | 28.98073 | 28.20647 | 27.9089 | 28.11164 | 40.1548 | 39.90904
1805.918 | 4.799425 | 828.3894 | 3.320349 |  | 28.97645 | 28.18982 | 27.8853 | 28.09512 | 40.15952 | 39.92171
1806.018 | 4.799634 | 829.08 | 3.320311 |  | 28.9923 | 28.20792 | 27.9147 | 28.08784 | 40.15183 | 39.95275
1806.117 | 4.798862 | 820.1861 | 3.320367 |  | 28.99887 | 28.21686 | 27.90635 | 28.09157 | 40.15934 | 39.97889
1806.217 | 4.798953 | 822.0429 | 3.320329 |  | 29.00521 | 28.21722 | 27.92018 | 28.08335 | 40.09885 | 39.99606
1806.316 | 4.798781 | 819.5445 | 3.320345 |  | 28.98714 | 28.18811 | 27.87646 | 28.07823 | 40.12343 | 39.9838
1806.416 | 4.799134 | 817.5301 | 3.320339 |  | 28.97781 | 28.21558 | 27.9193 | 28.08538 | 40.11895 | 39.97799
1806.515625 | 4.798789 | 816.6567 | 3.320346 |  | 28.98424 | 28.20701 | 27.87016 | 28.07545 | 40.10661 | 39.99983
1806.615 | 4.798762 | 822.0353 | 3.320319 |  | 28.99811 | 28.20887 | 27.89991 | 28.1178 | 40.12578 | 40.00623
1806.715 | 4.799225 | 823.0696 | 3.32033 |  | 28.96589 | 28.19177 | 27.89634 | 28.08327 | 40.09738 | 39.99348
1806.814 | 4.799098 | 825.1109 | 3.320377 |  | 28.96617 | 28.20737 | 27.91147 | 28.08124 | 40.1035 | 39.99585
1806.914 | 4.798335 | 823.9313 | 3.320371 |  | 28.98348 | 28.19212 | 27.90384 | 28.08289 | 40.07994 | 40.01079
1807.014 | 4.799652 | 821.3666 | 3.320375 |  | 28.9725 | 28.19878 | 27.92231 | 28.10736 | 40.07988 | 39.99533
1807.113 | 4.79908 | 825.4175 | 3.320358 |  | 28.9807 | 28.20507 | 27.90435 | 28.09754 | 40.09497 | 40.00944
1807.213 | 4.798853 | 819.4693 | 3.320353 |  | 28.98038 | 28.21261 | 27.8725 | 28.11114 | 40.10956 | 39.97397
1807.3125 | 4.799661 | 820.2862 | 3.32033 |  | 28.98287 | 28.18086 | 27.89303 | 28.08845 | 40.08889 | 39.9769
1807.412 | 4.79829 | 817.4754 | 3.320386 |  | 28.95605 | 28.21228 | 27.89904 | 28.12332 | 40.11116 | 39.98343
1807.512 | 4.800315 | 816.4243 | 3.320372 |  | 29.01138 | 28.2108 | 27.89483 | 28.10823 | 40.09182 | 39.96606
1807.611 | 4.799625 | 816.1169 | 3.320327 |  | 28.97854 | 28.20091 | 27.9157 | 28.09211 | 40.10277 | 39.99429
1807.711 | 4.799153 | 822.6642 | 3.32036 |  | 28.99027 | 28.24374 | 27.911 | 28.11723 | 40.1074 | 40.0118
1807.811 | 4.799044 | 821.3899 | 3.320383 |  | 28.96763 | 28.21667 | 27.89333 | 28.09994 | 40.08638 | 39.98128
1807.91 | 4.799089 | 818.8604 | 3.320396 |  | 28.96892 | 28.20065 | 27.91067 | 28.09799 | 40.0824 | 39.99828
1808.01 | 4.799144 | 819.9535 | 3.320367 |  | 28.98407 | 28.19801 | 27.88383 | 28.12572 | 40.0912 | 39.99092
1808.109375 | 4.799525 | 823.4845 | 3.320357 |  | 28.97807 | 28.20548 | 27.87558 | 28.12133 | 40.04348 | 40.0097
1808.209 | 4.799207 | 820.4666 | 3.320327 |  | 28.95647 | 28.20382 | 27.86516 | 28.13465 | 40.04852 | 40.03166
1808.309 | 4.79858 | 815.7854 | 3.320389 |  | 28.98687 | 28.22962 | 27.91114 | 28.14959 | 40.01679 | 40.02838
1808.408 | 4.798635 | 816.728 | 3.320338 |  | 28.97586 | 28.20445 | 27.89116 | 28.14557 | 39.99994 | 40.04244
1808.508 | 4.798499 | 814.7567 | 3.320364 |  | 28.96553 | 28.20906 | 27.89517 | 28.11755 | 39.99417 | 40.03213
1808.607 | 4.799598 | 814.5949 | 3.320378 |  | 28.99794 | 28.21693 | 27.89365 | 28.13792 | 40.00075 | 40.01809
1808.707 | 4.799434 | 818.8728 | 3.320399 |  | 28.9513 | 28.21471 | 27.89068 | 28.13951 | 39.99132 | 40.0107
1808.807 | 4.798962 | 821.5494 | 3.320333 |  | 28.97974 | 28.22802 | 27.90258 | 28.16758 | 39.99016 | 40.03662
1808.90625 | 4.799416 | 811.6249 | 3.320349 |  | 28.97945 | 28.20233 | 27.8456 | 28.14025 | 39.95592 | 40.00574
1809.006 | 4.799344 | 821.9 | 3.320378 |  | 28.9507 | 28.20886 | 27.86923 | 28.14 | 39.95294 | 39.99183
1809.105 | 4.798617 | 814.8802 | 3.320379 |  | 28.97 | 28.19077 | 27.85678 | 28.11239 | 39.98097 | 39.98948
1809.205 | 4.798626 | 820.2478 | 3.320377 |  | 28.94743 | 28.20414 | 27.87156 | 28.1549 | 39.96938 | 39.99706
1809.305 | 4.799434 | 820.346 | 3.320373 |  | 28.95858 | 28.18816 | 27.88851 | 28.13297 | 39.98218 | 40.02492
1809.404 | 4.799344 | 816.6467 | 3.320364 |  | 28.98558 | 28.20594 | 27.85398 | 28.13809 | 39.96395 | 40.015
1809.504 | 4.799398 | 819.2412 | 3.320323 |  | 28.98477 | 28.19181 | 27.87965 | 28.13343 | 39.95535 | 39.98951
1809.604 | 4.79868 | 816.0563 | 3.320387 |  | 28.96357 | 28.21125 | 27.86241 | 28.14927 | 39.97254 | 40.01015
1809.703125 | 4.799225 | 816.0385 | 3.320347 |  | 28.98128 | 28.1967 | 27.85468 | 28.12897 | 39.9456 | 40.01653
1809.803 | 4.799044 | 819.0626 | 3.32035 |  | 28.98484 | 28.20877 | 27.86505 | 28.15751 | 39.95723 | 39.99892
1809.902 | 4.798726 | 815.404 | 3.320342 |  | 29.01218 | 28.18367 | 27.88595 | 28.14887 | 39.94988 | 40.01717
1810.002 | 4.798072 | 819.5063 | 3.320386 |  | 28.97202 | 28.18757 | 27.85991 | 28.15397 | 39.94481 | 40.01799
1810.102 | 4.798226 | 826.5801 | 3.320376 |  | 29.00571 | 28.20171 | 27.88055 | 28.13963 | 39.9382 | 40.02701
1810.201 | 4.799871 | 818.3009 | 3.320344 |  | 29.00547 | 28.20223 | 27.84148 | 28.11579 | 39.9225 | 40.03086
1810.301 | 4.799025 | 820.4358 | 3.320376 |  | 28.98661 | 28.19485 | 27.86524 | 28.13383 | 39.94164 | 40.0397
1810.4 | 4.799089 | 822.0932 | 3.320341 |  | 28.99744 | 28.19664 | 27.8587 | 28.11682 | 39.94526 | 40.01671
1810.5 | 4.799461 | 822.5751 | 3.320343 |  | 28.98416 | 28.20538 | 27.87575 | 28.10384 | 39.93793 | 40.01963
1810.6 | 4.799652 | 818.9364 | 3.320395 |  | 28.9861 | 28.20257 | 27.84811 | 28.13178 | 39.94602 | 40.01891
1810.699 | 4.798726 | 816.6626 | 3.320347 |  | 29.00196 | 28.18228 | 27.90177 | 28.12956 | 39.9329 | 39.98442
1810.799 | 4.798907 | 822.4786 | 3.320355 |  | 28.97478 | 28.18472 | 27.84064 | 28.10696 | 39.9471 | 40.00823
1810.898 | 4.798953 | 825.0605 | 3.320358 |  | 28.98395 | 28.18785 | 27.86722 | 28.13057 | 39.96045 | 39.96412
1810.998 | 4.799262 | 823.2787 | 3.320385 |  | 29.01727 | 28.17329 | 27.8774 | 28.11445 | 39.95242 | 39.97914
1811.098 | 4.798808 | 826.7569 | 3.320328 |  | 28.98706 | 28.19338 | 27.89902 | 28.12591 | 39.94916 | 40.01272
1811.197 | 4.799243 | 823.2411 | 3.320354 |  | 28.99062 | 28.21237 | 27.84102 | 28.09874 | 39.96309 | 39.96944
1811.296875 | 4.799553 | 821.4739 | 3.320361 |  | 28.99776 | 28.20255 | 27.85684 | 28.10855 | 39.96044 | 39.97266
1811.396 | 4.799162 | 821.9285 | 3.320374 |  | 29.01529 | 28.21228 | 27.87975 | 28.12662 | 39.96457 | 39.96963
1811.496 | 4.799025 | 823.4332 | 3.32042 |  | 28.98485 | 28.18759 | 27.85253 | 28.10393 | 39.96552 | 39.96677
1811.596 | 4.798944 | 821.8995 | 3.320372 |  | 28.99399 | 28.20774 | 27.90442 | 28.10054 | 39.99684 | 39.95528
1811.695 | 4.799461 | 821.1802 | 3.320395 |  | 28.99723 | 28.19414 | 27.86197 | 28.1125 | 39.98574 | 39.96727
1811.795 | 4.799707 | 819.5374 | 3.320374 |  | 29.01351 | 28.22192 | 27.87564 | 28.10296 | 40.00207 | 39.94991
1811.895 | 4.799344 | 821.1711 | 3.320375 |  | 28.97417 | 28.20851 | 27.87936 | 28.11753 | 40.00277 | 39.92648
1811.994 | 4.799561 | 824.5157 | 3.320397 |  | 28.96947 | 28.22006 | 27.88439 | 28.10861 | 40.02147 | 39.93192
1812.09375 | 4.799561 | 827.658 | 3.320373 |  | 28.992 | 28.19323 | 27.84362 | 28.10823 | 40.05054 | 39.92891
1812.193 | 4.799679 | 825.9927 | 3.320386 |  | 29.01563 | 28.196 | 27.8732 | 28.11135 | 40.05231 | 39.93243
1812.293 | 4.79898 | 828.301 | 3.320405 |  | 29.00073 | 28.19659 | 27.83815 | 28.13266 | 40.02063 | 39.91357
1812.393 | 4.799335 | 819.0295 | 3.320353 |  | 28.99215 | 28.18269 | 27.86139 | 28.12404 | 40.06824 | 39.91212
1812.492 | 4.799707 | 822.7433 | 3.320378 |  | 28.99157 | 28.19987 | 27.83465 | 28.11749 | 40.02985 | 39.90895
1812.592 | 4.799689 | 823.9834 | 3.320334 |  | 29.00657 | 28.21629 | 27.83954 | 28.09484 | 40.04936 | 39.89386
1812.691 | 4.799207 | 821.0708 | 3.320387 |  | 29.01762 | 28.17613 | 27.86322 | 28.12001 | 40.06403 | 39.87274
1812.791 | 4.800061 | 824.912 | 3.320384 |  | 28.9826 | 28.20498 | 27.86715 | 28.10564 | 40.08142 | 39.84493
1812.890625 | 4.798935 | 827.6033 | 3.320389 |  | 28.97675 | 28.22292 | 27.8752 | 28.12241 | 40.09428 | 39.85238
1812.99 | 4.79938 | 824.9632 | 3.320356 |  | 29.00724 | 28.20965 | 27.86469 | 28.11263 | 40.06839 | 39.85702
1813.09 | 4.798762 | 820.7983 | 3.320356 |  | 29.00558 | 28.18865 | 27.8856 | 28.12591 | 40.09798 | 39.83789
1813.189 | 4.799607 | 816.5091 | 3.320319 |  | 28.98697 | 28.20866 | 27.85971 | 28.09902 | 40.07547 | 39.82217
1813.289 | 4.800643 | 826.7587 | 3.320407 |  | 28.98329 | 28.19111 | 27.88211 | 28.11576 | 40.09125 | 39.86293
1813.389 | 4.799053 | 821.9427 | 3.320385 |  | 28.9728 | 28.19925 | 27.86801 | 28.10685 | 40.10811 | 39.83068
1813.488 | 4.800134 | 824.5882 | 3.320397 |  | 28.98475 | 28.20139 | 27.855 | 28.07395 | 40.09006 | 39.80259
1813.588 | 4.799852 | 820.0489 | 3.320403 |  | 28.98647 | 28.1939 | 27.85342 | 28.08583 | 40.11403 | 39.83048
1813.6875 | 4.800543 | 829.7672 | 3.320418 |  | 29.00002 | 28.18303 | 27.88108 | 28.10417 | 40.11155 | 39.82889
1813.787 | 4.800388 | 824.2022 | 3.320427 |  | 28.98464 | 28.20792 | 27.86627 | 28.09384 | 40.109 | 39.85228
1813.887 | 4.799589 | 823.6451 | 3.320338 |  | 28.99971 | 28.20848 | 27.85116 | 28.08323 | 40.14042 | 39.8334
1813.986 | 4.799452 | 824.2906 | 3.320369 |  | 28.99639 | 28.19376 | 27.86797 | 28.10551 | 40.09675 | 39.86581
1814.086 | 4.799589 | 828.9132 | 3.320371 |  | 29.01582 | 28.19927 | 27.90536 | 28.09379 | 40.15414 | 39.85916
1814.186 | 4.799834 | 820.7097 | 3.320382 |  | 28.98688 | 28.20872 | 27.87032 | 28.07915 | 40.14277 | 39.83773
1814.285 | 4.799625 | 825.1006 | 3.320377 |  | 28.99432 | 28.17348 | 27.87391 | 28.10106 | 40.1146 | 39.83312
1814.385 | 4.799071 | 825.3895 | 3.320362 |  | 29.01015 | 28.19555 | 27.8804 | 28.11707 | 40.11375 | 39.83525
1814.484375 | 4.799434 | 835.1442 | 3.320359 |  | 29.01595 | 28.19816 | 27.86164 | 28.09382 | 40.14097 | 39.8441
1814.584 | 4.800307 | 834.4878 | 3.320383 |  | 29.0253 | 28.22804 | 27.87861 | 28.07914 | 40.11513 | 39.82898
1814.684 | 4.798917 | 831.4005 | 3.320338 |  | 29.00636 | 28.16822 | 27.87418 | 28.07485 | 40.14505 | 39.85414
1814.783 | 4.798699 | 826.6304 | 3.320369 |  | 29.01445 | 28.17247 | 27.88082 | 28.09321 | 40.12534 | 39.84282
1814.883 | 4.800061 | 828.0148 | 3.320386 |  | 29.02052 | 28.21049 | 27.88171 | 28.08797 | 40.13438 | 39.83202
1814.982 | 4.799253 | 833.85 | 3.320349 |  | 28.99978 | 28.2055 | 27.88916 | 28.11865 | 40.13636 | 39.82992
1815.082 | 4.799988 | 825.5631 | 3.320355 |  | 29.02788 | 28.17687 | 27.87764 | 28.11171 | 40.12972 | 39.84243
1815.182 | 4.799616 | 824.6276 | 3.320386 |  | 29.04939 | 28.20168 | 27.89515 | 28.10284 | 40.13976 | 39.85312
1815.28125 | 4.799743 | 831.4806 | 3.320372 |  | 29.04261 | 28.21085 | 27.90387 | 28.07098 | 40.14113 | 39.84753
1815.381 | 4.799625 | 829.0169 | 3.3204 |  | 29.02772 | 28.19476 | 27.90044 | 28.1033 | 40.13165 | 39.84296
1815.48 | 4.799271 | 826.2489 | 3.320377 |  | 29.05196 | 28.21353 | 27.88285 | 28.10839 | 40.12663 | 39.8553
1815.58 | 4.799689 | 829.0656 | 3.32042 |  | 29.00781 | 28.22691 | 27.8606 | 28.07784 | 40.11747 | 39.89429
1815.68 | 4.79967 | 829.1383 | 3.320388 |  | 29.0964 | 28.19615 | 27.90615 | 28.07423 | 40.16311 | 39.86642
1815.779 | 4.799952 | 822.3675 | 3.320353 |  | 29.06657 | 28.18826 | 27.88947 | 28.09906 | 40.12508 | 39.84512
1815.879 | 4.80017 | 828.9613 | 3.320389 |  | 29.03399 | 28.20895 | 27.86098 | 28.05988 | 40.13573 | 39.83715
1815.979 | 4.80007 | 827.6482 | 3.320397 |  | 29.03259 | 28.18888 | 27.89902 | 28.08313 | 40.13529 | 39.8577
1816.078125 | 4.80027 | 828.6389 | 3.32039 |  | 29.01122 | 28.16096 | 27.90211 | 28.07353 | 40.16627 | 39.85777
1816.178 | 4.799871 | 823.9231 | 3.320409 |  | 29.07319 | 28.20769 | 27.9021 | 28.07184 | 40.16592 | 39.81773
1816.277 | 4.800143 | 827.8485 | 3.32037 |  | 29.03354 | 28.19506 | 27.90367 | 28.07907 | 40.15914 | 39.83002
1816.377 | 4.799389 | 828.8971 | 3.320381 |  | 29.052 | 28.16619 | 27.90697 | 28.0762 | 40.19035 | 39.81786
1816.477 | 4.800197 | 826.8368 | 3.320415 |  | 29.03721 | 28.19798 | 27.90655 | 28.06012 | 40.15291 | 39.80627
1816.576 | 4.800206 | 821.2864 | 3.320403 |  | 29.0735 | 28.18831 | 27.89924 | 28.05161 | 40.18054 | 39.83749
1816.676 | 4.799071 | 825.8377 | 3.320375 |  | 29.03487 | 28.18469 | 27.91694 | 28.07872 | 40.17305 | 39.84137
1816.775 | 4.799443 | 827.5678 | 3.320363 |  | 29.01736 | 28.17336 | 27.90465 | 28.04699 | 40.15916 | 39.77884
1816.875 | 4.800034 | 824.2282 | 3.320377 |  | 29.04457 | 28.22979 | 27.87531 | 28.06092 | 40.17832 | 39.78234
1816.975 | 4.800107 | 828.1777 | 3.320347 |  | 29.05106 | 28.17515 | 27.92122 | 28.0666 | 40.1738 | 39.83028
1817.074 | 4.799816 | 829.9853 | 3.32044 |  | 29.06833 | 28.19887 | 27.90526 | 28.08366 | 40.17957 | 39.78542
1817.174 | 4.80017 | 827.8041 | 3.320392 |  | 29.05236 | 28.21117 | 27.88894 | 28.06127 | 40.18966 | 39.76055
1817.273 | 4.799543 | 824.9967 | 3.320389 |  | 29.02911 | 28.19337 | 27.90072 | 28.08164 | 40.19747 | 39.75258
1817.373 | 4.799789 | 825.9093 | 3.320417 |  | 29.04309 | 28.18519 | 27.89563 | 28.0999 | 40.1889 | 39.78561
1817.473 | 4.799407 | 829.7066 | 3.320378 |  | 29.05386 | 28.19089 | 27.90511 | 28.09167 | 40.18003 | 39.77408
1817.572 | 4.79938 | 823.0522 | 3.320402 |  | 29.04156 | 28.21152 | 27.89439 | 28.07678 | 40.18626 | 39.73336
1817.671875 | 4.799979 | 821.815 | 3.32042 |  | 29.06939 | 28.1939 | 27.9252 | 28.08199 | 40.19024 | 39.75673
1817.771 | 4.799534 | 824.6885 | 3.320368 |  | 29.05394 | 28.2023 | 27.90906 | 28.06903 | 40.19847 | 39.75414
1817.871 | 4.800107 | 820.8081 | 3.320356 |  | 29.05176 | 28.20286 | 27.88993 | 28.11229 | 40.18881 | 39.76176
1817.971 | 4.799425 | 824.2835 | 3.320386 |  | 29.0435 | 28.19819 | 27.91628 | 28.08783 | 40.17621 | 39.77748
1818.07 | 4.799871 | 823.6209 | 3.320433 |  | 29.06866 | 28.20269 | 27.90412 | 28.09172 | 40.16782 | 39.78045
1818.17 | 4.799153 | 829.9577 | 3.320369 |  | 29.07364 | 28.21101 | 27.89075 | 28.119 | 40.18398 | 39.77916
1818.27 | 4.799516 | 822.4651 | 3.320399 |  | 29.06002 | 28.2191 | 27.89136 | 28.11022 | 40.19786 | 39.73973
1818.369 | 4.800125 | 829.1568 | 3.320371 |  | 29.04834 | 28.16627 | 27.89412 | 28.10323 | 40.20709 | 39.76985
1818.46875 | 4.800143 | 827.9645 | 3.320403 |  | 29.09136 | 28.17283 | 27.88844 | 28.10854 | 40.19455 | 39.77036
1818.568 | 4.800379 | 825.4828 | 3.32041 |  | 29.06259 | 28.19589 | 27.91555 | 28.10752 | 40.17918 | 39.74484
1818.668 | 4.799907 | 827.1971 | 3.320378 |  | 29.05164 | 28.18465 | 27.91835 | 28.08918 | 40.19977 | 39.73422
1818.768 | 4.800252 | 833.607 | 3.320396 |  | 29.06029 | 28.18936 | 27.91666 | 28.0692 | 40.17987 | 39.7251
1818.867 | 4.800779 | 832.6058 | 3.320431 |  | 29.06779 | 28.19354 | 27.90108 | 28.09974 | 40.21169 | 39.73277
1818.967 | 4.799561 | 824.0343 | 3.320415 |  | 29.05272 | 28.19046 | 27.8951 | 28.10431 | 40.19442 | 39.72695
1819.066 | 4.800188 | 828.0937 | 3.32037 |  | 29.04807 | 28.17566 | 27.93517 | 28.07487 | 40.18888 | 39.74899
1819.166 | 4.800715 | 825.7839 | 3.320416 |  | 29.04675 | 28.22162 | 27.94046 | 28.08866 | 40.19749 | 39.76162
1819.265625 | 4.800297 | 830.2015 | 3.320436 |  | 29.06144 | 28.22842 | 27.89256 | 28.10748 | 40.18674 | 39.79499
1819.365 | 4.799761 | 825.3274 | 3.320462 |  | 29.07614 | 28.24422 | 27.92774 | 28.11958 | 40.20418 | 39.76156
1819.465 | 4.800434 | 826.4415 | 3.320459 |  | 29.04307 | 28.25499 | 27.92048 | 28.10994 | 40.17589 | 39.75833
1819.564 | 4.800179 | 824.0783 | 3.320484 |  | 29.08442 | 28.21805 | 27.93122 | 28.11395 | 40.19996 | 39.77427
1819.664 | 4.800107 | 828.2249 | 3.320472 |  | 29.05086 | 28.22138 | 27.9156 | 28.13395 | 40.18353 | 39.81986
1819.764 | 4.800279 | 830.0398 | 3.320411 |  | 29.05413 | 28.23182 | 27.92482 | 28.08383 | 40.17988 | 39.80509
1819.863 | 4.799816 | 828.2598 | 3.320456 |  | 29.05313 | 28.21363 | 27.91067 | 28.10554 | 40.17979 | 39.82721
1819.963 | 4.800361 | 822.6214 | 3.320445 |  | 29.03539 | 28.2424 | 27.92189 | 28.07575 | 40.19252 | 39.81129
1820.0625 | 4.800297 | 832.5992 | 3.320454 |  | 29.05598 | 28.207 | 27.88125 | 28.08754 | 40.22552 | 39.82895
1820.162 | 4.800679 | 823.865 | 3.320448 |  | 29.07547 | 28.22401 | 27.93308 | 28.1012 | 40.21511 | 39.84534
1820.262 | 4.800578 | 824.3462 | 3.320474 |  | 29.03968 | 28.21766 | 27.92903 | 28.09491 | 40.18434 | 39.85187
1820.361 | 4.799916 | 833.5979 | 3.320434 |  | 29.06687 | 28.20776 | 27.93434 | 28.10667 | 40.1783 | 39.83794
1820.461 | 4.799861 | 828.4523 | 3.320464 |  | 29.04631 | 28.23514 | 27.90945 | 28.11185 | 40.20222 | 39.8593
1820.561 | 4.800116 | 824.3134 | 3.320452 |  | 29.04586 | 28.24818 | 27.89437 | 28.11952 | 40.20396 | 39.8828
1820.66 | 4.800961 | 824.8819 | 3.320462 |  | 29.03587 | 28.23155 | 27.92486 | 28.10224 | 40.14858 | 39.8579
1820.76 | 4.800688 | 819.4123 | 3.320445 |  | 29.0284 | 28.23177 | 27.92444 | 28.09435 | 40.18846 | 39.84871
1820.859375 | 4.800307 | 826.1077 | 3.320536 |  | 29.01072 | 28.20572 | 27.95497 | 28.08151 | 40.19276 | 39.87209
1820.959 | 4.800515 | 827.676 | 3.320423 |  | 29.01166 | 28.21466 | 27.94363 | 28.09261 | 40.17635 | 39.90665
1821.059 | 4.801469 | 822.0807 | 3.320418 |  | 29.04572 | 28.21414 | 27.92709 | 28.10026 | 40.1731 | 39.90224
1821.158 | 4.800733 | 826.3237 | 3.320424 |  | 29.04862 | 28.23903 | 27.91148 | 28.11946 | 40.18814 | 39.91638
1821.258 | 4.800524 | 829.05 | 3.320398 |  | 29.02846 | 28.2055 | 27.92704 | 28.10852 | 40.1372 | 39.92528
1821.357 | 4.800561 | 826.3403 | 3.32045 |  | 29.00783 | 28.23223 | 27.94508 | 28.09603 | 40.15409 | 39.93087
1821.457 | 4.800461 | 828.4862 | 3.320484 |  | 29.04763 | 28.19637 | 27.95141 | 28.11302 | 40.16503 | 39.96074
1821.557 | 4.800488 | 824.7636 | 3.320426 |  | 29.04381 | 28.23816 | 27.94104 | 28.12421 | 40.16693 | 39.94644
1821.65625 | 4.79958 | 829.9094 | 3.320466 |  | 29.04455 | 28.19853 | 27.9288 | 28.08469 | 40.16 | 39.93753
1821.756 | 4.800089 | 823.5638 | 3.320426 |  | 29.06545 | 28.21102 | 27.91041 | 28.12115 | 40.1553 | 39.924
1821.855 | 4.799616 | 830.4503 | 3.320435 |  | 29.05077 | 28.2017 | 27.9323 | 28.1067 | 40.11437 | 39.95432
1821.955 | 4.800543 | 821.7353 | 3.320435 |  | 29.04674 | 28.23775 | 27.92666 | 28.11155 | 40.12281 | 39.93306
1822.055 | 4.799943 | 824.5255 | 3.320436 |  | 29.05091 | 28.2313 | 27.91326 | 28.12275 | 40.1136 | 39.92876
1822.154 | 4.799607 | 823.4009 | 3.320457 |  | 29.06256 | 28.22691 | 27.88996 | 28.11556 | 40.06112 | 39.94059
1822.254 | 4.799507 | 825.832 | 3.320428 |  | 29.07503 | 28.25813 | 27.92781 | 28.16416 | 40.07499 | 39.90105
1822.354 | 4.80027 | 821.9283 | 3.320441 |  | 29.05239 | 28.24017 | 27.93787 | 28.12266 | 40.05184 | 39.8628
1822.453125 | 4.800134 | 828.555 | 3.320377 |  | 29.07951 | 28.25017 | 27.9149 | 28.1266 | 40.02047 | 39.87019
1822.553 | 4.80057 | 830.7916 | 3.320432 |  | 29.06883 | 28.23861 | 27.8965 | 28.11299 | 40.02215 | 39.86616
1822.652 | 4.798998 | 830.9896 | 3.320472 |  | 29.05261 | 28.2196 | 27.9137 | 28.13424 | 39.99067 | 39.84911
1822.752 | 4.800252 | 828.7334 | 3.32048 |  | 29.089 | 28.21684 | 27.90998 | 28.14354 | 40.0269 | 39.83961
1822.852 | 4.799716 | 829.276 | 3.320436 |  | 29.05774 | 28.236 | 27.93096 | 28.13432 | 40.00919 | 39.84778
1822.951 | 4.800034 | 828.293 | 3.320408 |  | 29.04055 | 28.22651 | 27.89811 | 28.12577 | 40.02551 | 39.84835
1823.051 | 4.799979 | 827.3556 | 3.320429 |  | 29.04629 | 28.20109 | 27.8833 | 28.14482 | 40.03078 | 39.84945
1823.15 | 4.799643 | 829.0513 | 3.320433 |  | 29.04912 | 28.2258 | 27.93874 | 28.1356 | 40.03978 | 39.87326
1823.25 | 4.799743 | 827.8679 | 3.320427 |  | 29.03133 | 28.23389 | 27.92995 | 28.15139 | 40.04212 | 39.85834
1823.35 | 4.80057 | 826.1841 | 3.320518 |  | 29.03235 | 28.24132 | 27.91752 | 28.16924 | 40.03854 | 39.8486
1823.449 | 4.800343 | 827.8927 | 3.320458 |  | 29.05373 | 28.24624 | 27.89331 | 28.10771 | 40.0651 | 39.84029
1823.549 | 4.799661 | 826.0049 | 3.320487 |  | 29.01502 | 28.24362 | 27.93695 | 28.12508 | 40.05986 | 39.86189
1823.648 | 4.799598 | 821.9458 | 3.32046 |  | 29.03892 | 28.23429 | 27.88701 | 28.14488 | 40.04533 | 39.84172
1823.748 | 4.799734 | 823.5665 | 3.320484 |  | 29.00788 | 28.2251 | 27.90795 | 28.12958 | 40.08391 | 39.82561
1823.848 | 4.799707 | 823.6898 | 3.32049 |  | 29.01547 | 28.22857 | 27.90794 | 28.13927 | 40.08373 | 39.83344
1823.947 | 4.800661 | 819.1184 | 3.320454 |  | 29.0312 | 28.22274 | 27.92089 | 28.14024 | 40.07312 | 39.83025
1824.046875 | 4.799916 | 827.295 | 3.320467 |  | 29.01248 | 28.22925 | 27.9243 | 28.1354 | 40.07464 | 39.81749
1824.146 | 4.800661 | 827.0262 | 3.320495 |  | 29.02681 | 28.27817 | 27.87963 | 28.1346 | 40.0934 | 39.82765
1824.246 | 4.80017 | 826.2162 | 3.320438 |  | 29.01487 | 28.19315 | 27.89182 | 28.14078 | 40.07673 | 39.8098
1824.346 | 4.799207 | 826.9106 | 3.32047 |  | 29.01319 | 28.23361 | 27.88736 | 28.13595 | 40.11 | 39.79182
1824.445 | 4.799761 | 824.8924 | 3.320479 |  | 29.01341 | 28.22385 | 27.88438 | 28.13266 | 40.10888 | 39.76168
1824.545 | 4.799707 | 830.8962 | 3.32044 |  | 29.00348 | 28.233 | 27.87574 | 28.17064 | 40.07319 | 39.79621
1824.645 | 4.798917 | 830.1454 | 3.320518 |  | 29.01696 | 28.21603 | 27.91021 | 28.13181 | 40.11688 | 39.75639
1824.744 | 4.799816 | 828.4343 | 3.320487 |  | 29.019 | 28.25367 | 27.9093 | 28.14497 | 40.11348 | 39.7604
1824.84375 | 4.799743 | 829.6665 | 3.320522 |  | 29.03594 | 28.22644 | 27.88207 | 28.12276 | 40.12337 | 39.75257
1824.943 | 4.800488 | 826.4798 | 3.3205 |  | 29.01204 | 28.21276 | 27.86467 | 28.11147 | 40.10353 | 39.7626
1825.043 | 4.79948 | 831.186 | 3.320428 |  | 29.00754 | 28.21487 | 27.86973 | 28.09788 | 40.09668 | 39.75196
1825.143 | 4.800134 | 836.5872 | 3.320439 |  | 29.04439 | 28.23426 | 27.89875 | 28.12895 | 40.11426 | 39.73994
1825.242 | 4.800197 | 828.1853 | 3.3205 |  | 29.02556 | 28.23057 | 27.87693 | 28.10402 | 40.10834 | 39.7524
1825.342 | 4.799371 | 830.6062 | 3.320451 |  | 29.00054 | 28.20947 | 27.89636 | 28.11361 | 40.11256 | 39.75288
1825.441 | 4.800688 | 828.9814 | 3.32052 |  | 29.02199 | 28.21085 | 27.88607 | 28.1236 | 40.11129 | 39.75542
1825.541 | 4.800688 | 828.4842 | 3.320482 |  | 29.01883 | 28.2036 | 27.91337 | 28.15365 | 40.10985 | 39.71694
1825.640625 | 4.799643 | 825.3376 | 3.320488 |  | 29.01123 | 28.21914 | 27.8935 | 28.11179 | 40.11351 | 39.72186
1825.74 | 4.799679 | 830.1575 | 3.32046 |  | 28.99987 | 28.22862 | 27.89758 | 28.09978 | 40.11801 | 39.69372
1825.84 | 4.800588 | 826.4999 | 3.320458 |  | 29.01122 | 28.2113 | 27.89222 | 28.07003 | 40.1023 | 39.73115
1825.939 | 4.800425 | 832.0539 | 3.320473 |  | 28.99104 | 28.1953 | 27.88763 | 28.09918 | 40.07617 | 39.68144
1826.039 | 4.80017 | 825.4834 | 3.320456 |  | 29.05157 | 28.21375 | 27.88791 | 28.09737 | 40.12741 | 39.66331
1826.139 | 4.80037 | 825.5761 | 3.320452 |  | 29.00721 | 28.218 | 27.88528 | 28.10689 | 40.09704 | 39.7054
1826.238 | 4.799961 | 828.6606 | 3.320466 |  | 29.03316 | 28.27353 | 27.86624 | 28.11963 | 40.0859 | 39.7105
1826.338 | 4.800334 | 821.5534 | 3.320478 |  | 29.01116 | 28.20444 | 27.9001 | 28.11459 | 40.1137 | 39.71878
1826.4375 | 4.799816 | 824.6271 | 3.320478 |  | 29.03542 | 28.23224 | 27.85434 | 28.09466 | 40.11313 | 39.70747
1826.537 | 4.800197 | 821.8629 | 3.320498 |  | 29.03496 | 28.22849 | 27.88103 | 28.06792 | 40.12224 | 39.71507
1826.637 | 4.799216 | 821.3306 | 3.320516 |  | 29.03856 | 28.2406 | 27.87545 | 28.11989 | 40.09062 | 39.72917
1826.736 | 4.800343 | 826.3964 | 3.320461 |  | 29.04118 | 28.21033 | 27.88922 | 28.12083 | 40.12983 | 39.74948
1826.836 | 4.800461 | 822.4393 | 3.32048 |  | 29.01862 | 28.22013 | 27.89531 | 28.1037 | 40.09135 | 39.7403
1826.936 | 4.799689 | 827.1194 | 3.320482 |  | 29.0129 | 28.23502 | 27.88749 | 28.09573 | 40.06842 | 39.73318
1827.035 | 4.80007 | 826.1451 | 3.320497 |  | 29.02393 | 28.20658 | 27.87868 | 28.10051 | 40.08426 | 39.75288
1827.135 | 4.80037 | 823.3749 | 3.320517 |  | 28.988 | 28.23807 | 27.87538 | 28.12809 | 40.05672 | 39.75876
1827.234375 | 4.799689 | 829.5458 | 3.320508 |  | 29.01161 | 28.22148 | 27.86815 | 28.10148 | 40.10911 | 39.74255
1827.334 | 4.800152 | 827.2 | 3.320461 |  | 29.02672 | 28.23404 | 27.85812 | 28.07188 | 40.08476 | 39.7592
1827.434 | 4.800197 | 824.5923 | 3.320513 |  | 29.00793 | 28.18199 | 27.85841 | 28.11571 | 40.06754 | 39.77186
1827.533 | 4.800397 | 828.0125 | 3.320462 |  | 29.01482 | 28.21888 | 27.87105 | 28.11141 | 40.09203 | 39.75663
1827.633 | 4.799407 | 824.6864 | 3.320467 |  | 29.01191 | 28.2083 | 27.87604 | 28.11253 | 40.11441 | 39.76707
1827.732 | 4.800252 | 821.5149 | 3.320457 |  | 28.99961 | 28.19182 | 27.87901 | 28.11757 | 40.11045 | 39.74156
1827.832 | 4.799798 | 823.4717 | 3.32048 |  | 29.00135 | 28.19436 | 27.89844 | 28.12831 | 40.11325 | 39.73615
1827.932 | 4.799725 | 822.2172 | 3.320416 |  | 28.98799 | 28.23216 | 27.88313 | 28.12563 | 40.10783 | 39.72564
1828.03125 | 4.799871 | 823.3225 | 3.320435 |  | 29.01965 | 28.20286 | 27.90007 | 28.11665 | 40.10009 | 39.75123
1828.131 | 4.799625 | 824.4508 | 3.320431 |  | 29.00489 | 28.22729 | 27.89046 | 28.12225 | 40.10546 | 39.73311
1828.23 | 4.799725 | 822.116 | 3.320484 |  | 29.00587 | 28.194 | 27.87167 | 28.12219 | 40.09463 | 39.741
1828.33 | 4.798762 | 821.6234 | 3.32047 |  | 28.99761 | 28.23319 | 27.88252 | 28.10338 | 40.1087 | 39.7401
1828.43 | 4.799807 | 822.3901 | 3.320472 |  | 29.02957 | 28.21293 | 27.91581 | 28.12903 | 40.08819 | 39.70811
1828.529 | 4.799871 | 821.4083 | 3.320484 |  | 29.03121 | 28.20769 | 27.88169 | 28.1486 | 40.13109 | 39.73335
1828.629 | 4.80057 | 821.4899 | 3.320466 |  | 29.01825 | 28.22176 | 27.84045 | 28.11662 | 40.10645 | 39.75948
1828.729 | 4.799789 | 825.2734 | 3.320443 |  | 29.01884 | 28.218 | 27.87969 | 28.12945 | 40.11818 | 39.7308
1828.828125 | 4.800116 | 822.2338 | 3.320455 |  | 28.9799 | 28.21675 | 27.89926 | 28.12069 | 40.11348 | 39.73659
1828.928 | 4.799925 | 820.8948 | 3.320449 |  | 28.99744 | 28.2262 | 27.91337 | 28.16409 | 40.10544 | 39.70841
1829.027 | 4.799952 | 823.4895 | 3.320465 |  | 28.98647 | 28.21203 | 27.86611 | 28.12616 | 40.10508 | 39.741
1829.127 | 4.800497 | 821.1859 | 3.320506 |  | 28.9884 | 28.21385 | 27.8781 | 28.14008 | 40.08827 | 39.73665
1829.227 | 4.799362 | 824.6244 | 3.320477 |  | 28.98225 | 28.20925 | 27.91147 | 28.13171 | 40.12396 | 39.7389
1829.326 | 4.800097 | 823.2915 | 3.32051 |  | 28.95571 | 28.21227 | 27.87647 | 28.12351 | 40.09787 | 39.72279
1829.426 | 4.800288 | 824.3802 | 3.320453 |  | 28.99989 | 28.23566 | 27.8595 | 28.12416 | 40.10732 | 39.7368
1829.525 | 4.799607 | 823.212 | 3.320482 |  | 29.00088 | 28.17211 | 27.92937 | 28.13113 | 40.1335 | 39.72775
1829.625 | 4.799725 | 825.8808 | 3.320468 |  | 28.96155 | 28.20832 | 27.88523 | 28.13479 | 40.11304 | 39.71091
1829.725 | 4.800388 | 823.3818 | 3.320463 |  | 29.01379 | 28.21691 | 27.90679 | 28.13443 | 40.09776 | 39.72275
1829.824 | 4.799471 | 821.3666 | 3.320484 |  | 29.00611 | 28.22115 | 27.91853 | 28.12963 | 40.13066 | 39.69729
1829.924 | 4.799616 | 822.6417 | 3.320464 |  | 29.02195 | 28.23799 | 27.93025 | 28.12766 | 40.10828 | 39.71474
1830.023 | 4.800025 | 823.8588 | 3.320465 |  | 29.01711 | 28.23887 | 27.8979 | 28.12407 | 40.13863 | 39.71281
1830.123 | 4.800215 | 821.6957 | 3.320528 |  | 29.01626 | 28.19379 | 27.93078 | 28.13591 | 40.13438 | 39.69744
1830.223 | 4.799389 | 820.9784 | 3.320493 |  | 29.03847 | 28.21829 | 27.91814 | 28.14351 | 40.13951 | 39.71265
1830.322 | 4.800034 | 823.2186 | 3.320468 |  | 29.02418 | 28.22744 | 27.93124 | 28.1425 | 40.126 | 39.70442
1830.421875 | 4.800225 | 825.7559 | 3.320504 |  | 29.03831 | 28.26081 | 27.93053 | 28.12804 | 40.13077 | 39.67799
1830.521 | 4.801051 | 824.501 | 3.320487 |  | 29.01355 | 28.19533 | 27.92828 | 28.13476 | 40.12448 | 39.69312
1830.621 | 4.799943 | 820.4317 | 3.32046 |  | 29.02985 | 28.20622 | 27.91664 | 28.14376 | 40.13096 | 39.69788
1830.721 | 4.799625 | 826.0797 | 3.320511 |  | 29.01036 | 28.22316 | 27.88468 | 28.12407 | 40.15008 | 39.68211
1830.82 | 4.800606 | 826.3333 | 3.320481 |  | 29.04229 | 28.22971 | 27.92287 | 28.15309 | 40.12961 | 39.67773
1830.92 | 4.801087 | 823.8764 | 3.320509 |  | 29.03347 | 28.22182 | 27.92736 | 28.15073 | 40.1256 | 39.69148
1831.02 | 4.800107 | 822.3908 | 3.320446 |  | 29.07249 | 28.21366 | 27.90857 | 28.15666 | 40.15273 | 39.69507
1831.119 | 4.798989 | 815.2249 | 3.32045 |  | 28.99976 | 28.20627 | 27.92338 | 28.16565 | 40.11305 | 39.68895
1831.21875 | 4.799825 | 822.438 | 3.320499 |  | 29.01966 | 28.21821 | 27.93426 | 28.14446 | 40.14086 | 39.68405
1831.318 | 4.799816 | 815.9117 | 3.320467 |  | 29.04299 | 28.23069 | 27.95006 | 28.15139 | 40.15395 | 39.69881
1831.418 | 4.799598 | 819.3237 | 3.320479 |  | 29.05563 | 28.2284 | 27.91698 | 28.14679 | 40.09394 | 39.71469
1831.518 | 4.800188 | 814.6288 | 3.320494 |  | 29.02616 | 28.23669 | 27.94229 | 28.15366 | 40.12608 | 39.71046
1831.617 | 4.799952 | 818.8183 | 3.320519 |  | 29.03821 | 28.20466 | 27.92411 | 28.13541 | 40.12803 | 39.72988
1831.717 | 4.79997 | 819.9261 | 3.320468 |  | 29.03738 | 28.23005 | 27.93447 | 28.16538 | 40.11214 | 39.71552
1831.816 | 4.800706 | 817.4884 | 3.320505 |  | 29.05929 | 28.24624 | 27.91593 | 28.12029 | 40.10056 | 39.73849
1831.916 | 4.799534 | 819.3366 | 3.320503 |  | 29.03951 | 28.22338 | 27.93435 | 28.1472 | 40.11477 | 39.71622
1832.015625 | 4.800116 | 822.0663 | 3.320461 |  | 29.05858 | 28.22197 | 27.94038 | 28.14228 | 40.13234 | 39.73202
1832.115 | 4.799771 | 813.9802 | 3.320529 |  | 29.0619 | 28.19689 | 27.90871 | 28.13991 | 40.09767 | 39.69239
1832.215 | 4.799107 | 815.016 | 3.320513 |  | 29.04255 | 28.2353 | 27.90598 | 28.15562 | 40.14063 | 39.72518
1832.314 | 4.799997 | 822.9654 | 3.320464 |  | 29.0469 | 28.18365 | 27.92778 | 28.13593 | 40.1275 | 39.76976
1832.414 | 4.799861 | 814.2757 | 3.320477 |  | 29.04686 | 28.23008 | 27.92528 | 28.15916 | 40.10608 | 39.76623
1832.514 | 4.800279 | 812.0819 | 3.320508 |  | 29.0448 | 28.24195 | 27.93354 | 28.14238 | 40.12457 | 39.75038
1832.613 | 4.799525 | 818.8316 | 3.320495 |  | 29.09233 | 28.23028 | 27.95444 | 28.15354 | 40.11502 | 39.77175
1832.713 | 4.800606 | 813.3087 | 3.320493 |  | 29.06826 | 28.21736 | 27.93962 | 28.16137 | 40.11345 | 39.7747
1832.8125 | 4.798844 | 820.5313 | 3.320428 |  | 29.05731 | 28.21631 | 27.93292 | 28.19706 | 40.14097 | 39.76998
1832.912 | 4.79918 | 824.1324 | 3.320465 |  | 29.07465 | 28.22848 | 27.9251 | 28.15766 | 40.12572 | 39.77694
1833.012 | 4.800279 | 822.5494 | 3.320509 |  | 29.07455 | 28.2226 | 27.91852 | 28.13308 | 40.11417 | 39.77405
1833.111 | 4.799416 | 820.4374 | 3.320534 |  | 29.07298 | 28.21778 | 27.93651 | 28.14752 | 40.11855 | 39.79347
1833.211 | 4.799934 | 819.1979 | 3.320538 |  | 29.06469 | 28.21779 | 27.93398 | 28.16298 | 40.11291 | 39.7584
1833.311 | 4.799889 | 824.0953 | 3.32051 |  | 29.05909 | 28.22186 | 27.93756 | 28.15993 | 40.1333 | 39.78302
1833.41 | 4.799961 | 823.1762 | 3.320516 |  | 29.03613 | 28.21533 | 27.93595 | 28.1518 | 40.14203 | 39.8074
1833.51 | 4.799443 | 816.1746 | 3.320455 |  | 29.06974 | 28.22411 | 27.95312 | 28.16315 | 40.12464 | 39.78159
1833.609375 | 4.799434 | 822.6817 | 3.320546 |  | 29.07301 | 28.25531 | 27.92627 | 28.15969 | 40.12498 | 39.80061
1833.709 | 4.799643 | 820.7352 | 3.320546 |  | 29.07427 | 28.22698 | 27.96691 | 28.15696 | 40.13065 | 39.82879
1833.809 | 4.799752 | 820.1408 | 3.320519 |  | 29.03618 | 28.26464 | 27.95327 | 28.17006 | 40.13079 | 39.79919
1833.908 | 4.800197 | 819.6242 | 3.320526 |  | 29.04971 | 28.23974 | 27.93492 | 28.16371 | 40.10985 | 39.79975
1834.008 | 4.799761 | 822.8809 | 3.320499 |  | 29.07429 | 28.22632 | 27.92452 | 28.16123 | 40.12751 | 39.7673
1834.107 | 4.799679 | 820.1797 | 3.320588 |  | 29.06037 | 28.23216 | 27.95245 | 28.15973 | 40.1311 | 39.76267
1834.207 | 4.799679 | 823.1083 | 3.32054 |  | 29.04713 | 28.22539 | 27.94198 | 28.16625 | 40.12057 | 39.79241
1834.307 | 4.799107 | 818.2528 | 3.320491 |  | 29.0559 | 28.24505 | 27.92737 | 28.13619 | 40.14178 | 39.75024
1834.40625 | 4.80037 | 818.277 | 3.320505 |  | 29.05149 | 28.23236 | 27.9345 | 28.18026 | 40.13608 | 39.75854
1834.506 | 4.799816 | 820.8332 | 3.320535 |  | 29.03501 | 28.2466 | 27.93372 | 28.16377 | 40.14177 | 39.76853
1834.605 | 4.799389 | 821.4096 | 3.320557 |  | 29.00283 | 28.24159 | 27.9393 | 28.15036 | 40.12548 | 39.75484
1834.705 | 4.799807 | 819.0663 | 3.320539 |  | 29.031 | 28.25682 | 27.93545 | 28.16571 | 40.10978 | 39.77289
1834.805 | 4.800243 | 814.9237 | 3.320542 |  | 29.08737 | 28.23592 | 27.97552 | 28.15658 | 40.0953 | 39.75389
1834.904 | 4.799561 | 821.3916 | 3.320569 |  | 29.04624 | 28.25226 | 27.94256 | 28.1354 | 40.13803 | 39.74212
1835.004 | 4.800243 | 821.2199 | 3.320574 |  | 29.04807 | 28.28341 | 27.94466 | 28.12725 | 40.12964 | 39.76843
1835.104 | 4.80037 | 820.2414 | 3.320589 |  | 29.07671 | 28.24979 | 27.92712 | 28.16056 | 40.13754 | 39.71888
1835.203125 | 4.800297 | 820.0752 | 3.320534 |  | 29.03362 | 28.26378 | 27.95584 | 28.14669 | 40.10803 | 39.74887
1835.303 | 4.800697 | 816.3141 | 3.320609 |  | 29.05025 | 28.26706 | 27.94243 | 28.12247 | 40.13328 | 39.70935
1835.402 | 4.800042 | 820.9781 | 3.320624 |  | 29.05146 | 28.23363 | 27.9248 | 28.14123 | 40.14372 | 39.73547
1835.502 | 4.800461 | 816.5924 | 3.320572 |  | 29.00961 | 28.24008 | 27.91841 | 28.12589 | 40.09622 | 39.71928
1835.602 | 4.799207 | 819.9085 | 3.320559 |  | 29.04013 | 28.24323 | 27.94326 | 28.13317 | 40.09513 | 39.71136
1835.701 | 4.800343 | 817.5417 | 3.320608 |  | 29.02043 | 28.27519 | 27.92235 | 28.116 | 40.09737 | 39.71263
1835.801 | 4.799543 | 821.9786 | 3.320575 |  | 29.01601 | 28.25133 | 27.94578 | 28.14318 | 40.121 | 39.69901
1835.9 | 4.799598 | 819.2198 | 3.320611 |  | 29.00571 | 28.28097 | 27.92678 | 28.14033 | 40.10485 | 39.70465
1836 | 4.800515 | 820.7685 | 3.320563 |  | 28.98709 | 28.26562 | 27.90261 | 28.15731 | 40.11749 | 39.71799
1836.1 | 4.799571 | 817.3145 | 3.32057 |  | 29.00457 | 28.23538 | 27.91914 | 28.1368 | 40.10704 | 39.684
1836.199 | 4.799825 | 812.5823 | 3.320538 |  | 28.99469 | 28.26667 | 27.90409 | 28.15099 | 40.06609 | 39.69204
1836.299 | 4.799661 | 821.7305 | 3.320547 |  | 28.98883 | 28.23857 | 27.93241 | 28.1407 | 40.11524 | 39.66435
1836.398 | 4.800533 | 819.5126 | 3.320558 |  | 28.99107 | 28.23751 | 27.9293 | 28.17898 | 40.08994 | 39.68564
1836.498 | 4.800315 | 826.5422 | 3.320551 |  | 29.00105 | 28.22919 | 27.91224 | 28.1341 | 40.10508 | 39.68862
1836.598 | 4.799734 | 822.2363 | 3.320566 |  | 28.98632 | 28.26278 | 27.9213 | 28.14873 | 40.09466 | 39.66621
1836.697 | 4.800015 | 824.2323 | 3.320571 |  | 29.02041 | 28.24219 | 27.92655 | 28.15614 | 40.08093 | 39.67956
1836.796875 | 4.799507 | 825.5789 | 3.320547 |  | 29.01215 | 28.26166 | 27.9278 | 28.1697 | 40.09124 | 39.65216
1836.896 | 4.800015 | 817.7958 | 3.320549 |  | 29.03977 | 28.25927 | 27.92783 | 28.15829 | 40.07717 | 39.61839
1836.996 | 4.799289 | 820.7352 | 3.320535 |  | 28.98819 | 28.24256 | 27.91779 | 28.13369 | 40.0714 | 39.6456
1837.096 | 4.799362 | 825.1972 | 3.320542 |  | 28.98148 | 28.25937 | 27.92372 | 28.13521 | 40.11364 | 39.67505
1837.195 | 4.799997 | 826.0888 | 3.320587 |  | 28.97965 | 28.259 | 27.93425 | 28.16523 | 40.07697 | 39.64606
1837.295 | 4.799498 | 826.3276 | 3.320524 |  | 28.99279 | 28.24467 | 27.92465 | 28.16734 | 40.08201 | 39.63686
1837.395 | 4.799925 | 822.4681 | 3.320557 |  | 29.00051 | 28.23588 | 27.88272 | 28.14117 | 40.09174 | 39.65219
1837.494 | 4.800107 | 824.055 | 3.320553 |  | 29.00353 | 28.24414 | 27.92454 | 28.15432 | 40.07124 | 39.69834
1837.59375 | 4.800188 | 830.5009 | 3.320558 |  | 28.99587 | 28.22045 | 27.92955 | 28.1569 | 40.08406 | 39.66134
1837.693 | 4.799716 | 829.0527 | 3.320578 |  | 28.98961 | 28.24593 | 27.94624 | 28.15828 | 40.10081 | 39.68224
1837.793 | 4.800116 | 823.6898 | 3.32055 |  | 28.98374 | 28.23502 | 27.94577 | 28.19076 | 40.08828 | 39.64822
1837.893 | 4.799807 | 820.506 | 3.320563 |  | 29.00727 | 28.24829 | 27.92642 | 28.16635 | 40.07806 | 39.6651
1837.992 | 4.800052 | 827.5505 | 3.320558 |  | 28.98266 | 28.247 | 27.9266 | 28.16325 | 40.07948 | 39.65328
1838.092 | 4.799889 | 824.1708 | 3.320629 |  | 29.00418 | 28.25594 | 27.94054 | 28.19947 | 40.05451 | 39.65623
1838.191 | 4.799353 | 824.4458 | 3.32058 |  | 29.01498 | 28.23319 | 27.91186 | 28.15965 | 40.07583 | 39.65296
1838.291 | 4.800052 | 822.183 | 3.320588 |  | 28.9954 | 28.27011 | 27.92703 | 28.15483 | 40.08522 | 39.64185
1838.390625 | 4.799707 | 825.5572 | 3.320599 |  | 28.99651 | 28.21635 | 27.90448 | 28.16249 | 40.10292 | 39.6418
1838.49 | 4.800052 | 831.5055 | 3.320595 |  | 29.00651 | 28.24408 | 27.92906 | 28.16036 | 40.0883 | 39.6246
1838.59 | 4.800007 | 822.6661 | 3.320565 |  | 29.0432 | 28.24503 | 27.91418 | 28.1685 | 40.08643 | 39.60778
1838.689 | 4.800143 | 823.4656 | 3.320593 |  | 29.02761 | 28.24584 | 27.9386 | 28.18714 | 40.08303 | 39.62088
1838.789 | 4.800089 | 824.2149 | 3.320523 |  | 29.01476 | 28.23624 | 27.91586 | 28.16698 | 40.05282 | 39.59912
1838.889 | 4.799743 | 822.3874 | 3.320553 |  | 29.02081 | 28.24286 | 27.92017 | 28.16262 | 40.06768 | 39.57398
1838.988 | 4.800015 | 823.962 | 3.320598 |  | 29.00199 | 28.23993 | 27.9157 | 28.16366 | 40.05602 | 39.57286
1839.088 | 4.800479 | 819.2303 | 3.320584 |  | 29.00381 | 28.26111 | 27.93655 | 28.16151 | 40.04255 | 39.56417
1839.1875 | 4.800434 | 820.5923 | 3.320581 |  | 29.03727 | 28.26991 | 27.95086 | 28.16517 | 40.07368 | 39.62568
1839.287 | 4.800025 | 821.4507 | 3.32058 |  | 29.02331 | 28.27361 | 27.91605 | 28.18711 | 40.0595 | 39.55832
1839.387 | 4.800761 | 823.7964 | 3.320593 |  | 29.0616 | 28.25188 | 27.94002 | 28.1813 | 40.06053 | 39.56581
1839.486 | 4.800279 | 819.1865 | 3.320588 |  | 29.04061 | 28.27362 | 27.94214 | 28.17172 | 40.05106 | 39.568
1839.586 | 4.800906 | 822.7877 | 3.32055 |  | 29.05091 | 28.26443 | 27.92494 | 28.15911 | 40.05341 | 39.56233
1839.686 | 4.799889 | 819.7625 | 3.320559 |  | 29.04817 | 28.26448 | 27.93426 | 28.19753 | 40.04301 | 39.53337
1839.785 | 4.799434 | 825.4057 | 3.320598 |  | 29.03528 | 28.24272 | 27.9265 | 28.19829 | 40.0353 | 39.56804
1839.885 | 4.799916 | 826.9574 | 3.320605 |  | 29.02152 | 28.22016 | 27.91616 | 28.19856 | 40.03822 | 39.53067
1839.984375 | 4.800724 | 825.6468 | 3.320563 |  | 29.0128 | 28.2508 | 27.89129 | 28.17961 | 40.02503 | 39.49615
1840.084 | 4.800107 | 828.4646 | 3.320584 |  | 29.01396 | 28.19921 | 27.9199 | 28.15444 | 40.03611 | 39.50319
1840.184 | 4.800061 | 824.7918 | 3.320598 |  | 29.04945 | 28.23082 | 27.90552 | 28.19831 | 40.02548 | 39.48636
1840.283 | 4.800578 | 819.8033 | 3.320596 |  | 29.03257 | 28.2001 | 27.88942 | 28.17929 | 40.04561 | 39.50078
1840.383 | 4.799516 | 827.2768 | 3.320564 |  | 28.99909 | 28.24738 | 27.89725 | 28.16332 | 40.02884 | 39.4749
1840.482 | 4.799189 | 821.7749 | 3.320627 |  | 29.0149 | 28.2212 | 27.91315 | 28.21253 | 39.9892 | 39.47936
1840.582 | 4.800443 | 822.342 | 3.320582 |  | 29.02271 | 28.24087 | 27.92768 | 28.18311 | 40.03041 | 39.47066
1840.682 | 4.800116 | 825.6272 | 3.320577 |  | 29.01747 | 28.26373 | 27.88981 | 28.17816 | 40.00355 | 39.48466
1840.78125 | 4.799489 | 823.5423 | 3.320574 |  | 29.02108 | 28.24877 | 27.90278 | 28.18031 | 40.02504 | 39.46098
1840.881 | 4.800107 | 825.2747 | 3.320577 |  | 29.03368 | 28.24151 | 27.90054 | 28.18493 | 40.02815 | 39.44797
1840.98 | 4.800161 | 826.0304 | 3.320583 |  | 29.05631 | 28.21819 | 27.91059 | 28.1913 | 40.02124 | 39.46193
1841.08 | 4.799807 | 823.8919 | 3.320574 |  | 29.02392 | 28.26676 | 27.89709 | 28.16825 | 39.9938 | 39.46101
1841.18 | 4.799298 | 816.7116 | 3.320605 |  | 29.01732 | 28.27512 | 27.87842 | 28.19786 | 40.01591 | 39.45123
1841.279 | 4.800578 | 827.2452 | 3.320525 |  | 29.03633 | 28.23732 | 27.92366 | 28.20979 | 39.9896 | 39.4598
1841.379 | 4.799643 | 827.989 | 3.320539 |  | 29.00942 | 28.23788 | 27.91568 | 28.18878 | 39.97482 | 39.42915
1841.479 | 4.79988 | 825.9491 | 3.320578 |  | 29.00972 | 28.23133 | 27.91987 | 28.17404 | 39.99354 | 39.44171
1841.578125 | 4.800288 | 826.2784 | 3.320567 |  | 29.02518 | 28.23719 | 27.88096 | 28.23305 | 39.97282 | 39.47206
1841.678 | 4.799553 | 826.7527 | 3.320648 |  | 28.99862 | 28.24837 | 27.89697 | 28.21735 | 40.00839 | 39.50131
1841.777 | 4.800015 | 827.1534 | 3.320587 |  | 29.03464 | 28.26663 | 27.93029 | 28.1766 | 39.99098 | 39.48531
1841.877 | 4.800161 | 823.2505 | 3.320592 |  | 29.02741 | 28.24335 | 27.89654 | 28.18542 | 40.00711 | 39.47167
1841.977 | 4.799353 | 828.2851 | 3.32061 |  | 29.01483 | 28.23125 | 27.88963 | 28.19118 | 39.97308 | 39.4959
1842.076 | 4.799253 | 827.4807 | 3.320571 |  | 29.00634 | 28.25679 | 27.90929 | 28.20611 | 39.94815 | 39.50001
1842.176 | 4.799598 | 827.588 | 3.320623 |  | 29.01639 | 28.2198 | 27.9061 | 28.20904 | 39.96526 | 39.50677
1842.275 | 4.799816 | 824.6014 | 3.320582 |  | 29.00052 | 28.23533 | 27.88345 | 28.18444 | 39.96022 | 39.46767
1842.375 | 4.800388 | 822.6945 | 3.320587 |  | 28.99887 | 28.22502 | 27.91998 | 28.19153 | 39.96272 | 39.50364
1842.475 | 4.79918 | 819.3893 | 3.320611 |  | 28.99864 | 28.22663 | 27.87118 | 28.22824 | 39.9646 | 39.52547
1842.574 | 4.800107 | 822.5872 | 3.320594 |  | 28.99084 | 28.24932 | 27.92787 | 28.18822 | 39.93211 | 39.50894
1842.674 | 4.800061 | 820.4098 | 3.320588 |  | 29.00711 | 28.2487 | 27.90459 | 28.18505 | 39.95354 | 39.49873
1842.773 | 4.800125 | 821.5855 | 3.320579 |  | 28.97185 | 28.24729 | 27.90061 | 28.19761 | 39.94117 | 39.54531
1842.873 | 4.799171 | 821.3035 | 3.3206 |  | 29.02907 | 28.21031 | 27.8882 | 28.21262 | 39.91484 | 39.53558
1842.973 | 4.799116 | 826.4698 | 3.320568 |  | 28.99824 | 28.21892 | 27.94089 | 28.18454 | 39.89772 | 39.53411
1843.072 | 4.799988 | 824.4129 | 3.320576 |  | 29.02753 | 28.24184 | 27.94373 | 28.18933 | 39.88724 | 39.52831
1843.171875 | 4.79928 | 828.1861 | 3.320557 |  | 29.00711 | 28.24653 | 27.90101 | 28.18655 | 39.86805 | 39.54036
1843.271 | 4.800089 | 825.6192 | 3.320583 |  | 28.9853 | 28.24104 | 27.89421 | 28.2067 | 39.85163 | 39.55294
1843.371 | 4.799979 | 821.5653 | 3.32062 |  | 29.04227 | 28.21902 | 27.93987 | 28.20659 | 39.8643 | 39.54786
1843.471 | 4.799389 | 822.859 | 3.320633 |  | 29.05364 | 28.22429 | 27.92037 | 28.17123 | 39.86395 | 39.58824
1843.57 | 4.799952 | 825.2266 | 3.320583 |  | 29.00777 | 28.19968 | 27.92219 | 28.16933 | 39.87304 | 39.56043
1843.67 | 4.799852 | 825.7661 | 3.32061 |  | 29.01471 | 28.21446 | 27.91196 | 28.18528 | 39.8765 | 39.57792
1843.77 | 4.79938 | 819.315 | 3.320611 |  | 29.03833 | 28.24286 | 27.93019 | 28.18094 | 39.89029 | 39.5866
1843.869 | 4.799789 | 822.8127 | 3.320582 |  | 29.05814 | 28.26463 | 27.9179 | 28.17353 | 39.89667 | 39.56764
1843.96875 | 4.799734 | 825.2818 | 3.320619 |  | 29.02154 | 28.25415 | 27.90231 | 28.1734 | 39.90054 | 39.57302
1844.068 | 4.800161 | 824.284 | 3.320651 |  | 29.04395 | 28.20522 | 27.91426 | 28.19662 | 39.90604 | 39.58348
1844.168 | 4.79967 | 825.5411 | 3.320597 |  | 29.02361 | 28.22255 | 27.94734 | 28.16505 | 39.89128 | 39.57921
1844.268 | 4.799843 | 830.859 | 3.320575 |  | 29.02767 | 28.22138 | 27.90716 | 28.17676 | 39.87515 | 39.57561
1844.367 | 4.800188 | 818.5932 | 3.320558 |  | 29.05062 | 28.25029 | 27.95777 | 28.16031 | 39.93269 | 39.56725
1844.467 | 4.799852 | 822.1228 | 3.320628 |  | 29.02887 | 28.23233 | 27.90562 | 28.17466 | 39.91341 | 39.56479
1844.566 | 4.799734 | 828.2661 | 3.320598 |  | 29.05106 | 28.24318 | 27.93164 | 28.17347 | 39.89491 | 39.59354
1844.666 | 4.800879 | 827.6316 | 3.320601 |  | 29.04518 | 28.22409 | 27.93612 | 28.15742 | 39.89866 | 39.59016
1844.765625 | 4.800116 | 826.9453 | 3.320584 |  | 29.02952 | 28.24833 | 27.92529 | 28.13853 | 39.86658 | 39.60004
1844.865 | 4.800206 | 824.2224 | 3.320633 |  | 29.01118 | 28.22618 | 27.92948 | 28.16266 | 39.90268 | 39.55753
1844.965 | 4.799816 | 825.839 | 3.32063 |  | 29.03558 | 28.26499 | 27.91203 | 28.18471 | 39.90519 | 39.56597
1845.064 | 4.800079 | 829.6002 | 3.320646 |  | 29.04195 | 28.25221 | 27.97678 | 28.16833 | 39.88618 | 39.63538
1845.164 | 4.799698 | 829.7333 | 3.320608 |  | 29.0324 | 28.25865 | 27.97545 | 28.1685 | 39.95068 | 39.62405
1845.264 | 4.800188 | 828.4911 | 3.320641 |  | 29.06675 | 28.24785 | 27.97703 | 28.14664 | 39.94236 | 39.59937
1845.363 | 4.799253 | 823.906 | 3.320627 |  | 29.04037 | 28.25441 | 27.95885 | 28.15886 | 39.90154 | 39.59851
1845.463 | 4.799779 | 823.3583 | 3.320639 |  | 29.0648 | 28.29021 | 27.99116 | 28.15282 | 39.8871 | 39.58201
1845.5625 | 4.79988 | 822.3657 | 3.32061 |  | 29.06359 | 28.26217 | 27.97257 | 28.17066 | 39.8967 | 39.57418
1845.662 | 4.800134 | 816.8752 | 3.320588 |  | 29.02277 | 28.25781 | 27.94118 | 28.14972 | 39.85248 | 39.60516
1845.762 | 4.799852 | 822.2671 | 3.32062 |  | 29.04384 | 28.24873 | 27.99114 | 28.12662 | 39.85431 | 39.58396
1845.861 | 4.800661 | 818.608 | 3.320624 |  | 29.03642 | 28.26437 | 27.95444 | 28.17738 | 39.82951 | 39.58901
1845.961 | 4.800261 | 823.3309 | 3.32062 |  | 29.07601 | 28.24093 | 27.94863 | 28.1216 | 39.83725 | 39.58236
1846.061 | 4.800206 | 817.1238 | 3.320644 |  | 29.03928 | 28.25384 | 27.94861 | 28.17686 | 39.77642 | 39.576
1846.16 | 4.799543 | 823.8347 | 3.320636 |  | 29.06945 | 28.26051 | 27.97223 | 28.17076 | 39.80123 | 39.555
1846.26 | 4.80007 | 818.1751 | 3.320608 |  | 29.05865 | 28.25688 | 27.95668 | 28.16466 | 39.80631 | 39.57456
1846.359375 | 4.799679 | 825.5789 | 3.320636 |  | 29.0935 | 28.23431 | 27.97937 | 28.16526 | 39.80752 | 39.58551
1846.459 | 4.79958 | 824.9735 | 3.320586 |  | 29.07703 | 28.24675 | 27.95777 | 28.18168 | 39.81116 | 39.56776
1846.559 | 4.799871 | 816.8976 | 3.320646 |  | 29.08684 | 28.27279 | 27.98138 | 28.1551 | 39.82151 | 39.57621
1846.658 | 4.799698 | 816.8529 | 3.320648 |  | 29.09251 | 28.26208 | 27.98582 | 28.16018 | 39.77343 | 39.58012
1846.758 | 4.800288 | 821.769 | 3.320625 |  | 29.08052 | 28.26164 | 27.97639 | 28.18923 | 39.79133 | 39.57752
1846.857 | 4.799216 | 820.8077 | 3.320644 |  | 29.10023 | 28.24274 | 27.94653 | 28.17886 | 39.83049 | 39.5908
1846.957 | 4.799798 | 819.0075 | 3.320673 |  | 29.07033 | 28.25097 | 27.96568 | 28.175 | 39.78537 | 39.62136
1847.057 | 4.800307 | 818.5055 | 3.320633 |  | 29.07297 | 28.24454 | 27.95409 | 28.21049 | 39.82754 | 39.63544
1847.15625 | 4.800161 | 817.1983 | 3.320639 |  | 29.07204 | 28.26916 | 27.93864 | 28.21442 | 39.83541 | 39.62526
1847.256 | 4.800443 | 819.2392 | 3.320639 |  | 29.08861 | 28.24569 | 27.96285 | 28.18434 | 39.85182 | 39.63402
1847.355 | 4.799589 | 820.1722 | 3.320642 |  | 29.0548 | 28.23586 | 27.98918 | 28.21957 | 39.8138 | 39.67058
1847.455 | 4.800397 | 818.3843 | 3.320613 |  | 29.10819 | 28.2868 | 27.97264 | 28.21071 | 39.82832 | 39.64833
1847.555 | 4.799852 | 817.9281 | 3.32062 |  | 29.10719 | 28.24727 | 27.9794 | 28.17982 | 39.79896 | 39.6526
1847.654 | 4.799253 | 824.0252 | 3.320639 |  | 29.07394 | 28.25165 | 27.97639 | 28.21256 | 39.81664 | 39.6307
1847.754 | 4.799679 | 820.984 | 3.320625 |  | 29.08711 | 28.2539 | 28.00496 | 28.18046 | 39.81493 | 39.67136
1847.854 | 4.799934 | 821.2246 | 3.320611 |  | 29.07825 | 28.25731 | 27.95477 | 28.18115 | 39.83707 | 39.6873
1847.953125 | 4.799916 | 818.8801 | 3.320657 |  | 29.08467 | 28.23651 | 27.96067 | 28.19016 | 39.82278 | 39.6406
1848.053 | 4.798889 | 814.9668 | 3.320643 |  | 29.09321 | 28.27381 | 27.95009 | 28.19565 | 39.82749 | 39.6912
1848.152 | 4.799898 | 818.7392 | 3.32064 |  | 29.07898 | 28.27263 | 27.97251 | 28.20261 | 39.83711 | 39.70948
1848.252 | 4.799416 | 817.5499 | 3.320645 |  | 29.1037 | 28.26332 | 27.97412 | 28.19961 | 39.84511 | 39.67927
1848.352 | 4.799461 | 823.7287 | 3.320637 |  | 29.07801 | 28.25429 | 27.97322 | 28.19732 | 39.87442 | 39.69818
1848.451 | 4.799198 | 823.7205 | 3.320618 |  | 29.10176 | 28.2519 | 27.97012 | 28.19865 | 39.86725 | 39.68552
1848.551 | 4.799652 | 826.2499 | 3.320632 |  | 29.09149 | 28.27146 | 27.9563 | 28.18764 | 39.86733 | 39.69017
1848.65 | 4.799907 | 821.5183 | 3.320632 |  | 29.0908 | 28.24485 | 27.97359 | 28.20699 | 39.86445 | 39.68057
1848.75 | 4.79948 | 820.9469 | 3.320665 |  | 29.08279 | 28.25908 | 27.93252 | 28.22774 | 39.88514 | 39.67038
1848.85 | 4.799871 | 823.0062 | 3.320655 |  | 29.09751 | 28.25066 | 27.97436 | 28.19721 | 39.88177 | 39.66483
1848.949 | 4.800379 | 826.5497 | 3.320707 |  | 29.08204 | 28.29014 | 27.94112 | 28.23114 | 39.89679 | 39.68599
1849.049 | 4.799353 | 820.9867 | 3.320626 |  | 29.11945 | 28.27561 | 27.98825 | 28.19066 | 39.90714 | 39.65448
1849.148 | 4.800007 | 824.8211 | 3.320716 |  | 29.10073 | 28.27968 | 27.96479 | 28.18725 | 39.87407 | 39.63621
1849.248 | 4.79967 | 818.4754 | 3.320606 |  | 29.08048 | 28.24906 | 27.97305 | 28.17216 | 39.89206 | 39.67411
1849.348 | 4.800025 | 820.3185 | 3.320646 |  | 29.0975 | 28.28502 | 27.95394 | 28.20032 | 39.90021 | 39.68315
1849.447 | 4.79948 | 819.719 | 3.320649 |  | 29.12536 | 28.26587 | 28.00464 | 28.17407 | 39.85918 | 39.65582
1849.546875 | 4.800361 | 819.5741 | 3.320644 |  | 29.09851 | 28.27523 | 27.97347 | 28.17346 | 39.908 | 39.66826
1849.646 | 4.799325 | 817.3478 | 3.320592 |  | 29.07457 | 28.28043 | 27.96322 | 28.19149 | 39.87317 | 39.70884
1849.746 | 4.799353 | 810.0543 | 3.320682 |  | 29.08792 | 28.26414 | 27.93761 | 28.15915 | 39.86213 | 39.71805
1849.846 | 4.799235 | 819.2745 | 3.320654 |  | 29.08309 | 28.27057 | 27.97839 | 28.17242 | 39.88015 | 39.72811
1849.945 | 4.800334 | 820.0041 | 3.320645 |  | 29.09465 | 28.24971 | 27.98362 | 28.16078 | 39.85439 | 39.72623
1850.045 | 4.799925 | 814.3434 | 3.320653 |  | 29.10109 | 28.2412 | 28.0253 | 28.1382 | 39.84313 | 39.72491
1850.145 | 4.799752 | 817.8502 | 3.320657 |  | 29.08554 | 28.25004 | 27.95296 | 28.15671 | 39.82992 | 39.72822
1850.244 | 4.799752 | 818.1343 | 3.320619 |  | 29.08693 | 28.22222 | 27.91598 | 28.15937 | 39.83739 | 39.7022
1850.34375 | 4.799961 | 816.1538 | 3.320577 |  | 29.06997 | 28.2675 | 27.95424 | 28.17969 | 39.78198 | 39.76379
1850.443 | 4.799852 | 808.3946 | 3.320602 |  | 29.08154 | 28.26645 | 27.9383 | 28.16828 | 39.79041 | 39.7689
1850.543 | 4.799743 | 811.9664 | 3.320613 |  | 29.07175 | 28.26049 | 27.94385 | 28.18332 | 39.76695 | 39.73988
1850.643 | 4.799598 | 815.3122 | 3.320642 |  | 29.08066 | 28.26576 | 27.93728 | 28.15625 | 39.77319 | 39.76441
1850.742 | 4.799625 | 814.4356 | 3.320643 |  | 29.04453 | 28.26536 | 27.94968 | 28.16441 | 39.75507 | 39.7718
1850.842 | 4.800034 | 816.8517 | 3.32063 |  | 29.05095 | 28.26323 | 27.9196 | 28.19313 | 39.73835 | 39.78335
1850.941 | 4.800615 | 811.9327 | 3.320615 |  | 29.07289 | 28.25703 | 27.95536 | 28.17948 | 39.7159 | 39.77641
1851.041 | 4.799353 | 814.2242 | 3.320651 |  | 29.06528 | 28.26771 | 27.9466 | 28.19123 | 39.70999 | 39.773
1851.140625 | 4.800179 | 818.9737 | 3.320637 |  | 29.03446 | 28.2499 | 27.92665 | 28.19904 | 39.74645 | 39.77931
1851.24 | 4.799325 | 813.2754 | 3.320609 |  | 29.05845 | 28.27196 | 27.9548 | 28.1783 | 39.7093 | 39.77471
1851.34 | 4.799607 | 810.2662 | 3.320679 |  | 29.07021 | 28.24798 | 27.94791 | 28.19541 | 39.70939 | 39.78922
1851.439 | 4.799353 | 817.363 | 3.32066 |  | 29.05686 | 28.27113 | 27.93436 | 28.2065 | 39.70256 | 39.78194
1851.539 | 4.798808 | 817.5014 | 3.320611 |  | 29.06001 | 28.26789 | 27.92866 | 28.21811 | 39.7043 | 39.78239
1851.639 | 4.799961 | 814.3214 | 3.320624 |  | 29.09136 | 28.25796 | 27.90618 | 28.2336 | 39.7174 | 39.79517
1851.738 | 4.799734 | 817.6275 | 3.320635 |  | 29.04404 | 28.23636 | 27.92061 | 28.19386 | 39.71908 | 39.77797
1851.838 | 4.800188 | 818.3838 | 3.320632 |  | 29.05344 | 28.26598 | 27.94711 | 28.21981 | 39.7322 | 39.78252
1851.9375 | 4.799689 | 812.7648 | 3.320608 |  | 29.05804 | 28.26403 | 27.95307 | 28.21195 | 39.74443 | 39.77152
1852.037 | 4.799416 | 819.0649 | 3.320625 |  | 29.07053 | 28.24413 | 27.92439 | 28.19301 | 39.74429 | 39.76829
1852.137 | 4.799471 | 814.4714 | 3.320643 |  | 29.0799 | 28.27145 | 27.93019 | 28.20421 | 39.72841 | 39.79386
1852.236 | 4.799734 | 818.6267 | 3.320666 |  | 29.07117 | 28.27678 | 27.94366 | 28.20026 | 39.72227 | 39.75965
1852.336 | 4.799789 | 821.2465 | 3.320648 |  | 29.05486 | 28.24587 | 27.92771 | 28.19994 | 39.72763 | 39.75291
1852.436 | 4.799561 | 814.941 | 3.320671 |  | 29.04236 | 28.24917 | 27.95362 | 28.23798 | 39.74856 | 39.75626
1852.535 | 4.79988 | 821.4381 | 3.320661 |  | 29.04001 | 28.2666 | 27.9356 | 28.23808 | 39.74767 | 39.75991
1852.635 | 4.799425 | 819.5071 | 3.320648 |  | 29.05769 | 28.275 | 27.91395 | 28.2015 | 39.7734 | 39.74319
1852.734375 | 4.799171 | 818.9742 | 3.320622 |  | 29.04849 | 28.2585 | 27.89713 | 28.217 | 39.78245 | 39.73185
1852.834 | 4.799734 | 820.5953 | 3.320652 |  | 29.07315 | 28.23182 | 27.92662 | 28.19761 | 39.794 | 39.73259
1852.934 | 4.800107 | 818.5758 | 3.320653 |  | 29.06502 | 28.2897 | 27.9247 | 28.19842 | 39.81542 | 39.72509
1853.033 | 4.799362 | 818.0083 | 3.320627 |  | 29.0723 | 28.26619 | 27.93616 | 28.20602 | 39.82337 | 39.72351
1853.133 | 4.798635 | 815.1495 | 3.320683 |  | 29.06939 | 28.26477 | 27.9215 | 28.18727 | 39.82493 | 39.69637
1853.232 | 4.799461 | 821.0252 | 3.320653 |  | 29.06358 | 28.22968 | 27.96115 | 28.21668 | 39.81786 | 39.67931
1853.332 | 4.798817 | 818.3713 | 3.320639 |  | 29.08042 | 28.27973 | 27.91214 | 28.18066 | 39.8103 | 39.67167
1853.432 | 4.799017 | 817.0711 | 3.320663 |  | 29.07016 | 28.24437 | 27.92063 | 28.2174 | 39.85667 | 39.68392
1853.53125 | 4.80007 | 815.8907 | 3.320686 |  | 29.06306 | 28.28215 | 27.94094 | 28.22209 | 39.85575 | 39.66525
1853.631 | 4.799262 | 814.2843 | 3.32065 |  | 29.05433 | 28.27424 | 27.88384 | 28.20481 | 39.84306 | 39.67034
1853.73 | 4.799389 | 818.2549 | 3.32067 |  | 29.08199 | 28.27751 | 27.90903 | 28.1851 | 39.86111 | 39.66024
1853.83 | 4.799071 | 816.661 | 3.320639 |  | 29.0656 | 28.26264 | 27.95737 | 28.18844 | 39.87157 | 39.66118
1853.93 | 4.799607 | 816.9618 | 3.320674 |  | 29.08178 | 28.27306 | 27.93716 | 28.15966 | 39.90037 | 39.65472
1854.029 | 4.799779 | 818.621 | 3.320668 |  | 29.03837 | 28.25154 | 27.9234 | 28.16782 | 39.90942 | 39.67932
1854.129 | 4.799489 | 816.6289 | 3.320623 |  | 29.0944 | 28.26503 | 27.93625 | 28.21144 | 39.91808 | 39.63042
1854.229 | 4.799771 | 816.0222 | 3.320707 |  | 29.08417 | 28.28283 | 27.90447 | 28.21837 | 39.92825 | 39.6436
1854.328125 | 4.79888 | 815.1834 | 3.320652 |  | 29.08788 | 28.27254 | 27.93561 | 28.17422 | 39.93137 | 39.63492
1854.428 | 4.798835 | 818.2676 | 3.320666 |  | 29.07183 | 28.26464 | 27.94068 | 28.16603 | 39.90528 | 39.64337
1854.527 | 4.800089 | 812.899 | 3.320686 |  | 29.09271 | 28.25191 | 27.9015 | 28.18495 | 39.95191 | 39.64234
1854.627 | 4.798935 | 810.7903 | 3.320715 |  | 29.08203 | 28.26873 | 27.94215 | 28.17922 | 39.92972 | 39.63344
1854.727 | 4.798707 | 814.9428 | 3.320663 |  | 29.07033 | 28.26208 | 27.91027 | 28.17838 | 39.92474 | 39.62576
1854.826 | 4.798653 | 810.5758 | 3.320706 |  | 29.07835 | 28.27766 | 27.94441 | 28.13836 | 39.94133 | 39.61068
1854.926 | 4.799725 | 813.7785 | 3.320671 |  | 29.08441 | 28.2403 | 27.92347 | 28.17143 | 39.94291 | 39.63505
1855.025 | 4.799298 | 816.3969 | 3.320635 |  | 29.11072 | 28.25887 | 27.92857 | 28.14833 | 39.94464 | 39.62439
1855.125 | 4.799807 | 819.7118 | 3.32068 |  | 29.11535 | 28.24562 | 27.92186 | 28.16435 | 39.95172 | 39.64424
1855.225 | 4.799616 | 819.1715 | 3.32068 |  | 29.07238 | 28.24919 | 27.92185 | 28.12678 | 39.94186 | 39.61371
1855.324 | 4.798789 | 817.8753 | 3.320718 |  | 29.10409 | 28.25904 | 27.9557 | 28.13473 | 39.95669 | 39.62134
1855.424 | 4.799716 | 817.7262 | 3.320683 |  | 29.10067 | 28.25733 | 27.93536 | 28.15009 | 39.96087 | 39.60425
1855.523 | 4.799825 | 818.5586 | 3.320673 |  | 29.07056 | 28.26184 | 27.92935 | 28.15216 | 39.95287 | 39.64112
1855.623 | 4.79958 | 813.9074 | 3.320674 |  | 29.10467 | 28.27364 | 27.9429 | 28.1696 | 39.96398 | 39.6161
1855.723 | 4.799189 | 818.8283 | 3.320696 |  | 29.08669 | 28.23547 | 27.95019 | 28.15278 | 39.97411 | 39.62675
1855.822 | 4.799298 | 811.256 | 3.320701 |  | 29.09648 | 28.24333 | 27.943 | 28.13604 | 39.97076 | 39.61324
1855.921875 | 4.799861 | 819.2613 | 3.320713 |  | 29.12568 | 28.27759 | 27.94799 | 28.1361 | 39.97398 | 39.62174
1856.021 | 4.798862 | 818.2198 | 3.320683 |  | 29.08194 | 28.24283 | 27.93115 | 28.14243 | 39.99947 | 39.57571
1856.121 | 4.798735 | 819.4928 | 3.320688 |  | 29.07602 | 28.25867 | 27.93496 | 28.1807 | 39.95988 | 39.6044
1856.221 | 4.799534 | 816.3441 | 3.320664 |  | 29.12453 | 28.23377 | 27.94464 | 28.15696 | 39.98203 | 39.5584
1856.32 | 4.799498 | 815.3072 | 3.320674 |  | 29.10377 | 28.262 | 27.9238 | 28.16342 | 39.97084 | 39.57488
1856.42 | 4.798562 | 815.9688 | 3.320603 |  | 29.0953 | 28.23516 | 27.9479 | 28.15912 | 39.93905 | 39.55739
1856.52 | 4.799307 | 815.332 | 3.320637 |  | 29.12269 | 28.25698 | 27.96752 | 28.1625 | 39.965 | 39.58064
1856.619 | 4.799316 | 818.8028 | 3.320639 |  | 29.11847 | 28.25326 | 27.95784 | 28.15587 | 40.00533 | 39.5496
1856.71875 | 4.798035 | 820.2661 | 3.320666 |  | 29.10874 | 28.23193 | 27.95807 | 28.16541 | 39.99179 | 39.56125
1856.818 | 4.799416 | 815.6763 | 3.320658 |  | 29.11349 | 28.23971 | 27.96652 | 28.16186 | 39.95005 | 39.53947
1856.918 | 4.798689 | 818.5337 | 3.320639 |  | 29.11045 | 28.26174 | 27.961 | 28.17305 | 39.98784 | 39.54991
1857.018 | 4.799007 | 823.5722 | 3.320637 |  | 29.1249 | 28.25927 | 27.96655 | 28.14811 | 39.97772 | 39.53864
1857.117 | 4.798935 | 820.2121 | 3.320662 |  | 29.11807 | 28.24435 | 27.95764 | 28.15415 | 39.97993 | 39.53251
1857.217 | 4.799235 | 817.4876 | 3.320666 |  | 29.11847 | 28.2732 | 27.97904 | 28.12883 | 39.95638 | 39.55362
1857.316 | 4.799017 | 817.179 | 3.320641 |  | 29.10028 | 28.25461 | 27.94386 | 28.14335 | 39.96078 | 39.54588
1857.416 | 4.799098 | 821.4771 | 3.32064 |  | 29.12109 | 28.24216 | 28.006 | 28.15086 | 39.98037 | 39.53952
1857.515625 | 4.799134 | 821.067 | 3.320668 |  | 29.09211 | 28.26238 | 27.94445 | 28.16201 | 39.97679 | 39.52341
1857.615 | 4.800479 | 818.0398 | 3.320633 |  | 29.11559 | 28.24594 | 27.97317 | 28.16901 | 39.99588 | 39.54295
1857.715 | 4.798998 | 819.0649 | 3.320672 |  | 29.13178 | 28.27646 | 27.93842 | 28.14337 | 39.98745 | 39.53648
1857.814 | 4.799125 | 817.1199 | 3.320658 |  | 29.12366 | 28.24614 | 27.9796 | 28.1466 | 39.99394 | 39.57062
1857.914 | 4.799089 | 816.6763 | 3.320716 |  | 29.12341 | 28.22218 | 27.9852 | 28.14313 | 39.97419 | 39.52798
1858.014 | 4.799616 | 821.5265 | 3.32063 |  | 29.1376 | 28.26012 | 27.96404 | 28.1589 | 39.96558 | 39.56263
1858.113 | 4.800307 | 823.3525 | 3.320651 |  | 29.13483 | 28.23732 | 27.98958 | 28.17243 | 40.00175 | 39.55816
1858.213 | 4.797963 | 823.2807 | 3.320719 |  | 29.13253 | 28.2677 | 27.97192 | 28.14176 | 39.98777 | 39.56882
1858.3125 | 4.799153 | 820.0622 | 3.320687 |  | 29.13996 | 28.26695 | 27.96835 | 28.17762 | 39.97232 | 39.58868
1858.412 | 4.79918 | 820.1497 | 3.320679 |  | 29.13005 | 28.2737 | 27.95332 | 28.15922 | 39.97942 | 39.57248
1858.512 | 4.799216 | 819.4463 | 3.320685 |  | 29.12503 | 28.23965 | 27.94951 | 28.20053 | 39.98164 | 39.57344
1858.611 | 4.799589 | 826.0677 | 3.32067 |  | 29.1233 | 28.25739 | 27.96972 | 28.14414 | 39.9808 | 39.62585
1858.711 | 4.799571 | 819.4969 | 3.320633 |  | 29.12784 | 28.2382 | 27.96267 | 28.17891 | 40.00616 | 39.61408
1858.811 | 4.799661 | 822.3755 | 3.320696 |  | 29.13729 | 28.29571 | 27.96173 | 28.17657 | 39.96794 | 39.62891
1858.91 | 4.799416 | 820.9374 | 3.320652 |  | 29.15787 | 28.23349 | 27.97696 | 28.20314 | 39.97134 | 39.65244
1859.01 | 4.799553 | 819.5479 | 3.3207 |  | 29.09904 | 28.2686 | 27.95262 | 28.17832 | 39.9875 | 39.63858
1859.109375 | 4.799834 | 821.7212 | 3.320676 |  | 29.12889 | 28.25831 | 27.97179 | 28.13531 | 39.98803 | 39.65639
1859.209 | 4.799643 | 816.1707 | 3.320693 |  | 29.13881 | 28.2283 | 27.97161 | 28.16791 | 39.98658 | 39.6697
1859.309 | 4.800079 | 820.7887 | 3.320651 |  | 29.12027 | 28.25061 | 27.96756 | 28.17093 | 39.99126 | 39.67282
1859.408 | 4.80007 | 820.2173 | 3.320647 |  | 29.08201 | 28.2571 | 27.95823 | 28.16666 | 39.97833 | 39.6449
1859.508 | 4.799325 | 826.3162 | 3.320662 |  | 29.10075 | 28.24118 | 27.97492 | 28.17292 | 39.98946 | 39.66188
1859.607 | 4.800015 | 827.8619 | 3.320639 |  | 29.07541 | 28.26957 | 27.96152 | 28.17915 | 40.00517 | 39.63098
1859.707 | 4.799861 | 821.8456 | 3.320663 |  | 29.10423 | 28.27314 | 27.97983 | 28.17229 | 39.97271 | 39.65319
1859.807 | 4.799652 | 830.0146 | 3.320618 |  | 29.09322 | 28.29959 | 27.9518 | 28.19955 | 39.99091 | 39.64177
1859.90625 | 4.799943 | 824.7633 | 3.320675 |  | 29.10767 | 28.27333 | 27.9802 | 28.17132 | 39.99151 | 39.58418
1860.006 | 4.799389 | 827.4965 | 3.320682 |  | 29.10434 | 28.27553 | 27.99595 | 28.18308 | 39.96712 | 39.61436
1860.105 | 4.79898 | 830.2817 | 3.320699 |  | 29.07961 | 28.26546 | 27.92701 | 28.1608 | 39.97121 | 39.57887
1860.205 | 4.799398 | 824.7671 | 3.320714 |  | 29.07739 | 28.25978 | 27.99591 | 28.16021 | 40.01807 | 39.5892
1860.305 | 4.80027 | 827.6885 | 3.320717 |  | 29.09919 | 28.26666 | 27.98658 | 28.16044 | 39.9959 | 39.58924
1860.404 | 4.799198 | 826.0292 | 3.320659 |  | 29.07333 | 28.27719 | 27.96134 | 28.16442 | 39.99622 | 39.57397
1860.504 | 4.800288 | 826.4197 | 3.32073 |  | 29.08735 | 28.30129 | 27.97413 | 28.2134 | 39.98241 | 39.59778
1860.604 | 4.800443 | 827.4855 | 3.320669 |  | 29.09554 | 28.27826 | 28.00294 | 28.19075 | 39.99756 | 39.58194
1860.703125 | 4.800406 | 828.7893 | 3.320699 |  | 29.09929 | 28.27768 | 27.96603 | 28.21132 | 39.99325 | 39.56207
1860.803 | 4.79988 | 828.3625 | 3.320662 |  | 29.11048 | 28.30439 | 27.97312 | 28.17174 | 39.99095 | 39.55988
1860.902 | 4.800206 | 822.8576 | 3.3207 |  | 29.10765 | 28.29381 | 27.98051 | 28.18754 | 40.00187 | 39.56185
1861.002 | 4.799689 | 827.3869 | 3.320669 |  | 29.07919 | 28.26806 | 27.99411 | 28.18708 | 39.99559 | 39.58624
1861.102 | 4.800243 | 829.6922 | 3.320693 |  | 29.08369 | 28.26111 | 27.98621 | 28.20679 | 40.00468 | 39.58211
1861.201 | 4.799961 | 824.9527 | 3.320691 |  | 29.07455 | 28.28943 | 27.97516 | 28.18363 | 39.99277 | 39.56277
1861.301 | 4.79988 | 822.4901 | 3.320663 |  | 29.08611 | 28.31652 | 27.97407 | 28.19272 | 39.99374 | 39.58672
1861.4 | 4.800134 | 828.0929 | 3.320667 |  | 29.08595 | 28.25998 | 27.98194 | 28.18708 | 39.98839 | 39.60092
1861.5 | 4.799634 | 829.0622 | 3.320712 |  | 29.07761 | 28.27551 | 27.9826 | 28.18214 | 40.01099 | 39.57112
1861.6 | 4.799907 | 822.4133 | 3.320658 |  | 29.09137 | 28.27105 | 27.97182 | 28.17051 | 39.99889 | 39.57628
1861.699 | 4.800089 | 827.6242 | 3.320679 |  | 29.08323 | 28.27261 | 27.95102 | 28.19136 | 39.95084 | 39.59744
1861.799 | 4.799752 | 825.1502 | 3.320688 |  | 29.087 | 28.2828 | 27.96593 | 28.20541 | 39.98223 | 39.57407
1861.898 | 4.799943 | 830.432 | 3.320646 |  | 29.12465 | 28.28513 | 27.98698 | 28.16876 | 40.00316 | 39.57626
1861.998 | 4.800015 | 826.7099 | 3.320656 |  | 29.13057 | 28.28758 | 28.00524 | 28.17901 | 40.00865 | 39.55693
1862.098 | 4.799643 | 825.5852 | 3.320693 |  | 29.09549 | 28.29708 | 27.98102 | 28.19258 | 39.97282 | 39.58073
1862.197 | 4.80007 | 828.9583 | 3.320718 |  | 29.11422 | 28.30372 | 27.9376 | 28.2389 | 39.99845 | 39.57562
1862.296875 | 4.80037 | 824.1817 | 3.320688 |  | 29.1252 | 28.29694 | 28.00219 | 28.17846 | 40.00521 | 39.57858
1862.396 | 4.800079 | 821.2682 | 3.320698 |  | 29.10459 | 28.29737 | 27.94761 | 28.1945 | 39.98993 | 39.58151
1862.496 | 4.799589 | 825.695 | 3.320724 |  | 29.12048 | 28.28275 | 27.95911 | 28.22788 | 39.97525 | 39.57446
1862.596 | 4.799825 | 826.0943 | 3.32063 |  | 29.07296 | 28.26732 | 27.94699 | 28.21785 | 39.99994 | 39.59422
1862.695 | 4.799861 | 832.739 | 3.320668 |  | 29.11174 | 28.30198 | 27.98597 | 28.20333 | 40.02822 | 39.56893
1862.795 | 4.799425 | 830.0924 | 3.320684 |  | 29.13118 | 28.31317 | 27.9637 | 28.19971 | 39.97729 | 39.54034
1862.895 | 4.79967 | 837.9096 | 3.320659 |  | 29.12669 | 28.25517 | 27.94345 | 28.19093 | 39.99844 | 39.54722
1862.994 | 4.799816 | 833.2802 | 3.320707 |  | 29.12741 | 28.30094 | 27.96108 | 28.16427 | 40.00108 | 39.57948
1863.09375 | 4.79988 | 830.5977 | 3.320712 |  | 29.12143 | 28.28209 | 27.98332 | 28.20817 | 39.9956 | 39.54942
1863.193 | 4.800025 | 831.7169 | 3.320648 |  | 29.13788 | 28.28778 | 27.96509 | 28.15222 | 39.98598 | 39.55744
1863.293 | 4.800452 | 827.5664 | 3.320717 |  | 29.13735 | 28.28734 | 27.98741 | 28.19335 | 39.98307 | 39.53358
1863.393 | 4.799843 | 834.5509 | 3.320685 |  | 29.12612 | 28.26252 | 27.97202 | 28.17615 | 39.98958 | 39.54352
1863.492 | 4.799925 | 830.3186 | 3.32072 |  | 29.12352 | 28.28133 | 27.98348 | 28.15129 | 39.99702 | 39.55309
1863.592 | 4.799934 | 832.6023 | 3.320717 |  | 29.13411 | 28.28796 | 28.00845 | 28.17693 | 39.98096 | 39.55533
1863.691 | 4.800597 | 828.9691 | 3.320709 |  | 29.15495 | 28.29321 | 27.981 | 28.15741 | 39.99474 | 39.55333
1863.791 | 4.79948 | 832.5249 | 3.320683 |  | 29.13466 | 28.27895 | 27.97792 | 28.18959 | 39.99421 | 39.55163
1863.890625 | 4.799053 | 830.2077 | 3.320705 |  | 29.14884 | 28.28056 | 27.9552 | 28.20086 | 39.9945 | 39.55629
1863.99 | 4.800152 | 829.0946 | 3.320761 |  | 29.1525 | 28.27374 | 27.97014 | 28.21091 | 39.96413 | 39.56815
1864.09 | 4.800252 | 833.1729 | 3.320703 |  | 29.17173 | 28.28923 | 27.98538 | 28.19629 | 40.00282 | 39.57977
1864.189 | 4.800815 | 829.376 | 3.320706 |  | 29.15063 | 28.29249 | 27.96836 | 28.19867 | 39.95848 | 39.60064
1864.289 | 4.801033 | 823.1484 | 3.320718 |  | 29.13592 | 28.29282 | 27.99261 | 28.20858 | 39.98285 | 39.5827
1864.389 | 4.79997 | 832.5709 | 3.320678 |  | 29.14135 | 28.28613 | 27.9693 | 28.20627 | 40.01312 | 39.56155
1864.488 | 4.800197 | 832.4319 | 3.32062 |  | 29.12853 | 28.27675 | 27.95358 | 28.1749 | 39.97148 | 39.57256
1864.588 | 4.800179 | 836.191 | 3.320654 |  | 29.14437 | 28.27118 | 27.97117 | 28.21004 | 39.97575 | 39.56534
1864.6875 | 4.800461 | 830.626 | 3.320665 |  | 29.13572 | 28.29226 | 27.94158 | 28.20967 | 39.97708 | 39.55951
1864.787 | 4.800861 | 831.5966 | 3.320707 |  | 29.13037 | 28.28739 | 27.94267 | 28.18921 | 39.96095 | 39.58589
1864.887 | 4.800406 | 826.9316 | 3.320719 |  | 29.14658 | 28.26923 | 27.95995 | 28.18255 | 39.9673 | 39.54403
1864.986 | 4.800125 | 828.4258 | 3.320687 |  | 29.1787 | 28.28999 | 27.9519 | 28.22436 | 39.99102 | 39.52561
1865.086 | 4.799798 | 829.4906 | 3.320752 |  | 29.14707 | 28.30561 | 27.95366 | 28.24217 | 39.96554 | 39.55432
1865.186 | 4.800343 | 833.0589 | 3.320768 |  | 29.13826 | 28.28732 | 27.96376 | 28.17771 | 39.93726 | 39.55037
1865.285 | 4.80037 | 833.612 | 3.320725 |  | 29.16468 | 28.288 | 27.97579 | 28.20018 | 39.98071 | 39.50239
1865.385 | 4.800406 | 830.1322 | 3.320699 |  | 29.14207 | 28.29998 | 27.97936 | 28.1869 | 39.99619 | 39.55248
1865.484375 | 4.799871 | 829.9363 | 3.32074 |  | 29.14979 | 28.30254 | 27.93045 | 28.22099 | 39.98028 | 39.51133
1865.584 | 4.800606 | 835.2885 | 3.320709 |  | 29.14081 | 28.27833 | 27.96395 | 28.20512 | 39.96536 | 39.55034
1865.684 | 4.800688 | 831.9226 | 3.320688 |  | 29.1352 | 28.27517 | 27.94318 | 28.22048 | 39.97534 | 39.46627
1865.783 | 4.800179 | 830.1124 | 3.320735 |  | 29.12753 | 28.28917 | 27.92425 | 28.19086 | 39.97206 | 39.48877
1865.883 | 4.799371 | 832.5042 | 3.320637 |  | 29.13798 | 28.2701 | 27.95443 | 28.17975 | 39.96017 | 39.46574
1865.982 | 4.800288 | 836.2143 | 3.320651 |  | 29.12946 | 28.28813 | 27.93512 | 28.19475 | 39.96027 | 39.46235
1866.082 | 4.800225 | 836.8682 | 3.320693 |  | 29.13211 | 28.30146 | 27.93588 | 28.20281 | 39.96988 | 39.42501
1866.182 | 4.800042 | 836.9862 | 3.320685 |  | 29.13886 | 28.29145 | 27.91735 | 28.20683 | 39.95491 | 39.43116
1866.28125 | 4.800652 | 842.2705 | 3.320682 |  | 29.15957 | 28.27695 | 27.96519 | 28.18299 | 39.94453 | 39.42022
1866.381 | 4.800588 | 831.6953 | 3.320703 |  | 29.16495 | 28.27781 | 27.93415 | 28.19296 | 39.98236 | 39.41742
1866.48 | 4.800652 | 835.1716 | 3.320674 |  | 29.1238 | 28.2816 | 27.90884 | 28.1589 | 39.96543 | 39.46992
1866.58 | 4.801114 | 834.0016 | 3.320735 |  | 29.12657 | 28.28614 | 27.94651 | 28.21482 | 39.9561 | 39.43956
1866.68 | 4.799952 | 831.8434 | 3.320661 |  | 29.10801 | 28.26992 | 27.92129 | 28.18862 | 39.94738 | 39.49125
1866.779 | 4.800824 | 841.0437 | 3.320672 |  | 29.11821 | 28.26558 | 27.94819 | 28.18268 | 39.96448 | 39.4516
1866.879 | 4.801506 | 834.0727 | 3.320651 |  | 29.11079 | 28.29483 | 27.9418 | 28.21011 | 39.95664 | 39.44322
1866.979 | 4.800951 | 834.7354 | 3.320652 |  | 29.12408 | 28.27423 | 27.93115 | 28.1942 | 39.93888 | 39.46011
1867.078125 | 4.800788 | 833.7434 | 3.320657 |  | 29.11573 | 28.24004 | 27.9601 | 28.19232 | 39.95161 | 39.44056
1867.178 | 4.800197 | 840.8146 | 3.32065 |  | 29.11465 | 28.26387 | 27.93293 | 28.20973 | 39.95111 | 39.46
1867.277 | 4.80106 | 837.1612 | 3.320708 |  | 29.07576 | 28.2892 | 27.94208 | 28.19158 | 39.94275 | 39.42104
1867.377 | 4.801305 | 837.929 | 3.320691 |  | 29.13227 | 28.24997 | 27.93762 | 28.18569 | 39.95279 | 39.44153
1867.477 | 4.800061 | 838.5976 | 3.320635 |  | 29.10737 | 28.28806 | 27.946 | 28.15508 | 39.94543 | 39.43186
1867.576 | 4.800352 | 836.731 | 3.320684 |  | 29.10068 | 28.2716 | 27.95865 | 28.15385 | 39.95773 | 39.43041
1867.676 | 4.800315 | 841.7346 | 3.320648 |  | 29.1033 | 28.28435 | 27.95631 | 28.1575 | 39.94386 | 39.42113
1867.775 | 4.801114 | 847.0476 | 3.320718 |  | 29.07689 | 28.27877 | 27.93589 | 28.14381 | 39.93752 | 39.40939
1867.875 | 4.800234 | 842.6722 | 3.3207 |  | 29.11034 | 28.25337 | 27.93364 | 28.1708 | 39.92976 | 39.3933
1867.975 | 4.801114 | 844.2769 | 3.320684 |  | 29.08917 | 28.275 | 27.98104 | 28.15732 | 39.92509 | 39.38767
1868.074 | 4.800933 | 838.4 | 3.320675 |  | 29.10254 | 28.28458 | 27.95018 | 28.16548 | 39.93202 | 39.37062
1868.174 | 4.800252 | 838.5082 | 3.320683 |  | 29.06903 | 28.26627 | 27.92134 | 28.17573 | 39.92849 | 39.39725
1868.273 | 4.800543 | 841.3126 | 3.320665 |  | 29.06742 | 28.28474 | 27.94322 | 28.16101 | 39.91802 | 39.34567
1868.373 | 4.800842 | 841.7444 | 3.32074 |  | 29.10794 | 28.27285 | 27.94483 | 28.16827 | 39.94114 | 39.35772
1868.473 | 4.800406 | 837.0292 | 3.320711 |  | 29.11428 | 28.28333 | 27.94745 | 28.16507 | 39.91996 | 39.33358
1868.572 | 4.800161 | 839.0913 | 3.320734 |  | 29.07138 | 28.28983 | 27.96497 | 28.13863 | 39.93683 | 39.33946
1868.671875 | 4.801533 | 836.9513 | 3.320729 |  | 29.105 | 28.26034 | 27.92332 | 28.1712 | 39.94867 | 39.33124
1868.771 | 4.800851 | 833.7997 | 3.320751 |  | 29.10636 | 28.24049 | 27.94883 | 28.14686 | 39.95084 | 39.34991
1868.871 | 4.800225 | 834.5001 | 3.32074 |  | 29.09338 | 28.30303 | 27.95283 | 28.11448 | 39.93776 | 39.36285
1868.971 | 4.800833 | 837.4897 | 3.320712 |  | 29.08811 | 28.29539 | 27.95336 | 28.15288 | 39.93385 | 39.3613
1869.07 | 4.800497 | 835.7952 | 3.320758 |  | 29.08334 | 28.27556 | 27.94306 | 28.14178 | 39.92324 | 39.38466
1869.17 | 4.80097 | 833.6302 | 3.320686 |  | 29.11664 | 28.25748 | 27.96639 | 28.14912 | 39.94299 | 39.35467
1869.27 | 4.800833 | 839.9909 | 3.320722 |  | 29.11217 | 28.26485 | 27.93031 | 28.15239 | 39.95131 | 39.39413
1869.369 | 4.800906 | 836.2038 | 3.320763 |  | 29.1236 | 28.2682 | 27.97173 | 28.15634 | 39.95196 | 39.3472
1869.46875 | 4.801478 | 838.0495 | 3.320719 |  | 29.09252 | 28.27995 | 27.97217 | 28.163 | 39.93179 | 39.37482
1869.568 | 4.800924 | 838.4358 | 3.320719 |  | 29.12395 | 28.28913 | 27.96471 | 28.18901 | 39.93746 | 39.3926
1869.668 | 4.799907 | 838.3629 | 3.32073 |  | 29.09946 | 28.26198 | 27.95584 | 28.17343 | 39.95467 | 39.37255
1869.768 | 4.801114 | 832.3781 | 3.320734 |  | 29.10857 | 28.28647 | 27.93601 | 28.17102 | 39.92538 | 39.38477
1869.867 | 4.801042 | 837.6164 | 3.320694 |  | 29.09711 | 28.26925 | 27.93991 | 28.17837 | 39.9281 | 39.35487
1869.967 | 4.800879 | 832.3458 | 3.320742 |  | 29.07546 | 28.25049 | 27.94785 | 28.14837 | 39.94846 | 39.3493
1870.066 | 4.800769 | 839.6609 | 3.320742 |  | 29.10492 | 28.28157 | 27.9733 | 28.18778 | 39.93717 | 39.36259
1870.166 | 4.801769 | 833.9054 | 3.320707 |  | 29.08967 | 28.26943 | 27.97576 | 28.19574 | 39.94752 | 39.3566
1870.265625 | 4.801533 | 834.8041 | 3.320749 |  | 29.09158 | 28.27208 | 27.9373 | 28.18303 | 39.92471 | 39.35859
1870.365 | 4.800761 | 840.1684 | 3.320732 |  | 29.10247 | 28.29373 | 27.94171 | 28.18273 | 39.93363 | 39.40497
1870.465 | 4.801369 | 836.4721 | 3.320753 |  | 29.13134 | 28.25352 | 27.95777 | 28.1389 | 39.93605 | 39.38878
1870.564 | 4.800388 | 836.4735 | 3.320668 |  | 29.11378 | 28.26538 | 27.97264 | 28.21304 | 39.9123 | 39.37781
1870.664 | 4.80097 | 833.9284 | 3.320756 |  | 29.08331 | 28.26556 | 27.9608 | 28.17356 | 39.93008 | 39.42747
1870.764 | 4.801914 | 838.1687 | 3.320712 |  | 29.11285 | 28.27053 | 27.97489 | 28.17634 | 39.93289 | 39.43555
1870.863 | 4.801033 | 837.2801 | 3.320748 |  | 29.11313 | 28.27797 | 27.98701 | 28.18422 | 39.93295 | 39.4427
1870.963 | 4.800997 | 836.6437 | 3.320775 |  | 29.11562 | 28.28031 | 27.98266 | 28.15278 | 39.96101 | 39.42288
1871.0625 | 4.801006 | 841.3707 | 3.320707 |  | 29.12229 | 28.26216 | 27.98968 | 28.18751 | 39.95897 | 39.46802
1871.162 | 4.801188 | 839.5527 | 3.320656 |  | 29.10074 | 28.28121 | 28.00321 | 28.15899 | 39.96377 | 39.50024
1871.262 | 4.801587 | 835.9472 | 3.320728 |  | 29.12416 | 28.27016 | 27.97711 | 28.18879 | 39.96063 | 39.47628
1871.361 | 4.801905 | 835.6605 | 3.32074 |  | 29.10129 | 28.27189 | 27.98956 | 28.15995 | 39.96019 | 39.51761
1871.461 | 4.80047 | 835.8349 | 3.320727 |  | 29.13 | 28.25182 | 27.98918 | 28.15212 | 39.97065 | 39.53304
1871.561 | 4.80106 | 835.6001 | 3.320811 |  | 29.11537 | 28.27034 | 27.9884 | 28.15454 | 39.96567 | 39.51725
1871.66 | 4.801878 | 837.8258 | 3.320734 |  | 29.12843 | 28.31046 | 27.97931 | 28.15645 | 39.95549 | 39.53451
1871.76 | 4.800488 | 831.8559 | 3.320727 |  | 29.10077 | 28.3079 | 28.00349 | 28.12877 | 39.98625 | 39.53342
1871.859375 | 4.801369 | 837.5301 | 3.320785 |  | 29.11581 | 28.26275 | 27.98855 | 28.18569 | 39.95147 | 39.57112
1871.959 | 4.800688 | 837.407 | 3.320744 |  | 29.11167 | 28.30955 | 28.0007 | 28.13818 | 39.96405 | 39.56918
1872.059 | 4.800497 | 834.8262 | 3.320732 |  | 29.13136 | 28.27604 | 28.01804 | 28.15057 | 39.98006 | 39.53749
1872.158 | 4.801124 | 836.0169 | 3.320758 |  | 29.12655 | 28.2801 | 28.0092 | 28.14219 | 39.96052 | 39.54547
1872.258 | 4.801469 | 833.4789 | 3.320694 |  | 29.13515 | 28.27627 | 27.99022 | 28.19173 | 39.92178 | 39.55848
1872.357 | 4.801087 | 837.5122 | 3.320745 |  | 29.11009 | 28.29445 | 27.96902 | 28.20224 | 39.97956 | 39.53006
1872.457 | 4.800942 | 832.313 | 3.320717 |  | 29.09467 | 28.31322 | 27.99441 | 28.17455 | 39.94389 | 39.51949
1872.557 | 4.801642 | 829.7975 | 3.320748 |  | 29.10434 | 28.26052 | 28.01194 | 28.1825 | 39.98079 | 39.53157
1872.65625 | 4.801242 | 833.0471 | 3.320746 |  | 29.09269 | 28.28149 | 28.01092 | 28.17572 | 39.95984 | 39.54202
1872.756 | 4.801169 | 831.5319 | 3.320725 |  | 29.11449 | 28.29452 | 27.98592 | 28.19699 | 39.97478 | 39.53574
1872.855 | 4.801161 | 836.7026 | 3.320723 |  | 29.14238 | 28.28412 | 28.01443 | 28.17266 | 39.98626 | 39.52453
1872.955 | 4.801224 | 838.4146 | 3.320735 |  | 29.14665 | 28.30133 | 28.01236 | 28.15053 | 39.96943 | 39.55894
1873.055 | 4.800951 | 832.5646 | 3.320687 |  | 29.14635 | 28.27156 | 27.98618 | 28.17614 | 39.96016 | 39.5723
1873.154 | 4.800997 | 829.2732 | 3.320728 |  | 29.15154 | 28.28056 | 27.99405 | 28.19364 | 39.95054 | 39.58115
1873.254 | 4.801642 | 833.2102 | 3.320743 |  | 29.12383 | 28.27056 | 28.01865 | 28.20905 | 39.96869 | 39.57232
1873.354 | 4.800434 | 834.9054 | 3.320733 |  | 29.12266 | 28.29827 | 27.9956 | 28.18914 | 39.96601 | 39.58886
1873.453125 | 4.800652 | 835.0187 | 3.320692 |  | 29.14223 | 28.30463 | 28.01697 | 28.17301 | 39.95321 | 39.58805
1873.553 | 4.801006 | 833.4146 | 3.320713 |  | 29.12426 | 28.26881 | 28.00268 | 28.1946 | 39.95333 | 39.59556
1873.652 | 4.802105 | 829.5107 | 3.320695 |  | 29.11864 | 28.30452 | 28.01016 | 28.19658 | 39.96342 | 39.575
1873.752 | 4.801578 | 834.3869 | 3.320677 |  | 29.14162 | 28.28897 | 27.98396 | 28.17713 | 39.95258 | 39.5945
1873.852 | 4.800751 | 836.3739 | 3.320722 |  | 29.15034 | 28.28226 | 28.01081 | 28.177 | 39.95053 | 39.57459
1873.951 | 4.801515 | 829.8485 | 3.320699 |  | 29.14508 | 28.26971 | 27.98719 | 28.20345 | 39.95266 | 39.58715
1874.051 | 4.801079 | 832.7714 | 3.320661 |  | 29.14926 | 28.30693 | 27.99972 | 28.19575 | 39.95814 | 39.59274
1874.15 | 4.801487 | 837.4036 | 3.320733 |  | 29.13757 | 28.28641 | 27.98136 | 28.1737 | 39.96528 | 39.59333
1874.25 | 4.800879 | 838.2229 | 3.32068 |  | 29.11419 | 28.29696 | 28.02134 | 28.18952 | 39.97047 | 39.62166
1874.35 | 4.801324 | 841.2301 | 3.320702 |  | 29.1649 | 28.30334 | 28.00641 | 28.19712 | 39.96523 | 39.59566
1874.449 | 4.800815 | 843.8971 | 3.320702 |  | 29.1371 | 28.28133 | 28.01446 | 28.20068 | 39.97238 | 39.61129
1874.549 | 4.800724 | 839.863 | 3.320679 |  | 29.14676 | 28.27336 | 28.01813 | 28.17374 | 39.98223 | 39.58173
1874.648 | 4.801015 | 836.891 | 3.320702 |  | 29.14053 | 28.29834 | 28.02863 | 28.20823 | 39.9565 | 39.59936
1874.748 | 4.801351 | 836.5683 | 3.320717 |  | 29.13154 | 28.28842 | 27.99491 | 28.19895 | 39.97401 | 39.59533
1874.848 | 4.801106 | 838.0858 | 3.320755 |  | 29.15575 | 28.32178 | 28.02548 | 28.18353 | 39.96246 | 39.58051
1874.947 | 4.801542 | 837.9395 | 3.320711 |  | 29.16352 | 28.28445 | 27.98676 | 28.18376 | 40.01644 | 39.58423
1875.046875 | 4.801305 | 835.8044 | 3.320715 |  | 29.15358 | 28.28041 | 27.97877 | 28.18648 | 39.9926 | 39.57314
1875.146 | 4.801333 | 837.3259 | 3.320693 |  | 29.14503 | 28.30882 | 28.01257 | 28.19061 | 39.97873 | 39.5814
1875.246 | 4.802023 | 832.0389 | 3.320734 |  | 29.1313 | 28.30254 | 28.02205 | 28.18833 | 39.98174 | 39.55104
1875.346 | 4.801233 | 836.4291 | 3.320712 |  | 29.17415 | 28.27604 | 28.01836 | 28.1949 | 39.95612 | 39.55645
1875.445 | 4.80156 | 834.3433 | 3.320692 |  | 29.15174 | 28.29565 | 27.99013 | 28.2199 | 39.94806 | 39.5705
1875.545 | 4.801715 | 832.7181 | 3.320692 |  | 29.15203 | 28.30352 | 27.99599 | 28.19227 | 39.98296 | 39.52903
1875.645 | 4.80165 | 834.0975 | 3.320663 |  | 29.16046 | 28.27444 | 28.00752 | 28.20193 | 39.95957 | 39.55894
1875.744 | 4.800806 | 836.8802 | 3.320647 |  | 29.14269 | 28.30393 | 28.02751 | 28.18679 | 39.97398 | 39.53325
1875.84375 | 4.801033 | 838.1874 | 3.320693 |  | 29.14617 | 28.30871 | 28.00447 | 28.19764 | 39.98302 | 39.51113
1875.943 | 4.801206 | 838.0885 | 3.320734 |  | 29.14908 | 28.28142 | 27.99566 | 28.19494 | 39.95677 | 39.54531
1876.043 | 4.800815 | 832.8874 | 3.320706 |  | 29.16886 | 28.30035 | 28.01878 | 28.20477 | 39.94837 | 39.53169
1876.143 | 4.800543 | 837.6923 | 3.320702 |  | 29.16452 | 28.305 | 27.99112 | 28.23241 | 39.95293 | 39.48938
1876.242 | 4.800951 | 831.3034 | 3.320738 |  | 29.17444 | 28.29572 | 28.00679 | 28.23463 | 39.95738 | 39.55369
1876.342 | 4.801114 | 834.8961 | 3.320687 |  | 29.15431 | 28.29141 | 27.99084 | 28.21885 | 39.97773 | 39.50658
1876.441 | 4.801587 | 839.32 | 3.320704 |  | 29.13506 | 28.30418 | 28.01077 | 28.25949 | 39.96371 | 39.51675
1876.541 | 4.800406 | 836.649 | 3.320681 |  | 29.11687 | 28.28897 | 27.99982 | 28.19213 | 39.965 | 39.50658
1876.640625 | 4.802096 | 838.5371 | 3.320674 |  | 29.166 | 28.3049 | 27.97978 | 28.19055 | 39.95729 | 39.48687
1876.74 | 4.801051 | 840.3493 | 3.320663 |  | 29.15592 | 28.29219 | 27.99176 | 28.25086 | 39.94856 | 39.50392
1876.84 | 4.800961 | 831.8915 | 3.320643 |  | 29.16255 | 28.31931 | 27.99781 | 28.24859 | 39.96324 | 39.50872
1876.939 | 4.800988 | 837.5631 | 3.320692 |  | 29.1733 | 28.30683 | 27.97351 | 28.22117 | 39.94042 | 39.46316
1877.039 | 4.801515 | 836.2773 | 3.320719 |  | 29.16224 | 28.32136 | 27.96815 | 28.206 | 39.94671 | 39.46689
1877.139 | 4.801197 | 836.2351 | 3.320652 |  | 29.17037 | 28.27373 | 27.9844 | 28.24304 | 39.9577 | 39.45635
1877.238 | 4.801242 | 841.7849 | 3.320705 |  | 29.16345 | 28.29542 | 27.9941 | 28.24851 | 39.96729 | 39.49781
1877.338 | 4.801697 | 832.0585 | 3.320717 |  | 29.1459 | 28.29521 | 27.9969 | 28.24435 | 39.94859 | 39.47476
1877.4375 | 4.801215 | 838.251 | 3.320687 |  | 29.1376 | 28.31487 | 27.99022 | 28.22667 | 39.94559 | 39.42735
1877.537 | 4.80196 | 837.3177 | 3.320697 |  | 29.13591 | 28.2663 | 28.01305 | 28.26203 | 39.96305 | 39.48466
1877.637 | 4.801524 | 839.2644 | 3.320683 |  | 29.13461 | 28.28605 | 27.97223 | 28.28223 | 39.9592 | 39.49611
1877.736 | 4.801405 | 833.9671 | 3.320701 |  | 29.18379 | 28.29951 | 28.00517 | 28.25038 | 39.97492 | 39.49672
1877.836 | 4.800979 | 842.5432 | 3.320684 |  | 29.17003 | 28.31559 | 27.99624 | 28.27274 | 39.9717 | 39.49704
1877.936 | 4.800824 | 835.7621 | 3.320687 |  | 29.17223 | 28.27622 | 28 | 28.20384 | 39.9317 | 39.51253
1878.035 | 4.801432 | 839.3893 | 3.320644 |  | 29.15135 | 28.29075 | 27.95919 | 28.26398 | 39.95112 | 39.55027
1878.135 | 4.802214 | 845.0459 | 3.320679 |  | 29.13826 | 28.30765 | 28.00583 | 28.22862 | 39.95275 | 39.55539
1878.234375 | 4.80156 | 837.9717 | 3.320651 |  | 29.14935 | 28.33107 | 27.99263 | 28.26231 | 39.95922 | 39.50494
1878.334 | 4.801823 | 836.1989 | 3.320639 |  | 29.12515 | 28.34043 | 27.99894 | 28.23868 | 39.96843 | 39.5387
1878.434 | 4.801987 | 846.6053 | 3.320659 |  | 29.15934 | 28.2951 | 27.95507 | 28.25028 | 39.96585 | 39.54472
1878.533 | 4.800742 | 837.0992 | 3.320692 |  | 29.14892 | 28.28927 | 28.0071 | 28.25145 | 39.94905 | 39.56876
1878.633 | 4.802196 | 840.1196 | 3.320578 |  | 29.13738 | 28.30403 | 28.00102 | 28.26074 | 39.96234 | 39.54639
1878.732 | 4.801751 | 842.5594 | 3.320643 |  | 29.14623 | 28.31131 | 27.98443 | 28.22907 | 39.95777 | 39.55435
1878.832 | 4.801524 | 840.1535 | 3.32062 |  | 29.18504 | 28.28869 | 27.97175 | 28.26695 | 39.96464 | 39.5673
1878.932 | 4.802614 | 842.5658 | 3.320593 |  | 29.15543 | 28.31567 | 27.98756 | 28.25122 | 39.95948 | 39.56942
1879.03125 | 4.801487 | 841.8875 | 3.320618 |  | 29.13005 | 28.29556 | 27.94355 | 28.26354 | 39.96753 | 39.54068
1879.131 | 4.801442 | 848.2176 | 3.320607 |  | 29.14399 | 28.30754 | 27.97577 | 28.25902 | 39.9553 | 39.54328
1879.23 | 4.801369 | 837.7429 | 3.320607 |  | 29.14891 | 28.27633 | 27.99349 | 28.22445 | 39.96662 | 39.56007
1879.33 | 4.800815 | 838.4067 | 3.320625 |  | 29.17704 | 28.31315 | 27.9747 | 28.25202 | 39.97787 | 39.5908
1879.43 | 4.801079 | 843.1931 | 3.320615 |  | 29.16367 | 28.28636 | 27.9827 | 28.23545 | 39.94976 | 39.55362
1879.529 | 4.801678 | 842.0955 | 3.320604 |  | 29.16272 | 28.28592 | 27.99124 | 28.25555 | 39.93432 | 39.55232
1879.629 | 4.802123 | 843.0397 | 3.320549 |  | 29.1736 | 28.29724 | 27.98118 | 28.25515 | 39.98882 | 39.52575
1879.729 | 4.80165 | 847.2497 | 3.320548 |  | 29.16536 | 28.3112 | 27.9634 | 28.26745 | 39.92382 | 39.54015
1879.828125 | 4.802069 | 839.1075 | 3.320617 |  | 29.17851 | 28.29861 | 28.01236 | 28.24454 | 39.97242 | 39.51736
1879.928 | 4.801751 | 845.2118 | 3.320617 |  | 29.17948 | 28.31661 | 27.98509 | 28.26927 | 39.94834 | 39.4931
1880.027 | 4.800906 | 842.3088 | 3.320603 |  | 29.17061 | 28.33746 | 27.99545 | 28.24963 | 39.94218 | 39.53034
1880.127 | 4.801206 | 839.6178 | 3.320643 |  | 29.17614 | 28.30371 | 27.97891 | 28.2692 | 39.96702 | 39.51817
1880.227 | 4.801442 | 845.5918 | 3.320603 |  | 29.15928 | 28.30243 | 27.98705 | 28.25368 | 39.9734 | 39.50089
1880.326 | 4.801342 | 837.9317 | 3.320598 |  | 29.17775 | 28.29711 | 27.96528 | 28.24147 | 39.9441 | 39.50618
1880.426 | 4.802032 | 837.7896 | 3.320608 |  | 29.14548 | 28.30297 | 27.98155 | 28.26532 | 39.9647 | 39.49208
1880.525 | 4.801705 | 841.1588 | 3.32059 |  | 29.13726 | 28.31899 | 27.94928 | 28.23783 | 39.96762 | 39.46271
1880.625 | 4.801978 | 839.9006 | 3.320606 |  | 29.14377 | 28.29116 | 28.01234 | 28.21849 | 39.9402 | 39.48476
1880.725 | 4.801233 | 842.633 | 3.320591 |  | 29.16688 | 28.32121 | 28.00537 | 28.2376 | 39.96706 | 39.48905
1880.824 | 4.80126 | 839.0158 | 3.32057 |  | 29.16231 | 28.32644 | 27.97486 | 28.21533 | 39.9479 | 39.48761
1880.924 | 4.80226 | 842.4678 | 3.320634 |  | 29.14466 | 28.29586 | 27.99533 | 28.2204 | 39.97012 | 39.47765
1881.023 | 4.801978 | 843.4102 | 3.320622 |  | 29.17496 | 28.306 | 27.97573 | 28.22129 | 39.97438 | 39.49044
1881.123 | 4.802214 | 837.9311 | 3.320613 |  | 29.17845 | 28.28844 | 27.97341 | 28.22329 | 39.96754 | 39.50167
1881.223 | 4.801533 | 836.7488 | 3.320602 |  | 29.143 | 28.27401 | 27.97707 | 28.21674 | 39.96876 | 39.45783
1881.322 | 4.802341 | 838.3298 | 3.320623 |  | 29.14559 | 28.2862 | 27.96337 | 28.18793 | 39.96124 | 39.49573
1881.421875 | 4.802404 | 839.6891 | 3.320639 |  | 29.15451 | 28.29211 | 27.97008 | 28.17751 | 39.98794 | 39.45514
1881.521 | 4.80206 | 839.7762 | 3.320652 |  | 29.13847 | 28.27653 | 27.96928 | 28.1875 | 39.97217 | 39.46648
1881.621 | 4.801097 | 841.5539 | 3.320588 |  | 29.13381 | 28.29384 | 27.98894 | 28.16289 | 39.96337 | 39.45296
1881.721 | 4.801578 | 835.7362 | 3.320633 |  | 29.1368 | 28.27047 | 27.98694 | 28.18578 | 39.95822 | 39.46263
1881.82 | 4.801006 | 842.0825 | 3.320639 |  | 29.13283 | 28.28857 | 27.96547 | 28.17957 | 39.9739 | 39.47255
1881.92 | 4.801161 | 845.462 | 3.320605 |  | 29.09059 | 28.2895 | 27.9479 | 28.17209 | 39.98018 | 39.46412
1882.02 | 4.802105 | 845.6328 | 3.320655 |  | 29.11864 | 28.29218 | 27.93781 | 28.16402 | 39.94783 | 39.44218
1882.119 | 4.801933 | 839.6156 | 3.320675 |  | 29.09694 | 28.29959 | 27.97289 | 28.17071 | 39.97133 | 39.45503
1882.21875 | 4.801841 | 839.9154 | 3.320635 |  | 29.13443 | 28.29528 | 27.97722 | 28.13201 | 39.96795 | 39.44418
1882.318 | 4.801724 | 840.4427 | 3.320571 |  | 29.10907 | 28.29845 | 27.95285 | 28.17082 | 39.95618 | 39.44725
1882.418 | 4.801097 | 839.5242 | 3.320682 |  | 29.11629 | 28.306 | 27.95734 | 28.1512 | 39.9753 | 39.43387
1882.518 | 4.801533 | 841.5779 | 3.320667 |  | 29.10172 | 28.29345 | 27.92876 | 28.17827 | 39.99948 | 39.46671
1882.617 | 4.800742 | 841.0879 | 3.320649 |  | 29.11022 | 28.27514 | 28.00473 | 28.16138 | 39.99134 | 39.44652
1882.717 | 4.801887 | 840.8146 | 3.32068 |  | 29.09899 | 28.30171 | 27.9626 | 28.14038 | 39.98523 | 39.44829
1882.816 | 4.801697 | 842.4403 | 3.320656 |  | 29.09666 | 28.30822 | 27.98656 | 28.16755 | 39.96634 | 39.43529
1882.916 | 4.802087 | 840.4974 | 3.32062 |  | 29.08457 | 28.29294 | 27.97063 | 28.14808 | 39.98447 | 39.44266
1883.015625 | 4.800888 | 839.1291 | 3.320666 |  | 29.09395 | 28.28314 | 28.01022 | 28.1348 | 39.97795 | 39.41988
1883.115 | 4.801351 | 841.8702 | 3.320642 |  | 29.06717 | 28.27752 | 27.9943 | 28.14689 | 39.96626 | 39.44851
1883.215 | 4.801978 | 840.7174 | 3.320657 |  | 29.08145 | 28.26755 | 27.97831 | 28.13633 | 39.98993 | 39.43961
1883.314 | 4.801551 | 838.902 | 3.320678 |  | 29.04809 | 28.28262 | 27.99743 | 28.15586 | 39.96525 | 39.43305
1883.414 | 4.80196 | 841.6485 | 3.32063 |  | 29.05814 | 28.26107 | 27.98444 | 28.13354 | 39.98401 | 39.42005
1883.514 | 4.80156 | 841.164 | 3.320626 |  | 29.06546 | 28.30721 | 27.98559 | 28.13188 | 39.98226 | 39.43505
1883.613 | 4.801823 | 841.0547 | 3.320661 |  | 29.06418 | 28.32318 | 27.97728 | 28.1139 | 39.98702 | 39.4514
1883.713 | 4.801487 | 838.017 | 3.320653 |  | 29.04464 | 28.28759 | 27.95068 | 28.14093 | 39.98293 | 39.44794
1883.8125 | 4.802641 | 841.2425 | 3.320641 |  | 29.03181 | 28.3234 | 27.97429 | 28.14547 | 39.96046 | 39.45552
1883.912 | 4.801996 | 842.0739 | 3.320651 |  | 29.02661 | 28.30173 | 27.98388 | 28.12459 | 39.98518 | 39.42634
1884.012 | 4.801697 | 843.7262 | 3.320645 |  | 29.05182 | 28.27977 | 27.96287 | 28.11867 | 39.98964 | 39.44156
1884.111 | 4.801351 | 843.2302 | 3.320631 |  | 29.04245 | 28.27013 | 27.98365 | 28.12031 | 39.97014 | 39.44778
1884.211 | 4.801287 | 842.3933 | 3.320673 |  | 29.04471 | 28.32202 | 27.98513 | 28.1269 | 40.00056 | 39.4554
1884.311 | 4.801314 | 841.4279 | 3.320671 |  | 29.05667 | 28.28754 | 27.98931 | 28.1392 | 39.99983 | 39.45578
1884.41 | 4.801968 | 846.2383 | 3.320653 |  | 29.04856 | 28.2943 | 27.96786 | 28.13882 | 39.98393 | 39.46294
1884.51 | 4.802268 | 842.9887 | 3.320673 |  | 29.06591 | 28.29019 | 27.9542 | 28.12336 | 39.96174 | 39.46125
1884.609375 | 4.801251 | 842.8538 | 3.320656 |  | 29.04262 | 28.29612 | 27.97253 | 28.12513 | 39.99274 | 39.44229
1884.709 | 4.801569 | 842.3388 | 3.320691 |  | 29.07396 | 28.28719 | 28.00386 | 28.11538 | 39.98145 | 39.42585
1884.809 | 4.801896 | 841.8043 | 3.320717 |  | 29.06673 | 28.29254 | 27.95415 | 28.11751 | 39.98201 | 39.44518
1884.908 | 4.801923 | 839.7591 | 3.32063 |  | 29.08457 | 28.29083 | 27.96303 | 28.09086 | 39.99041 | 39.38298
1885.008 | 4.800543 | 842.9508 | 3.320653 |  | 29.07448 | 28.29888 | 27.97722 | 28.10719 | 39.99785 | 39.40886
1885.107 | 4.801015 | 848.8993 | 3.320664 |  | 29.06099 | 28.28621 | 28.02246 | 28.13439 | 39.99453 | 39.39599
1885.207 | 4.800997 | 840.4408 | 3.320656 |  | 29.08124 | 28.29353 | 27.99489 | 28.13745 | 39.96555 | 39.38063
1885.307 | 4.801351 | 842.5209 | 3.320612 |  | 29.12713 | 28.28621 | 27.96869 | 28.12469 | 39.98716 | 39.38861
1885.40625 | 4.801069 | 842.4403 | 3.320662 |  | 29.06989 | 28.28573 | 27.98536 | 28.10696 | 39.978 | 39.37995
1885.506 | 4.801378 | 851.9024 | 3.320649 |  | 29.08633 | 28.32247 | 28.0055 | 28.12034 | 39.96464 | 39.41735
1885.605 | 4.801569 | 842.3983 | 3.320612 |  | 29.10301 | 28.28561 | 27.97379 | 28.10316 | 39.97241 | 39.4294
1885.705 | 4.801978 | 849.5672 | 3.32063 |  | 29.08462 | 28.28771 | 27.973 | 28.11593 | 39.97691 | 39.38616
1885.805 | 4.801669 | 838.3811 | 3.320623 |  | 29.15186 | 28.28952 | 27.97507 | 28.11523 | 39.9635 | 39.41018
1885.904 | 4.80166 | 850.533 | 3.320683 |  | 29.12984 | 28.30633 | 27.9826 | 28.12342 | 39.96645 | 39.40728
1886.004 | 4.801996 | 843.0283 | 3.320662 |  | 29.13532 | 28.29915 | 27.96895 | 28.08837 | 39.96774 | 39.40327
1886.104 | 4.801878 | 846.6823 | 3.320648 |  | 29.13364 | 28.27935 | 27.98669 | 28.10344 | 39.95055 | 39.38439
1886.203125 | 4.802032 | 849.6676 | 3.32061 |  | 29.10626 | 28.29026 | 27.99056 | 28.0859 | 39.96615 | 39.3965
1886.303 | 4.801587 | 849.0087 | 3.320646 |  | 29.11279 | 28.31199 | 27.99259 | 28.09789 | 39.97413 | 39.38359
1886.402 | 4.802014 | 840.0781 | 3.320657 |  | 29.13644 | 28.29334 | 28.01967 | 28.08883 | 39.97912 | 39.38487
1886.502 | 4.801069 | 839.0567 | 3.320611 |  | 29.15985 | 28.27341 | 28.0202 | 28.09219 | 39.99239 | 39.40121
1886.602 | 4.801305 | 841.4411 | 3.320618 |  | 29.15008 | 28.32752 | 28.02335 | 28.08094 | 39.96395 | 39.41073
1886.701 | 4.800933 | 844.4838 | 3.320655 |  | 29.13775 | 28.32978 | 28.05732 | 28.1063 | 39.98511 | 39.4244
1886.801 | 4.800988 | 846.2581 | 3.320629 |  | 29.12977 | 28.30617 | 28.02662 | 28.07832 | 39.97684 | 39.42049
1886.9 | 4.801333 | 837.2552 | 3.320602 |  | 29.16617 | 28.27007 | 28.03573 | 28.10382 | 39.98872 | 39.45217
1887 | 4.801733 | 842.6546 | 3.320628 |  | 29.13779 | 28.31404 | 28.01999 | 28.1026 | 39.98991 | 39.46734
1887.1 | 4.800679 | 840.3219 | 3.32064 |  | 29.14133 | 28.33591 | 28.04211 | 28.11377 | 39.99909 | 39.45517
1887.199 | 4.801733 | 840.4297 | 3.320623 |  | 29.14196 | 28.31309 | 28.00842 | 28.0948 | 39.98562 | 39.43593
1887.299 | 4.800551 | 843.1504 | 3.320615 |  | 29.11238 | 28.28473 | 28.01711 | 28.11376 | 39.99635 | 39.45915
1887.398 | 4.801623 | 839.1703 | 3.320571 |  | 29.1168 | 28.32347 | 28.02026 | 28.13891 | 40.02215 | 39.43204
1887.498 | 4.800769 | 846.1979 | 3.320646 |  | 29.12075 | 28.28389 | 28.02738 | 28.09545 | 39.97199 | 39.45409
1887.598 | 4.801269 | 838.654 | 3.320568 |  | 29.12221 | 28.3398 | 28.03906 | 28.13962 | 39.98237 | 39.44752
1887.697 | 4.800506 | 840.9594 | 3.320683 |  | 29.14848 | 28.28253 | 28.01772 | 28.11942 | 39.99718 | 39.45715
1887.796875 | 4.801515 | 842.4587 | 3.320631 |  | 29.14288 | 28.3286 | 28.01374 | 28.1246 | 39.98934 | 39.4591
1887.896 | 4.801551 | 840.4547 | 3.320639 |  | 29.1481 | 28.30785 | 28.01879 | 28.11552 | 39.9875 | 39.49815
1887.996 | 4.801496 | 842.8647 | 3.320642 |  | 29.13613 | 28.30852 | 28.03092 | 28.14199 | 40.00404 | 39.44867
1888.096 | 4.801596 | 840.9378 | 3.320675 |  | 29.15261 | 28.31268 | 28.0344 | 28.12421 | 40.00045 | 39.4803
1888.195 | 4.801405 | 838.626 | 3.320647 |  | 29.13747 | 28.29807 | 28.01815 | 28.15723 | 39.984 | 39.4738
1888.295 | 4.800325 | 842.7203 | 3.320666 |  | 29.11554 | 28.28665 | 28.04382 | 28.16201 | 39.99353 | 39.48372
1888.395 | 4.801397 | 847.9624 | 3.320638 |  | 29.15463 | 28.33195 | 28.03409 | 28.16604 | 39.99041 | 39.4737
1888.494 | 4.801351 | 833.8482 | 3.320677 |  | 29.14573 | 28.31341 | 28.02584 | 28.12307 | 40.00122 | 39.46152
1888.59375 | 4.801133 | 839.7519 | 3.320656 |  | 29.12879 | 28.31079 | 28.02627 | 28.14442 | 39.99948 | 39.43161
1888.693 | 4.800888 | 835.7909 | 3.320689 |  | 29.13673 | 28.31205 | 28.06153 | 28.16709 | 39.97341 | 39.43391
1888.793 | 4.801197 | 839.9749 | 3.320656 |  | 29.14458 | 28.29221 | 28.05248 | 28.15785 | 39.99513 | 39.43216
1888.893 | 4.80097 | 845.9486 | 3.320672 |  | 29.15671 | 28.31414 | 28.04674 | 28.1624 | 39.98225 | 39.41704
1888.992 | 4.800842 | 847.9221 | 3.320632 |  | 29.15489 | 28.31998 | 28.04558 | 28.15092 | 40.0061 | 39.43087
1889.092 | 4.800797 | 844.7853 | 3.320652 |  | 29.16699 | 28.34991 | 28.02374 | 28.1475 | 39.99704 | 39.4249
1889.191 | 4.801242 | 847.9244 | 3.320682 |  | 29.16979 | 28.31226 | 28.03976 | 28.15961 | 40.0004 | 39.41523
1889.291 | 4.801033 | 847.3112 | 3.320593 |  | 29.17284 | 28.34304 | 28.0585 | 28.16599 | 39.98536 | 39.39127
1889.390625 | 4.800588 | 847.6897 | 3.320668 |  | 29.13772 | 28.32978 | 28.02379 | 28.11153 | 40.00161 | 39.39366
1889.49 | 4.801206 | 844.3704 | 3.320656 |  | 29.11965 | 28.31602 | 28.02622 | 28.15783 | 39.95698 | 39.41286
1889.59 | 4.801715 | 843.2411 | 3.320664 |  | 29.1622 | 28.29233 | 28.03417 | 28.11334 | 39.97945 | 39.37464
1889.689 | 4.80166 | 846.7871 | 3.320634 |  | 29.17755 | 28.30769 | 28.01336 | 28.10369 | 39.97368 | 39.35738
1889.789 | 4.801823 | 844.6169 | 3.320683 |  | 29.14705 | 28.3084 | 28.01838 | 28.14199 | 39.96954 | 39.37394
1889.889 | 4.800197 | 845.0454 | 3.320667 |  | 29.15328 | 28.32542 | 28.02709 | 28.13525 | 39.96622 | 39.34019
1889.988 | 4.800769 | 850.0541 | 3.320639 |  | 29.13847 | 28.30678 | 28.0245 | 28.12375 | 39.93791 | 39.34706
1890.088 | 4.801305 | 842.4496 | 3.320645 |  | 29.14705 | 28.33125 | 28.02673 | 28.12455 | 39.92087 | 39.36613
1890.1875 | 4.801151 | 844.5791 | 3.320648 |  | 29.16492 | 28.32357 | 27.99983 | 28.13385 | 39.94905 | 39.36032
1890.287 | 4.801069 | 844.5331 | 3.320636 |  | 29.1608 | 28.31535 | 28.0161 | 28.13575 | 39.95998 | 39.35416
1890.387 | 4.800842 | 845.6839 | 3.320629 |  | 29.14283 | 28.32996 | 28.0183 | 28.10701 | 39.93869 | 39.34138
1890.486 | 4.800906 | 846.0313 | 3.320664 |  | 29.14713 | 28.32965 | 28.05661 | 28.13316 | 39.95433 | 39.34792
1890.586 | 4.801705 | 844.7846 | 3.320649 |  | 29.15347 | 28.30816 | 27.98681 | 28.10741 | 39.94408 | 39.34513
1890.686 | 4.80097 | 840.7865 | 3.320616 |  | 29.1432 | 28.29323 | 28.03879 | 28.12582 | 39.95818 | 39.35084
1890.785 | 4.801287 | 846.2141 | 3.320636 |  | 29.1327 | 28.34595 | 28.02469 | 28.14108 | 39.92749 | 39.33764
1890.885 | 4.799779 | 841.8595 | 3.320669 |  | 29.13528 | 28.304 | 28.04477 | 28.12417 | 39.96936 | 39.38506
1890.984375 | 4.800097 | 840.0918 | 3.320679 |  | 29.13203 | 28.33278 | 28.04212 | 28.1489 | 39.95554 | 39.38969
1891.084 | 4.801878 | 843.6713 | 3.320671 |  | 29.11903 | 28.31118 | 28.018 | 28.13635 | 39.96301 | 39.36946
1891.184 | 4.801024 | 843.5006 | 3.320644 |  | 29.13245 | 28.32032 | 28.01318 | 28.11381 | 39.94303 | 39.37412
1891.283 | 4.801342 | 844.1081 | 3.320673 |  | 29.10863 | 28.29994 | 28.0137 | 28.13225 | 39.94171 | 39.40503
1891.383 | 4.800761 | 837.6158 | 3.320645 |  | 29.11206 | 28.28604 | 28.03413 | 28.12876 | 39.94155 | 39.40374
1891.482 | 4.80057 | 840.2224 | 3.320627 |  | 29.12231 | 28.36526 | 28.00136 | 28.12542 | 39.96079 | 39.36493
1891.582 | 4.801506 | 838.8014 | 3.320661 |  | 29.10336 | 28.31853 | 28.02987 | 28.12711 | 39.92106 | 39.394
1891.682 | 4.800688 | 838.9115 | 3.320632 |  | 29.06928 | 28.32851 | 28.01216 | 28.13658 | 39.90894 | 39.36448
1891.78125 | 4.800706 | 839.0838 | 3.320649 |  | 29.11419 | 28.30182 | 28.00342 | 28.17168 | 39.94801 | 39.34753
1891.881 | 4.801042 | 837.6146 | 3.320678 |  | 29.09874 | 28.33794 | 28.00162 | 28.12089 | 39.93916 | 39.35043
1891.98 | 4.801224 | 843.5713 | 3.320642 |  | 29.13498 | 28.30001 | 28.01918 | 28.12482 | 39.94526 | 39.35508
1892.08 | 4.80017 | 838.8211 | 3.320665 |  | 29.14845 | 28.31269 | 27.9834 | 28.14349 | 39.9381 | 39.34541
1892.18 | 4.801015 | 834.8143 | 3.320619 |  | 29.14151 | 28.3063 | 28.01208 | 28.13634 | 39.94659 | 39.34457
1892.279 | 4.800933 | 837.4961 | 3.320652 |  | 29.13375 | 28.33658 | 27.99727 | 28.14876 | 39.92691 | 39.34082
1892.379 | 4.800661 | 840.2114 | 3.320679 |  | 29.1351 | 28.3042 | 28.00437 | 28.13279 | 39.94367 | 39.33554
1892.479 | 4.80087 | 838.1316 | 3.320665 |  | 29.15577 | 28.33987 | 28.00762 | 28.15932 | 39.92159 | 39.33739
1892.578125 | 4.800116 | 842.7301 | 3.320676 |  | 29.14988 | 28.28949 | 28.00069 | 28.13282 | 39.92379 | 39.36055
1892.678 | 4.800652 | 849.2961 | 3.320666 |  | 29.13789 | 28.32183 | 28.00495 | 28.16615 | 39.9274 | 39.32835
1892.777 | 4.801024 | 842.4683 | 3.320668 |  | 29.12779 | 28.30968 | 27.98272 | 28.16561 | 39.93908 | 39.33406
1892.877 | 4.800706 | 842.2224 | 3.32067 |  | 29.14695 | 28.31793 | 28.01074 | 28.12267 | 39.89918 | 39.32148
1892.977 | 4.801287 | 841.1811 | 3.320659 |  | 29.13287 | 28.32931 | 27.98922 | 28.13221 | 39.92327 | 39.33685
1893.076 | 4.801051 | 841.1082 | 3.320653 |  | 29.14299 | 28.2998 | 28.01583 | 28.15569 | 39.90393 | 39.31197
1893.176 | 4.800443 | 842.8408 | 3.320721 |  | 29.12934 | 28.36142 | 28.0206 | 28.13732 | 39.88298 | 39.32154
1893.275 | 4.801087 | 841.0444 | 3.320696 |  | 29.10099 | 28.31627 | 28.00596 | 28.15309 | 39.88826 | 39.34859
1893.375 | 4.800715 | 845.2724 | 3.320686 |  | 29.13364 | 28.30421 | 27.99669 | 28.13682 | 39.88881 | 39.35318
1893.475 | 4.800797 | 841.9686 | 3.320647 |  | 29.14065 | 28.30475 | 28.00264 | 28.16192 | 39.90363 | 39.31316
1893.574 | 4.80007 | 840.4283 | 3.32066 |  | 29.12681 | 28.32495 | 28.00286 | 28.16904 | 39.86381 | 39.33232
1893.674 | 4.800706 | 845.8634 | 3.320637 |  | 29.14473 | 28.32826 | 28.02107 | 28.13607 | 39.8596 | 39.32632
1893.773 | 4.801615 | 842.8385 | 3.320645 |  | 29.12358 | 28.34725 | 27.97391 | 28.15712 | 39.88858 | 39.33338
1893.873 | 4.800942 | 840.5933 | 3.320678 |  | 29.12276 | 28.34054 | 27.9999 | 28.11835 | 39.85871 | 39.32077
1893.973 | 4.800397 | 839.131 | 3.320667 |  | 29.1229 | 28.33098 | 27.99528 | 28.14717 | 39.86088 | 39.33174
1894.072 | 4.801251 | 839.7557 | 3.32063 |  | 29.12695 | 28.34426 | 28.02342 | 28.11069 | 39.87113 | 39.36349
1894.171875 | 4.801324 | 838.0771 | 3.32067 |  | 29.15758 | 28.30198 | 27.98523 | 28.14654 | 39.8673 | 39.3589
1894.271 | 4.801287 | 839.6135 | 3.320617 |  | 29.13099 | 28.3565 | 27.97696 | 28.16679 | 39.87714 | 39.3326
1894.371 | 4.800425 | 837.0395 | 3.320647 |  | 29.14661 | 28.31363 | 27.98586 | 28.13522 | 39.84388 | 39.37168
1894.471 | 4.799979 | 841.3188 | 3.320625 |  | 29.14669 | 28.30976 | 27.99678 | 28.13628 | 39.84867 | 39.36002
1894.57 | 4.801287 | 842.2361 | 3.320631 |  | 29.14102 | 28.3451 | 28.00077 | 28.12469 | 39.83441 | 39.33974
1894.67 | 4.800697 | 841.0973 | 3.320659 |  | 29.14907 | 28.32754 | 28.00413 | 28.12222 | 39.8671 | 39.33988
1894.77 | 4.800452 | 840.6799 | 3.320648 |  | 29.16271 | 28.31377 | 28.02761 | 28.13539 | 39.82892 | 39.36941
1894.869 | 4.801069 | 839.383 | 3.320645 |  | 29.14797 | 28.33008 | 27.99446 | 28.14862 | 39.8487 | 39.39143
1894.96875 | 4.801278 | 835.6729 | 3.320622 |  | 29.13132 | 28.31546 | 28.00161 | 28.12436 | 39.84546 | 39.38411
1895.068 | 4.801378 | 840.1954 | 3.320652 |  | 29.18147 | 28.31812 | 27.99327 | 28.15918 | 39.81332 | 39.35059
1895.168 | 4.801269 | 836.6189 | 3.320666 |  | 29.15724 | 28.32187 | 28.01497 | 28.15895 | 39.8476 | 39.34974
1895.268 | 4.800888 | 837.1576 | 3.320668 |  | 29.12074 | 28.32796 | 28.00204 | 28.13638 | 39.82684 | 39.34545
1895.367 | 4.801188 | 839.5948 | 3.320664 |  | 29.14525 | 28.3085 | 27.98503 | 28.1118 | 39.812 | 39.32725
1895.467 | 4.801051 | 837.749 | 3.320682 |  | 29.15917 | 28.30975 | 28.0093 | 28.11635 | 39.81155 | 39.33656
1895.566 | 4.800769 | 833.0063 | 3.320678 |  | 29.16566 | 28.31973 | 28.02679 | 28.1136 | 39.851 | 39.34208
1895.666 | 4.800307 | 837.1817 | 3.320639 |  | 29.14954 | 28.32997 | 27.96406 | 28.12286 | 39.81201 | 39.34941
1895.765625 | 4.801551 | 832.9088 | 3.320643 |  | 29.15657 | 28.33368 | 27.99418 | 28.11554 | 39.80083 | 39.3497
1895.865 | 4.800906 | 834.0157 | 3.320689 |  | 29.14947 | 28.2972 | 27.99554 | 28.09074 | 39.79676 | 39.32627
1895.965 | 4.801305 | 836.7034 | 3.320666 |  | 29.16682 | 28.30573 | 28.01419 | 28.12937 | 39.77844 | 39.34342
1896.064 | 4.800533 | 835.3835 | 3.320669 |  | 29.16175 | 28.30675 | 27.96213 | 28.09496 | 39.78849 | 39.31475
1896.164 | 4.800152 | 835.3001 | 3.320687 |  | 29.14408 | 28.30842 | 28.02153 | 28.12476 | 39.79881 | 39.3243
1896.264 | 4.800933 | 832.4504 | 3.320647 |  | 29.16251 | 28.32444 | 27.98549 | 28.11829 | 39.826 | 39.30507
1896.363 | 4.800769 | 837.2678 | 3.32069 |  | 29.10571 | 28.3071 | 27.99362 | 28.10171 | 39.82513 | 39.32101
1896.463 | 4.800307 | 837.7866 | 3.320632 |  | 29.12675 | 28.31626 | 28.00746 | 28.08693 | 39.84063 | 39.30472
1896.5625 | 4.801069 | 837.5617 | 3.320651 |  | 29.14006 | 28.31043 | 28.01903 | 28.10947 | 39.81102 | 39.31567
1896.662 | 4.799961 | 836.0964 | 3.320656 |  | 29.12162 | 28.28844 | 27.98934 | 28.11916 | 39.78188 | 39.29086
1896.762 | 4.800425 | 836.7761 | 3.320711 |  | 29.12034 | 28.28486 | 27.98614 | 28.08143 | 39.81551 | 39.30458
1896.861 | 4.800379 | 836.5243 | 3.320668 |  | 29.11822 | 28.33164 | 27.96522 | 28.10958 | 39.83802 | 39.28085
1896.961 | 4.800397 | 839.0227 | 3.32064 |  | 29.10631 | 28.3135 | 27.9511 | 28.12374 | 39.79803 | 39.31787
1897.061 | 4.801151 | 832.2756 | 3.320619 |  | 29.1111 | 28.29587 | 27.98417 | 28.15063 | 39.84296 | 39.29286
1897.16 | 4.801533 | 832.8324 | 3.32069 |  | 29.14656 | 28.28873 | 27.98524 | 28.10462 | 39.82022 | 39.32431
1897.26 | 4.801042 | 833.4222 | 3.320696 |  | 29.12194 | 28.32667 | 28.00058 | 28.15796 | 39.85239 | 39.31293
1897.359375 | 4.801179 | 832.9983 | 3.320628 |  | 29.11158 | 28.28489 | 28.00558 | 28.15015 | 39.86234 | 39.33159
1897.459 | 4.801188 | 834.2121 | 3.320667 |  | 29.12031 | 28.30538 | 27.97904 | 28.12274 | 39.86604 | 39.33598
1897.559 | 4.801351 | 834.6623 | 3.320668 |  | 29.11917 | 28.28848 | 27.98522 | 28.12796 | 39.85616 | 39.34153
1897.658 | 4.800797 | 831.6043 | 3.320652 |  | 29.10786 | 28.32602 | 27.98484 | 28.15016 | 39.81347 | 39.33128
1897.758 | 4.801015 | 834.7583 | 3.320686 |  | 29.11238 | 28.31225 | 28.01283 | 28.1399 | 39.81071 | 39.32537
1897.857 | 4.80146 | 835.3525 | 3.320657 |  | 29.08643 | 28.2969 | 28.01183 | 28.11997 | 39.82008 | 39.39311
1897.957 | 4.80156 | 835.2477 | 3.320731 |  | 29.10361 | 28.30888 | 28.02883 | 28.14093 | 39.79181 | 39.3623
1898.057 | 4.800643 | 831.5964 | 3.320678 |  | 29.11747 | 28.31432 | 28.00693 | 28.15231 | 39.79078 | 39.4026
1898.15625 | 4.800961 | 833.8164 | 3.320702 |  | 29.12818 | 28.31139 | 27.98649 | 28.156 | 39.83031 | 39.39087
1898.256 | 4.801151 | 837.4159 | 3.320643 |  | 29.10016 | 28.3144 | 28.02987 | 28.16565 | 39.75981 | 39.39182
1898.355 | 4.801179 | 836.5597 | 3.320676 |  | 29.12759 | 28.32637 | 28.00152 | 28.15326 | 39.7959 | 39.40609
1898.455 | 4.801069 | 838.4364 | 3.320687 |  | 29.13808 | 28.29244 | 27.99837 | 28.16697 | 39.80109 | 39.40884
1898.555 | 4.800833 | 830.4421 | 3.320662 |  | 29.11941 | 28.29848 | 28.00471 | 28.17056 | 39.78622 | 39.41188
1898.654 | 4.800197 | 833.2337 | 3.320657 |  | 29.12765 | 28.28902 | 28.02731 | 28.12985 | 39.78073 | 39.39998
1898.754 | 4.801705 | 829.8946 | 3.32064 |  | 29.11255 | 28.2954 | 27.97415 | 28.14351 | 39.73861 | 39.40648
1898.854 | 4.801215 | 831.9184 | 3.320637 |  | 29.12333 | 28.32066 | 27.99774 | 28.13988 | 39.78366 | 39.41928
1898.953125 | 4.801478 | 833.5979 | 3.320702 |  | 29.11787 | 28.31226 | 27.98009 | 28.16663 | 39.78434 | 39.4046
1899.053 | 4.800588 | 828.6726 | 3.320684 |  | 29.14779 | 28.31892 | 28.0142 | 28.15381 | 39.78506 | 39.40572
1899.152 | 4.801405 | 828.5667 | 3.320663 |  | 29.14689 | 28.32278 | 28.00466 | 28.12722 | 39.73724 | 39.41145
1899.252 | 4.800234 | 833.3409 | 3.320657 |  | 29.12627 | 28.32534 | 28.00826 | 28.1519 | 39.77451 | 39.4227
1899.352 | 4.800724 | 832.4112 | 3.320643 |  | 29.14525 | 28.31919 | 28.01646 | 28.16513 | 39.76619 | 39.4116
1899.451 | 4.799779 | 829.0342 | 3.320674 |  | 29.13197 | 28.30747 | 28.03331 | 28.14354 | 39.7551 | 39.42869
1899.551 | 4.799707 | 830.5549 | 3.320664 |  | 29.13597 | 28.31052 | 28.02087 | 28.13332 | 39.74794 | 39.405
1899.65 | 4.801669 | 832.7588 | 3.320664 |  | 29.13814 | 28.30877 | 28.01166 | 28.15553 | 39.73226 | 39.41627
1899.75 | 4.800888 | 828.4058 | 3.320673 |  | 29.13472 | 28.30672 | 27.98907 | 28.13899 | 39.74104 | 39.43419
1899.85 | 4.800543 | 834.5725 | 3.320674 |  | 29.13534 | 28.30875 | 28.01917 | 28.12402 | 39.71528 | 39.43087
1899.949 | 4.799707 | 828.1989 | 3.320676 |  | 29.12826 | 28.29677 | 28.02002 | 28.13235 | 39.71412 | 39.42368
1900.049 | 4.800561 | 827.4131 | 3.32064 |  | 29.11914 | 28.32078 | 28.00325 | 28.1428 | 39.70473 | 39.45764
1900.148 | 4.800288 | 833.2551 | 3.320694 |  | 29.14203 | 28.28248 | 28.0016 | 28.1297 | 39.72189 | 39.43827
1900.248 | 4.800325 | 832.4485 | 3.320665 |  | 29.1122 | 28.29276 | 28.05024 | 28.14277 | 39.72224 | 39.47256
1900.348 | 4.799898 | 830.6134 | 3.32065 |  | 29.10825 | 28.31455 | 28.02853 | 28.16311 | 39.73452 | 39.44968
1900.447 | 4.800107 | 831.3576 | 3.320673 |  | 29.11501 | 28.30241 | 28.01002 | 28.12599 | 39.69625 | 39.4836
1900.546875 | 4.801197 | 832.0042 | 3.320672 |  | 29.11767 | 28.30026 | 28.02949 | 28.11963 | 39.7142 | 39.46538
1900.646 | 4.800125 | 830.0069 | 3.320675 |  | 29.11518 | 28.31159 | 28.0161 | 28.14172 | 39.7134 | 39.47596
1900.746 | 4.80185 | 831.29 | 3.320689 |  | 29.14136 | 28.29107 | 27.99973 | 28.13312 | 39.69973 | 39.46372
1900.846 | 4.800933 | 832.2242 | 3.320602 |  | 29.12 | 28.31743 | 28.02242 | 28.15042 | 39.71849 | 39.44725
1900.945 | 4.801551 | 830.8087 | 3.320678 |  | 29.11317 | 28.31443 | 28.01874 | 28.12374 | 39.69083 | 39.46217
1901.045 | 4.801297 | 833.3107 | 3.320667 |  | 29.11769 | 28.3413 | 28.00671 | 28.14056 | 39.74191 | 39.4517
1901.145 | 4.800497 | 829.24 | 3.320645 |  | 29.11309 | 28.29556 | 28.03583 | 28.1615 | 39.73321 | 39.46524
1901.244 | 4.800824 | 829.1604 | 3.320655 |  | 29.10605 | 28.29222 | 28.02095 | 28.11792 | 39.7662 | 39.43961
1901.34375 | 4.801006 | 825.6048 | 3.320662 |  | 29.08171 | 28.33134 | 28.02419 | 28.13644 | 39.73914 | 39.46178
1901.443 | 4.801569 | 831.197 | 3.32067 |  | 29.11222 | 28.32227 | 27.99932 | 28.12605 | 39.75698 | 39.43036
1901.543 | 4.801333 | 830.3377 | 3.320682 |  | 29.12285 | 28.30905 | 28.05151 | 28.16057 | 39.73547 | 39.44378
1901.643 | 4.800506 | 828.3682 | 3.320698 |  | 29.11906 | 28.30794 | 28.00423 | 28.12953 | 39.76448 | 39.46624
1901.742 | 4.800379 | 832.7778 | 3.320693 |  | 29.10339 | 28.29613 | 28.00341 | 28.11312 | 39.73891 | 39.47097
1901.842 | 4.799761 | 831.6871 | 3.32069 |  | 29.13902 | 28.30883 | 28.05692 | 28.15946 | 39.79186 | 39.47597
1901.941 | 4.800788 | 829.0677 | 3.320656 |  | 29.1397 | 28.33939 | 28.0284 | 28.10641 | 39.77469 | 39.50255
1902.041 | 4.800779 | 824.1922 | 3.320658 |  | 29.12785 | 28.35439 | 28.03066 | 28.13012 | 39.79184 | 39.52076
1902.140625 | 4.800243 | 829.4421 | 3.320658 |  | 29.11966 | 28.30008 | 28.04963 | 28.16239 | 39.77898 | 39.48216
1902.24 | 4.800697 | 828.3459 | 3.320645 |  | 29.13628 | 28.34221 | 28.06166 | 28.12927 | 39.8336 | 39.53826
1902.34 | 4.800479 | 826.3784 | 3.320658 |  | 29.14705 | 28.3285 | 28.03757 | 28.11928 | 39.81614 | 39.52386
1902.439 | 4.800851 | 828.0039 | 3.320698 |  | 29.13489 | 28.33282 | 28.04459 | 28.10766 | 39.81288 | 39.51295
1902.539 | 4.799607 | 823.9875 | 3.32072 |  | 29.13378 | 28.30038 | 28.041 | 28.09813 | 39.80602 | 39.50789
1902.639 | 4.799943 | 824.018 | 3.32065 |  | 29.13751 | 28.3195 | 28.02808 | 28.10054 | 39.83713 | 39.54664
1902.738 | 4.799934 | 822.5389 | 3.320651 |  | 29.14211 | 28.3072 | 28.04207 | 28.09344 | 39.81169 | 39.54623
1902.838 | 4.799979 | 823.8857 | 3.320678 |  | 29.12898 | 28.35888 | 28.04546 | 28.11175 | 39.81931 | 39.52197
1902.9375 | 4.800497 | 821.7145 | 3.320687 |  | 29.13345 | 28.32615 | 28.05955 | 28.13034 | 39.8657 | 39.55043
1903.037 | 4.799779 | 820.3554 | 3.320678 |  | 29.1305 | 28.34451 | 28.05397 | 28.10238 | 39.84165 | 39.57074
1903.137 | 4.800089 | 821.0852 | 3.320676 |  | 29.17907 | 28.33701 | 28.06496 | 28.09347 | 39.85218 | 39.52092
1903.236 | 4.799752 | 824.5804 | 3.320667 |  | 29.16134 | 28.32615 | 28.04166 | 28.11841 | 39.8205 | 39.54441
1903.336 | 4.799798 | 821.2609 | 3.320623 |  | 29.14812 | 28.31849 | 28.04 | 28.10085 | 39.86496 | 39.53509
1903.436 | 4.800742 | 829.8265 | 3.320678 |  | 29.14859 | 28.2967 | 28.05164 | 28.12219 | 39.86764 | 39.54284
1903.535 | 4.800497 | 826.8833 | 3.320704 |  | 29.15892 | 28.32331 | 28.03621 | 28.09694 | 39.85114 | 39.58728
1903.635 | 4.799852 | 825.1476 | 3.320664 |  | 29.1617 | 28.33565 | 28.06592 | 28.1309 | 39.82596 | 39.59789
1903.734375 | 4.801114 | 820.0622 | 3.320653 |  | 29.16231 | 28.32898 | 28.04549 | 28.13771 | 39.83561 | 39.58955
1903.834 | 4.800388 | 822.0649 | 3.320668 |  | 29.16054 | 28.32407 | 28.05864 | 28.14902 | 39.82599 | 39.61152
1903.934 | 4.799779 | 825.9706 | 3.320655 |  | 29.16679 | 28.32218 | 28.06319 | 28.13089 | 39.80174 | 39.61036
1904.033 | 4.800388 | 830.8474 | 3.320638 |  | 29.16679 | 28.33454 | 28.0552 | 28.13885 | 39.81138 | 39.63461
1904.133 | 4.800597 | 823.4706 | 3.320633 |  | 29.17628 | 28.31429 | 28.03226 | 28.15945 | 39.75914 | 39.65817
1904.232 | 4.800388 | 823.4692 | 3.320661 |  | 29.14953 | 28.30517 | 28.07931 | 28.14728 | 39.76098 | 39.65966
1904.332 | 4.800661 | 822.4005 | 3.320672 |  | 29.15954 | 28.32378 | 28.0344 | 28.16584 | 39.72283 | 39.69466
1904.432 | 4.800042 | 823.5147 | 3.32064 |  | 29.16741 | 28.32096 | 28.06951 | 28.17561 | 39.70649 | 39.68116
1904.53125 | 4.801432 | 822.8224 | 3.320673 |  | 29.17186 | 28.32802 | 28.02096 | 28.1642 | 39.68748 | 39.69598
1904.631 | 4.799707 | 822.2149 | 3.320668 |  | 29.16916 | 28.32816 | 28.04818 | 28.17304 | 39.69236 | 39.70572
1904.73 | 4.799798 | 819.9546 | 3.32064 |  | 29.16601 | 28.34979 | 28.0561 | 28.19447 | 39.7078 | 39.72617
1904.83 | 4.799344 | 820.0963 | 3.320673 |  | 29.17811 | 28.34159 | 28.02667 | 28.19027 | 39.68657 | 39.73801
1904.93 | 4.801179 | 826.5661 | 3.320602 |  | 29.1734 | 28.31816 | 28.01582 | 28.19832 | 39.67596 | 39.73811
1905.029 | 4.800551 | 829.6093 | 3.320644 |  | 29.14868 | 28.35664 | 28.06371 | 28.21107 | 39.66922 | 39.7141
1905.129 | 4.799952 | 827.9419 | 3.320694 |  | 29.18242 | 28.33462 | 28.03567 | 28.18888 | 39.65073 | 39.75872
1905.229 | 4.800143 | 822.2684 | 3.32063 |  | 29.16236 | 28.34347 | 28.04895 | 28.18523 | 39.63311 | 39.79947
1905.328125 | 4.800343 | 829.4015 | 3.320675 |  | 29.14739 | 28.33846 | 28.06578 | 28.23895 | 39.64285 | 39.72379
1905.428 | 4.800561 | 823.9372 | 3.320633 |  | 29.15204 | 28.33957 | 28.03915 | 28.24387 | 39.61274 | 39.76329
1905.527 | 4.800325 | 822.8454 | 3.320645 |  | 29.16906 | 28.31673 | 28.04724 | 28.20954 | 39.6153 | 39.77165
1905.627 | 4.79948 | 825.4403 | 3.320627 |  | 29.15854 | 28.3289 | 28.05915 | 28.21785 | 39.60833 | 39.75167
1905.727 | 4.799898 | 823.5948 | 3.320637 |  | 29.15786 | 28.34903 | 28.04995 | 28.22862 | 39.62587 | 39.72416
1905.826 | 4.799616 | 825.7812 | 3.320659 |  | 29.16433 | 28.34253 | 28.03847 | 28.19284 | 39.60134 | 39.75731
1905.926 | 4.799871 | 822.0784 | 3.320663 |  | 29.13648 | 28.34105 | 28.02706 | 28.22888 | 39.61674 | 39.79126
1906.025 | 4.800297 | 822.4562 | 3.320682 |  | 29.16391 | 28.35093 | 28.06561 | 28.21754 | 39.62584 | 39.77047
1906.125 | 4.800161 | 827.9909 | 3.320706 |  | 29.1617 | 28.30144 | 28.01979 | 28.25268 | 39.63245 | 39.7823
1906.225 | 4.799707 | 826.336 | 3.32064 |  | 29.14228 | 28.33717 | 28.05085 | 28.22118 | 39.61876 | 39.7903
1906.324 | 4.800188 | 827.8277 | 3.320606 |  | 29.13464 | 28.31741 | 28.04491 | 28.25651 | 39.62957 | 39.78729
1906.424 | 4.79898 | 824.3273 | 3.320657 |  | 29.1638 | 28.32982 | 28.0363 | 28.24457 | 39.63168 | 39.78423
1906.523 | 4.800806 | 826.729 | 3.320635 |  | 29.1498 | 28.32681 | 28.04545 | 28.26374 | 39.63309 | 39.79404
1906.623 | 4.800042 | 819.8409 | 3.320696 |  | 29.14657 | 28.3348 | 28.02903 | 28.24221 | 39.64425 | 39.79043
1906.723 | 4.799852 | 825.7924 | 3.320686 |  | 29.14569 | 28.33343 | 28.05677 | 28.27907 | 39.63168 | 39.76973
1906.822 | 4.799216 | 820.5618 | 3.320685 |  | 29.15559 | 28.32879 | 28.05326 | 28.26256 | 39.61625 | 39.78805
1906.921875 | 4.800097 | 824.0493 | 3.320636 |  | 29.12663 | 28.35632 | 28.07206 | 28.27156 | 39.64535 | 39.77253
1907.021 | 4.799934 | 819.3312 | 3.320673 |  | 29.13637 | 28.34797 | 28.03505 | 28.24354 | 39.64417 | 39.781
1907.121 | 4.799316 | 813.8423 | 3.320673 |  | 29.1331 | 28.36452 | 28.03013 | 28.26225 | 39.64677 | 39.74893
1907.221 | 4.79948 | 825.38 | 3.320666 |  | 29.15203 | 28.31699 | 28.02767 | 28.26496 | 39.62127 | 39.71091
1907.32 | 4.800497 | 819.7885 | 3.320652 |  | 29.1339 | 28.32809 | 28.05256 | 28.27865 | 39.62269 | 39.73856
1907.42 | 4.799144 | 825.1031 | 3.320681 |  | 29.1352 | 28.33579 | 28.01944 | 28.25216 | 39.6274 | 39.71131
1907.52 | 4.799362 | 823.348 | 3.320618 |  | 29.1512 | 28.32893 | 28.03462 | 28.24244 | 39.6358 | 39.71681
1907.619 | 4.800152 | 831.2549 | 3.320662 |  | 29.14197 | 28.33544 | 28.01542 | 28.27666 | 39.64647 | 39.69877
1907.71875 | 4.800225 | 826.4222 | 3.320655 |  | 29.16459 | 28.3294 | 28.01032 | 28.23775 | 39.5934 | 39.67312
1907.818 | 4.800633 | 821.0022 | 3.320721 |  | 29.16217 | 28.34765 | 28.019 | 28.22634 | 39.57397 | 39.65281
1907.918 | 4.800261 | 823.1719 | 3.32065 |  | 29.14415 | 28.33603 | 28.03953 | 28.24469 | 39.57845 | 39.66468
1908.018 | 4.800315 | 821.3285 | 3.320693 |  | 29.13657 | 28.339 | 28.02611 | 28.25393 | 39.54814 | 39.64779
1908.117 | 4.800461 | 818.3442 | 3.320643 |  | 29.14104 | 28.35777 | 27.9827 | 28.20371 | 39.54047 | 39.65475
1908.217 | 4.799952 | 822.227 | 3.320662 |  | 29.12667 | 28.35289 | 28.02711 | 28.22501 | 39.5372 | 39.63226
1908.316 | 4.799225 | 822.4361 | 3.320703 |  | 29.14192 | 28.32531 | 28.05056 | 28.22088 | 39.53085 | 39.66657
1908.416 | 4.79898 | 822.8784 | 3.320656 |  | 29.12773 | 28.35039 | 28.03255 | 28.21988 | 39.49157 | 39.64524
1908.515625 | 4.799407 | 821.8702 | 3.320641 |  | 29.11075 | 28.34572 | 28.02224 | 28.18953 | 39.484 | 39.61591
1908.615 | 4.799871 | 830.8493 | 3.320657 |  | 29.09447 | 28.31555 | 28.03987 | 28.22915 | 39.47643 | 39.65895
1908.715 | 4.799062 | 826.7113 | 3.320688 |  | 29.0913 | 28.3625 | 28.02248 | 28.22696 | 39.51811 | 39.64692
1908.814 | 4.799997 | 817.4059 | 3.320691 |  | 29.09304 | 28.36205 | 28.01592 | 28.25049 | 39.5154 | 39.65947
1908.914 | 4.799044 | 821.3425 | 3.320648 |  | 29.10594 | 28.34208 | 28.01746 | 28.2314 | 39.49714 | 39.67727
1909.014 | 4.799779 | 826.5675 | 3.320685 |  | 29.11227 | 28.35423 | 27.99363 | 28.22728 | 39.4903 | 39.65067
1909.113 | 4.799353 | 825.2997 | 3.320704 |  | 29.11341 | 28.33541 | 28.00131 | 28.22766 | 39.43929 | 39.63144
1909.213 | 4.800715 | 827.7282 | 3.320698 |  | 29.10837 | 28.33508 | 28.00933 | 28.22619 | 39.46331 | 39.65806
1909.3125 | 4.799262 | 825.3524 | 3.320744 |  | 29.07787 | 28.32593 | 28.04678 | 28.19047 | 39.46552 | 39.6556
1909.412 | 4.799698 | 825.7596 | 3.320645 |  | 29.08962 | 28.35341 | 28.04298 | 28.24554 | 39.46284 | 39.63452
1909.512 | 4.799689 | 824.225 | 3.320674 |  | 29.09252 | 28.35274 | 28.02587 | 28.21539 | 39.47338 | 39.65254
1909.611 | 4.799189 | 824.4936 | 3.320617 |  | 29.10757 | 28.35046 | 27.995 | 28.2503 | 39.50705 | 39.65938
1909.711 | 4.799561 | 821.7898 | 3.320682 |  | 29.08529 | 28.33719 | 28.03584 | 28.2298 | 39.44695 | 39.63347
1909.811 | 4.800225 | 829.6788 | 3.320673 |  | 29.06531 | 28.34241 | 28.0156 | 28.26617 | 39.47811 | 39.623
1909.91 | 4.798826 | 830.4961 | 3.320699 |  | 29.05813 | 28.321 | 28.01361 | 28.26551 | 39.44385 | 39.62104
1910.01 | 4.799471 | 830.8955 | 3.320648 |  | 29.05935 | 28.35649 | 28.01059 | 28.25632 | 39.45577 | 39.57912
1910.109375 | 4.800415 | 828.2258 | 3.320678 |  | 29.05837 | 28.33188 | 28.00692 | 28.25136 | 39.44096 | 39.56702
1910.209 | 4.800225 | 828.6437 | 3.320683 |  | 29.07248 | 28.33793 | 28.01586 | 28.25022 | 39.4533 | 39.5447
1910.309 | 4.799861 | 827.7741 | 3.320704 |  | 29.05967 | 28.36346 | 28.00368 | 28.24426 | 39.43471 | 39.53862
1910.408 | 4.799425 | 824.7395 | 3.320704 |  | 29.06089 | 28.35102 | 28.04297 | 28.24575 | 39.44155 | 39.54296875
1910.508 | 4.799643 | 822.9143 | 3.32072 |  | 29.05782 | 28.35706 | 28.01736 | 28.25682 | 39.47865 | 39.51534
1910.607 | 4.799044 | 824.0643 | 3.320657 |  | 29.0528 | 28.31372 | 28.03524 | 28.26873 | 39.46641 | 39.51587
1910.707 | 4.799534 | 825.6007 | 3.320681 |  | 29.05782 | 28.34501 | 28.01304 | 28.2395 | 39.45406 | 39.48497
1910.807 | 4.799807 | 824.7976 | 3.320687 |  | 29.05631 | 28.35284 | 28.01131 | 28.24223 | 39.4847 | 39.47558
1910.90625 | 4.799661 | 820.6263 | 3.320664 |  | 29.04437 | 28.33717 | 28.0471 | 28.2517 | 39.46557 | 39.50749
1911.006 | 4.799162 | 824.4214 | 3.320664 |  | 29.04394 | 28.32436 | 28.02573 | 28.22376 | 39.45359 | 39.45673
1911.105 | 4.799907 | 818.1125 | 3.320706 |  | 29.05994 | 28.3137 | 28.00733 | 28.21921 | 39.42914 | 39.46805
1911.205 | 4.79967 | 822.8606 | 3.320698 |  | 29.05922 | 28.3454 | 28.02026 | 28.2282 | 39.45707 | 39.44421
1911.305 | 4.799344 | 818.4447 | 3.3207 |  | 29.0224 | 28.3523 | 28.02697 | 28.21261 | 39.45316 | 39.45006
1911.404 | 4.799225 | 824.4754 | 3.320742 |  | 29.05422 | 28.35046 | 28.02869 | 28.2603 | 39.46867 | 39.39747
1911.504 | 4.800052 | 827.3163 | 3.320717 |  | 29.0578 | 28.3367 | 28.01136 | 28.23457 | 39.4716 | 39.40443
1911.604 | 4.79888 | 828.8761 | 3.320747 |  | 29.07873 | 28.36557 | 28.02796 | 28.19054 | 39.53062 | 39.43961
1911.703125 | 4.799443 | 822.6968 | 3.320695 |  | 29.05881 | 28.35675 | 28.04337 | 28.23594 | 39.5344 | 39.41978
1911.803 | 4.799716 | 823.2076 | 3.320741 |  | 29.07269 | 28.36153 | 28.01022 | 28.22034 | 39.53659 | 39.44547
1911.902 | 4.799416 | 826.7817 | 3.320732 |  | 29.07712 | 28.3618 | 28.02062 | 28.23892 | 39.55233 | 39.42678
1912.002 | 4.799571 | 822.4423 | 3.320725 |  | 29.05708 | 28.344 | 28.04447 | 28.20658 | 39.55154 | 39.43892
1912.102 | 4.799725 | 827.1194 | 3.320695 |  | 29.06517 | 28.32421 | 28.01973 | 28.21971 | 39.60086 | 39.43722
1912.201 | 4.799997 | 824.3972 | 3.320706 |  | 29.05008 | 28.32662 | 28.00319 | 28.2313 | 39.5743 | 39.40807
1912.301 | 4.798662 | 826.9838 | 3.320683 |  | 29.0362 | 28.31734 | 28.01158 | 28.22308 | 39.64116 | 39.42659
1912.4 | 4.799607 | 829.121 | 3.32073 |  | 29.05554 | 28.33256 | 28.02964 | 28.22154 | 39.67506 | 39.43677
1912.5 | 4.799198 | 826.7174 | 3.320694 |  | 29.0494 | 28.37282 | 27.989 | 28.2463 | 39.6966 | 39.47752
1912.6 | 4.800097 | 823.7262 | 3.320674 |  | 29.02692 | 28.3161 | 28.01983 | 28.24103 | 39.69564 | 39.4368
1912.699 | 4.800234 | 828.365 | 3.320687 |  | 29.05594 | 28.29763 | 28.00626 | 28.23058 | 39.72655 | 39.43864
1912.799 | 4.799253 | 825.4718 | 3.320702 |  | 29.03776 | 28.34901 | 28.01385 | 28.21329 | 39.69222 | 39.45324
1912.898 | 4.799807 | 828.1752 | 3.320713 |  | 29.048 | 28.33412 | 28.0138 | 28.20156 | 39.69473 | 39.4224
1912.998 | 4.799816 | 830.0725 | 3.320675 |  | 29.02029 | 28.3553 | 28.01486 | 28.23014 | 39.69316 | 39.44006
1913.098 | 4.799643 | 825.0831 | 3.320676 |  | 29.04919 | 28.35116 | 28.01828 | 28.22471 | 39.63568 | 39.41671
1913.197 | 4.799889 | 822.0611 | 3.320659 |  | 29.02621 | 28.33859 | 28.01106 | 28.22503 | 39.70083 | 39.42125
1913.296875 | 4.799371 | 822.9793 | 3.320727 |  | 29.03228 | 28.31368 | 28.01742 | 28.24872 | 39.65371 | 39.42315
1913.396 | 4.799525 | 825.2285 | 3.320647 |  | 29.01659 | 28.34235 | 28.02102 | 28.21779 | 39.64014 | 39.4277
1913.496 | 4.799625 | 825.9184 | 3.320713 |  | 29.02543 | 28.32743 | 28.00113 | 28.22952 | 39.61005 | 39.46143
1913.596 | 4.799516 | 820.0317 | 3.320687 |  | 29.01405 | 28.32983 | 28.00791 | 28.20344 | 39.62095 | 39.41331
1913.695 | 4.799743 | 824.1667 | 3.320663 |  | 29.02455 | 28.30928 | 28.01469 | 28.24345 | 39.61301 | 39.40939
1913.795 | 4.800042 | 825.0712 | 3.320718 |  | 29.01979 | 28.35509 | 28.0126 | 28.23062 | 39.60896 | 39.40687
1913.895 | 4.79948 | 824.049 | 3.320717 |  | 29.02214 | 28.32983 | 28.01065 | 28.23991 | 39.6204 | 39.41454
1913.994 | 4.798862 | 829.4887 | 3.32069 |  | 28.99864 | 28.35144 | 28.03453 | 28.27295 | 39.58862 | 39.37755
1914.09375 | 4.799553 | 826.9872 | 3.32069 |  | 29.00319 | 28.36025 | 28.00326 | 28.24416 | 39.60384 | 39.40382
1914.193 | 4.799997 | 823.0406 | 3.320671 |  | 29.01706 | 28.30653 | 28.0232 | 28.24182 | 39.59108 | 39.41196
1914.293 | 4.799298 | 827.4185 | 3.320681 |  | 29.01744 | 28.31692 | 28.03082 | 28.23534 | 39.59678 | 39.38492
1914.393 | 4.799461 | 824.4204 | 3.320721 |  | 29.02542 | 28.35054 | 28.01842 | 28.2206 | 39.6314 | 39.42819
1914.492 | 4.799017 | 823.5902 | 3.320745 |  | 28.99634 | 28.3347 | 28.01343 | 28.20405 | 39.6112 | 39.40022
1914.592 | 4.79908 | 823.7262 | 3.320737 |  | 29.03361 | 28.34579 | 28.00304 | 28.22093 | 39.59978 | 39.40653
1914.691 | 4.800343 | 828.3514 | 3.320699 |  | 29.02333 | 28.30995 | 28.02552 | 28.23048 | 39.62521 | 39.43009
1914.791 | 4.799816 | 823.6765 | 3.320688 |  | 29.01397 | 28.32839 | 28.03347 | 28.22724 | 39.59655 | 39.43284
1914.890625 | 4.799316 | 823.851 | 3.320714 |  | 29.02548 | 28.32647 | 28.00737 | 28.21654 | 39.61949 | 39.47669
1914.99 | 4.799571 | 821.6229 | 3.320693 |  | 29.01827 | 28.30295 | 28.02238 | 28.24078 | 39.60773 | 39.49537
1915.09 | 4.800397 | 825.6559 | 3.320661 |  | 29.03576 | 28.32306 | 28.02356 | 28.22856 | 39.57287 | 39.49281
1915.189 | 4.79888 | 821.8572 | 3.32071 |  | 29.04473 | 28.30899 | 28.01611 | 28.22694 | 39.58112 | 39.47126
1915.289 | 4.79948 | 818.8122 | 3.3207 |  | 29.01965 | 28.29242 | 28.03571 | 28.22487 | 39.61163 | 39.48088
1915.389 | 4.799643 | 821.7708 | 3.320705 |  | 29.04529 | 28.35531 | 28.04026 | 28.21588 | 39.60756 | 39.47215
1915.488 | 4.799235 | 826.8075 | 3.32068 |  | 29.0337 | 28.34102 | 28.00407 | 28.20354 | 39.56475 | 39.49377
1915.588 | 4.799307 | 821.8168 | 3.320693 |  | 29.06698 | 28.28942 | 28.04348 | 28.22375 | 39.60963 | 39.49581
1915.6875 | 4.799807 | 821.9834 | 3.320694 |  | 29.03296 | 28.32265 | 28.00659 | 28.22735 | 39.60546 | 39.49208
1915.787 | 4.800215 | 827.4475 | 3.320701 |  | 29.02336 | 28.35585 | 28.01007 | 28.2329 | 39.60137 | 39.50145
1915.887 | 4.79988 | 821.6733 | 3.320722 |  | 29.05938 | 28.32586 | 28.0251 | 28.21122 | 39.64674 | 39.50684
1915.986 | 4.800388 | 821.362 | 3.320702 |  | 29.03051 | 28.33974 | 28.0253 | 28.21893 | 39.63787 | 39.54661
1916.086 | 4.799652 | 822.6817 | 3.320677 |  | 29.02891 | 28.35823 | 28.03187 | 28.2369 | 39.66694 | 39.53246
1916.186 | 4.799434 | 823.076 | 3.320719 |  | 29.0396 | 28.31432 | 28.046 | 28.22283 | 39.68373 | 39.51205
1916.285 | 4.79938 | 827.0989 | 3.320726 |  | 29.03287 | 28.32154 | 28.02257 | 28.25199 | 39.71561 | 39.54922
1916.385 | 4.799443 | 818.6832 | 3.320756 |  | 28.99678 | 28.33805 | 28.04062 | 28.21004 | 39.74089 | 39.52067
1916.484375 | 4.799416 | 823.1072 | 3.320722 |  | 29.03588 | 28.33717 | 28.01073 | 28.2192 | 39.74394 | 39.51741
1916.584 | 4.799743 | 817.6187 | 3.320702 |  | 29.02342 | 28.30287 | 28.02433 | 28.24122 | 39.75209 | 39.53016
1916.684 | 4.798907 | 820.4611 | 3.320684 |  | 29.03205 | 28.35485 | 28.03654 | 28.21424 | 39.78855 | 39.52593
1916.783 | 4.799353 | 825.6561 | 3.320676 |  | 29.03731 | 28.32459 | 28.03014 | 28.25035 | 39.77821 | 39.53757
1916.883 | 4.799779 | 823.8714 | 3.320676 |  | 29.03273 | 28.31957 | 28.03737 | 28.2638 | 39.80458 | 39.55281
1916.982 | 4.799025 | 823.0953 | 3.320653 |  | 29.03743 | 28.31655 | 28.03998 | 28.23735 | 39.78708 | 39.56415
1917.082 | 4.799952 | 824.2678 | 3.320691 |  | 29.03246 | 28.3222 | 28.03754 | 28.25052 | 39.79976 | 39.54883
1917.182 | 4.799834 | 815.3849 | 3.320682 |  | 29.04848 | 28.32197 | 28.00024 | 28.22919 | 39.81496 | 39.55596
1917.28125 | 4.799471 | 821.7004 | 3.320648 |  | 29.0333 | 28.302 | 28.05713 | 28.24148 | 39.83185 | 39.57698
1917.381 | 4.799852 | 820.587 | 3.32066 |  | 29.04509 | 28.33465 | 28.05212 | 28.27849 | 39.83897 | 39.58834
1917.48 | 4.800134 | 818.2658 | 3.320662 |  | 29.05062 | 28.33998 | 28.03922 | 28.28374 | 39.87305 | 39.59671
1917.58 | 4.798689 | 822.6467 | 3.320645 |  | 29.08647 | 28.32628 | 28.06337 | 28.24302 | 39.86639 | 39.61539
1917.68 | 4.799952 | 819.4556 | 3.320715 |  | 29.05397 | 28.33113 | 28.08036 | 28.28885 | 39.8876 | 39.59585
1917.779 | 4.79938 | 816.7691 | 3.320641 |  | 29.08641 | 28.35527 | 28.05626 | 28.27943 | 39.89734 | 39.62026
1917.879 | 4.799235 | 818.1268 | 3.32068 |  | 29.0956 | 28.34156 | 28.04944 | 28.28789 | 39.87138 | 39.62964
1917.979 | 4.799725 | 815.9729 | 3.32066 |  | 29.09324 | 28.33518 | 28.06585 | 28.29929 | 39.87378 | 39.62504
1918.078125 | 4.800325 | 814.7694 | 3.320706 |  | 29.09005 | 28.36131 | 28.03031 | 28.29708 | 39.88541 | 39.58096
1918.178 | 4.799153 | 815.5874 | 3.320662 |  | 29.09181 | 28.34547 | 28.0601 | 28.30049 | 39.87876 | 39.65125
1918.277 | 4.798917 | 814.1888 | 3.320668 |  | 29.10655 | 28.33958 | 28.0361 | 28.29025 | 39.84649 | 39.62391
1918.377 | 4.799253 | 816.8149 | 3.320713 |  | 29.1307 | 28.33909 | 28.06937 | 28.29028 | 39.88273 | 39.65021
1918.477 | 4.799243 | 815.5503 | 3.320697 |  | 29.10259 | 28.33529 | 28.07188 | 28.29834 | 39.85709 | 39.68837
1918.576 | 4.799489 | 820.2657 | 3.320696 |  | 29.12239 | 28.32572 | 28.06439 | 28.30596 | 39.82072 | 39.64413
1918.676 | 4.799107 | 820.2934 | 3.320648 |  | 29.11795 | 28.33157 | 28.05624 | 28.30332 | 39.8258 | 39.6762
1918.775 | 4.799007 | 818.6711 | 3.32068 |  | 29.10168 | 28.38026 | 28.05774 | 28.30289 | 39.78784 | 39.70245
1918.875 | 4.799571 | 818.0664 | 3.320662 |  | 29.1085 | 28.37384 | 28.06377 | 28.29364 | 39.80721 | 39.67409
1918.975 | 4.798962 | 815.3949 | 3.320652 |  | 29.10801 | 28.35302 | 28.05826 | 28.3028 | 39.81069 | 39.69087
1919.074 | 4.798989 | 816.9128 | 3.320643 |  | 29.15646 | 28.34666 | 28.06211 | 28.29127 | 39.79826 | 39.67442
1919.174 | 4.800107 | 813.1596 | 3.320677 |  | 29.14993 | 28.3403 | 28.07973 | 28.29745 | 39.77675 | 39.71144
1919.273 | 4.800125 | 817.8269 | 3.320717 |  | 29.14636 | 28.32479 | 28.06761 | 28.31449 | 39.81152 | 39.71935
1919.373 | 4.79948 | 812.0498 | 3.32066 |  | 29.14926 | 28.36377 | 28.06123 | 28.28963 | 39.79188 | 39.72229
1919.473 | 4.799707 | 810.2332 | 3.320649 |  | 29.12555 | 28.34854 | 28.06576 | 28.28503 | 39.80682 | 39.6873
1919.572 | 4.799443 | 805.0373 | 3.320686 |  | 29.13514 | 28.34194 | 28.10443 | 28.2896 | 39.7892 | 39.69684
1919.671875 | 4.798962 | 808.4393 | 3.320648 |  | 29.15583 | 28.33009 | 28.08706 | 28.30782 | 39.82795 | 39.7245
1919.771 | 4.800015 | 809.2527 | 3.320653 |  | 29.15704 | 28.36166 | 28.05772 | 28.30281 | 39.78098 | 39.69508
1919.871 | 4.798898 | 813.6422 | 3.320673 |  | 29.16333 | 28.36011 | 28.06467 | 28.30462 | 39.79817 | 39.68559
1919.971 | 4.798871 | 809.9971 | 3.320696 |  | 29.14212 | 28.37113 | 28.05878 | 28.29779 | 39.82356 | 39.65729
1920.07 | 4.798617 | 818.4665 | 3.320651 |  | 29.16484 | 28.38402 | 28.05141 | 28.33272 | 39.81326 | 39.68122
1920.17 | 4.799661 | 816.3974 | 3.320643 |  | 29.16105 | 28.35012 | 28.05907 | 28.30306 | 39.81173 | 39.67588
1920.27 | 4.800143 | 821.5974 | 3.320633 |  | 29.1587 | 28.32385 | 28.05174 | 28.32003 | 39.84256 | 39.6483
1920.369 | 4.799407 | 820.6858 | 3.320633 |  | 29.15966 | 28.33941 | 28.0415 | 28.27848 | 39.8262 | 39.64355
1920.46875 | 4.799725 | 814.2536 | 3.320626 |  | 29.13687 | 28.34631 | 28.07416 | 28.30294 | 39.83242 | 39.65369
1920.568 | 4.799398 | 811.7871 | 3.320601 |  | 29.1359 | 28.30942 | 28.07697 | 28.30526 | 39.84655 | 39.63079
1920.668 | 4.799262 | 812.2057 | 3.320597 |  | 29.16172 | 28.36995 | 28.06221 | 28.30141 | 39.86293 | 39.63215
1920.768 | 4.799025 | 818.4168 | 3.320595 |  | 29.15821 | 28.36407 | 28.05981 | 28.27773 | 39.85571 | 39.65036
1920.867 | 4.800025 | 811.9423 | 3.32057 |  | 29.16185 | 28.3428 | 28.07892 | 28.30034 | 39.85688 | 39.62416
1920.967 | 4.798535 | 813.246 | 3.320605 |  | 29.13794 | 28.36422 | 28.05742 | 28.28891 | 39.85364 | 39.60216
1921.066 | 4.798735 | 813.1084 | 3.320651 |  | 29.14474 | 28.38258 | 28.06311 | 28.29966 | 39.83855 | 39.64575
1921.166 | 4.79888 | 808.4668 | 3.320596 |  | 29.13478 | 28.3534 | 28.0831 | 28.2931 | 39.82476 | 39.68134
1921.265625 | 4.799198 | 813.9396 | 3.320599 |  | 29.15763 | 28.34274 | 28.05849 | 28.3011 | 39.80935 | 39.62794
1921.365 | 4.799134 | 809.5161 | 3.320629 |  | 29.16083 | 28.32939 | 28.0565 | 28.31909 | 39.81178 | 39.64927
1921.465 | 4.799271 | 809.0066 | 3.320613 |  | 29.14117 | 28.33978 | 28.0907 | 28.30896 | 39.80388 | 39.69391
1921.564 | 4.799198 | 815.9798 | 3.320606 |  | 29.14785 | 28.35647 | 28.0785 | 28.28778 | 39.80435 | 39.64929
1921.664 | 4.79948 | 811.3872 | 3.320596 |  | 29.14584 | 28.3653 | 28.05988 | 28.2831 | 39.79896 | 39.68064
1921.764 | 4.79938 | 815.9239 | 3.320599 |  | 29.147 | 28.35916 | 28.05295 | 28.28171 | 39.7755 | 39.69804
1921.863 | 4.799144 | 808.682 | 3.32062 |  | 29.12023 | 28.32931 | 28.06966 | 28.29905 | 39.77491 | 39.68945
1921.963 | 4.79928 | 809.433 | 3.320603 |  | 29.14801 | 28.33742 | 28.0781 | 28.28669 | 39.79008 | 39.73591
1922.0625 | 4.80047 | 813.2428 | 3.320562 |  | 29.13929 | 28.35543 | 28.03065 | 28.29559 | 39.79082 | 39.70899
1922.162 | 4.799807 | 807.3926 | 3.320611 |  | 29.15876 | 28.35314 | 28.08409 | 28.3032 | 39.83048 | 39.70345
1922.262 | 4.798826 | 806.5235 | 3.320527 |  | 29.13375 | 28.33957 | 28.062 | 28.3235 | 39.79781 | 39.7134
1922.361 | 4.799489 | 812.4226 | 3.320464 |  | 29.16548 | 28.33578 | 28.06918 | 28.28129 | 39.80539 | 39.72683
1922.461 | 4.799571 | 810.2092 | 3.320557 |  | 29.16241 | 28.38382 | 28.05629 | 28.32614 | 39.79066 | 39.74421
1922.561 | 4.799661 | 810.2858 | 3.320524 |  | 29.14907 | 28.35966 | 28.05358 | 28.28855 | 39.80265 | 39.74873
1922.66 | 4.798962 | 812.3305 | 3.320541 |  | 29.12325 | 28.35851 | 28.05104 | 28.31132 | 39.81618 | 39.73553
1922.76 | 4.799661 | 810.7453 | 3.320501 |  | 29.15292 | 28.36218 | 28.04016 | 28.3301 | 39.84433 | 39.74741
1922.859375 | 4.79928 | 810.3587 | 3.320539 |  | 29.15014 | 28.37141 | 28.04773 | 28.31972 | 39.841 | 39.74151
1922.959 | 4.799253 | 809.0627 | 3.320549 |  | 29.1407 | 28.37156 | 28.08353 | 28.30614 | 39.82224 | 39.7809
1923.059 | 4.799789 | 813.5801 | 3.320527 |  | 29.17452 | 28.39296 | 28.05 | 28.3022 | 39.84495 | 39.77167
1923.158 | 4.800034 | 813.7755 | 3.320509 |  | 29.1239 | 28.38167 | 28.05191 | 28.27404 | 39.81629 | 39.77946
1923.258 | 4.799571 | 809.571 | 3.320532 |  | 29.18006 | 28.3624 | 28.04996 | 28.32118 | 39.82137 | 39.76431
1923.357 | 4.799625 | 805.5158 | 3.320553 |  | 29.12209 | 28.38444 | 28.04863 | 28.29051 | 39.82103 | 39.73798
1923.457 | 4.799335 | 801.4732 | 3.320558 |  | 29.15614 | 28.37343 | 28.07836 | 28.29911 | 39.86686 | 39.7441
1923.557 | 4.799398 | 815.3468 | 3.320593 |  | 29.16111 | 28.35481 | 28.0741 | 28.31373 | 39.86636 | 39.73486
1923.65625 | 4.79997 | 808.9117 | 3.320579 |  | 29.12319 | 28.36465 | 28.0549 | 28.30906 | 39.86553 | 39.70754
1923.756 | 4.799307 | 810.5113 | 3.320557 |  | 29.12532 | 28.38078 | 28.0585 | 28.32229 | 39.86602 | 39.74005
1923.855 | 4.798408 | 807.8711 | 3.320589 |  | 29.17282 | 28.3655 | 28.04641 | 28.28438 | 39.88134 | 39.71555
1923.955 | 4.798808 | 805.6126 | 3.320637 |  | 29.13428 | 28.37905 | 28.06949 | 28.32141 | 39.89531 | 39.71841
1924.055 | 4.798808 | 812.6584 | 3.320561 |  | 29.1138 | 28.38656 | 28.0598 | 28.29683 | 39.88578 | 39.6843
1924.154 | 4.79928 | 808.7182 | 3.320682 |  | 29.1165 | 28.36424 | 28.03512 | 28.2778 | 39.88056 | 39.67429
1924.254 | 4.799452 | 810.2728 | 3.320657 |  | 29.14835 | 28.38646 | 28.04743 | 28.29354 | 39.88509 | 39.67217
1924.354 | 4.79898 | 809.9777 | 3.320695 |  | 29.1365 | 28.37963 | 28.03962 | 28.32131 | 39.88114 | 39.69227
1924.453125 | 4.799207 | 813.3563 | 3.32065 |  | 29.15226 | 28.37629 | 28.03909 | 28.30945 | 39.90808 | 39.65026
1924.553 | 4.799107 | 807.5365 | 3.320652 |  | 29.10331 | 28.38169 | 28.01982 | 28.31259 | 39.87488 | 39.66339
1924.652 | 4.798953 | 801.2889 | 3.320685 |  | 29.1267 | 28.37544 | 28.08051 | 28.30528 | 39.89195 | 39.68309
1924.752 | 4.799661 | 811.5504 | 3.320638 |  | 29.15121 | 28.36793 | 28.01859 | 28.32298 | 39.90247 | 39.68404
1924.852 | 4.799053 | 808.5099 | 3.320613 |  | 29.12417 | 28.3559 | 28.06052 | 28.32263 | 39.87943 | 39.65541
1924.951 | 4.799471 | 813.5693 | 3.320638 |  | 29.10913 | 28.3432 | 28.04252 | 28.31606 | 39.86296 | 39.66485
1925.051 | 4.799489 | 811.9065 | 3.320647 |  | 29.13089 | 28.36342 | 28.06023 | 28.30974 | 39.87164 | 39.6577
1925.15 | 4.799498 | 814.247 | 3.320658 |  | 29.12664 | 28.36598 | 28.03405 | 28.29762 | 39.89676 | 39.67363
1925.25 | 4.798862 | 810.1979 | 3.320599 |  | 29.14806 | 28.36342 | 28.02839 | 28.31424 | 39.90683 | 39.68508
1925.35 | 4.798381 | 810.2341 | 3.320617 |  | 29.14129 | 28.38703 | 28.04274 | 28.34176 | 39.89153 | 39.66007
1925.449 | 4.798925 | 815.0627 | 3.320612 |  | 29.12622 | 28.3708 | 28.04618 | 28.34904 | 39.91265 | 39.65896
1925.549 | 4.799543 | 809.6323 | 3.320623 |  | 29.13583 | 28.35881 | 28.0613 | 28.31442 | 39.89388 | 39.64549
1925.648 | 4.799407 | 814.1862 | 3.320597 |  | 29.15598 | 28.37413 | 28.02464 | 28.33499 | 39.90332 | 39.62677
1925.748 | 4.799643 | 811.2157 | 3.320622 |  | 29.14187 | 28.35922 | 28.06046 | 28.32172 | 39.89427 | 39.65123
1925.848 | 4.799452 | 810.9598 | 3.320589 |  | 29.13429 | 28.33795 | 28.03231 | 28.31442 | 39.91673 | 39.6425
1925.947 | 4.799807 | 812.558 | 3.320563 |  | 29.13985 | 28.36705 | 28.03978 | 28.33006 | 39.91855 | 39.64202
1926.046875 | 4.79938 | 812.0404 | 3.320587 |  | 29.13648 | 28.40216 | 28.04732 | 28.31361 | 39.91588 | 39.62531
1926.146 | 4.799298 | 813.2139 | 3.320624 |  | 29.1307 | 28.36122 | 28.05961 | 28.30159 | 39.90625 | 39.62468
1926.246 | 4.799507 | 808.8909 | 3.320573 |  | 29.149 | 28.3398 | 28.02479 | 28.31279 | 39.92759 | 39.61157
1926.346 | 4.799843 | 809.1436 | 3.320588 |  | 29.12863 | 28.39333 | 28.05578 | 28.33308 | 39.91529 | 39.61922
1926.445 | 4.799489 | 811.4779 | 3.320596 |  | 29.1346 | 28.36943 | 28.02579 | 28.31708 | 39.93429 | 39.60691
1926.545 | 4.798962 | 813.0585 | 3.320639 |  | 29.15627 | 28.37228 | 28.03675 | 28.30488 | 39.95068 | 39.61564
1926.645 | 4.799144 | 813.5 | 3.320603 |  | 29.17476 | 28.36312 | 28.02899 | 28.31853 | 39.9168 | 39.61331
1926.744 | 4.799125 | 806.0011 | 3.320615 |  | 29.15762 | 28.3646 | 28.04277 | 28.31639 | 39.94641 | 39.60271
1926.84375 | 4.799262 | 810.8424 | 3.320623 |  | 29.14494 | 28.36897 | 28.04367 | 28.29735 | 39.93912 | 39.60747
1926.943 | 4.799289 | 811.7333 | 3.320586 |  | 29.11811 | 28.34504 | 28.02732 | 28.31932 | 39.93992 | 39.62714
1927.043 | 4.799389 | 810.4426 | 3.320602 |  | 29.14825 | 28.35488 | 28.0549 | 28.338 | 39.9249 | 39.61261
1927.143 | 4.799053 | 809.4624 | 3.320622 |  | 29.10712 | 28.38678 | 28.03069 | 28.31871 | 39.95837 | 39.58757
1927.242 | 4.799007 | 814.0164 | 3.320565 |  | 29.12888 | 28.34995 | 28.05393 | 28.33051 | 39.92171 | 39.60804
1927.342 | 4.799779 | 807.272 | 3.320613 |  | 29.12756 | 28.35559 | 28.05399 | 28.31105 | 39.93578 | 39.62328
1927.441 | 4.800034 | 805.6807 | 3.32058 |  | 29.09551 | 28.34897 | 28.06179 | 28.3318 | 39.92588 | 39.60939
1927.541 | 4.798835 | 809.3518 | 3.320608 |  | 29.11961 | 28.3725 | 28.00386 | 28.32052 | 39.92943 | 39.58311
1927.640625 | 4.799353 | 814.6088 | 3.32061 |  | 29.11393 | 28.36245 | 28.01101 | 28.27962 | 39.93063 | 39.57606
1927.74 | 4.799335 | 810.0791 | 3.320573 |  | 29.09705 | 28.34078 | 28.02478 | 28.31265 | 39.93567 | 39.57592
1927.84 | 4.798799 | 813.1604 | 3.320591 |  | 29.10798 | 28.35356 | 28.02019 | 28.33715 | 39.93552 | 39.59125
1927.939 | 4.798417 | 809.569 | 3.320601 |  | 29.12084 | 28.33488 | 28.04313 | 28.32568 | 39.93146 | 39.59201
1928.039 | 4.799752 | 815.6886 | 3.320632 |  | 29.08317 | 28.35305 | 28.03345 | 28.29866 | 39.90995 | 39.5885
1928.139 | 4.79948 | 815.6571 | 3.320624 |  | 29.08577 | 28.35586 | 28.03698 | 28.30808 | 39.98921 | 39.59037
1928.238 | 4.798726 | 810.6139 | 3.320635 |  | 29.11354 | 28.34562 | 28.0103 | 28.30507 | 39.96371 | 39.59283
1928.338 | 4.798944 | 810.9051 | 3.320591 |  | 29.0994 | 28.37085 | 28.05333 | 28.29297 | 39.956 | 39.59253
1928.4375 | 4.798953 | 812.0147 | 3.320611 |  | 29.10124 | 28.34895 | 28.04872 | 28.3026 | 39.97794 | 39.57798
1928.537 | 4.798562 | 813.6072 | 3.320607 |  | 29.09706 | 28.37436 | 28.04625 | 28.29289 | 39.96364 | 39.59942
1928.637 | 4.799353 | 812.8438 | 3.320563 |  | 29.08061 | 28.35232 | 28.00237 | 28.27796 | 39.95838 | 39.5666
1928.736 | 4.79849 | 810.4129 | 3.320589 |  | 29.07832 | 28.35758 | 28.04605 | 28.27835 | 39.97511 | 39.56787
1928.836 | 4.799525 | 807.3545 | 3.320607 |  | 29.11882 | 28.37486 | 28.00834 | 28.29371 | 39.95618 | 39.55241
1928.936 | 4.799461 | 811.8147 | 3.320567 |  | 29.08505 | 28.34519 | 28.02363 | 28.24714 | 39.96046 | 39.57515
1929.035 | 4.799207 | 815.6952 | 3.320622 |  | 29.08924 | 28.35085 | 28.02778 | 28.27706 | 39.98745 | 39.53796
1929.135 | 4.799271 | 814.0262 | 3.320589 |  | 29.08619 | 28.38535 | 28.02255 | 28.27277 | 39.99622 | 39.55621
1929.234375 | 4.799325 | 812.5982 | 3.3206 |  | 29.10563 | 28.35798 | 28.02136 | 28.25735 | 39.99976 | 39.56109
1929.334 | 4.79908 | 814.432 | 3.320611 |  | 29.07823 | 28.35003 | 28.02966 | 28.26595 | 39.98311 | 39.55041
1929.434 | 4.799771 | 813.2417 | 3.320589 |  | 29.10576 | 28.31637 | 28.03158 | 28.26977 | 39.95762 | 39.51607
1929.533 | 4.799307 | 811.112 | 3.320586 |  | 29.09892 | 28.3605 | 28.01095 | 28.29125 | 39.97186 | 39.51405
1929.633 | 4.798726 | 810.1566 | 3.320571 |  | 29.10681 | 28.34968 | 28.03552 | 28.25833 | 39.96835 | 39.53063
1929.732 | 4.798781 | 813.4939 | 3.320588 |  | 29.11341 | 28.35799 | 28.03653 | 28.28341 | 39.96408 | 39.51082
1929.832 | 4.799017 | 810.2953 | 3.320615 |  | 29.12426 | 28.34986 | 28.04193 | 28.26931 | 39.97726 | 39.51933
1929.932 | 4.799216 | 811.274 | 3.320571 |  | 29.12138 | 28.34917 | 28.03893 | 28.2822 | 39.96204 | 39.54417
1930.03125 | 4.798535 | 810.4275 | 3.320616 |  | 29.12362 | 28.34552 | 28.03816 | 28.26789 | 39.98985 | 39.53606
1930.131 | 4.798989 | 807.3217 | 3.320607 |  | 29.12412 | 28.3363 | 28.02592 | 28.28279 | 40.00607 | 39.53494
1930.23 | 4.798626 | 804.3247 | 3.320597 |  | 29.10798 | 28.34933 | 28.0549 | 28.26101 | 39.96306 | 39.53407
1930.33 | 4.798762 | 809.5744 | 3.320589 |  | 29.14635 | 28.3324 | 28.01583 | 28.2612 | 39.99676 | 39.52473
1930.43 | 4.799153 | 804.3569 | 3.320613 |  | 29.15479 | 28.34961 | 28.00139 | 28.27405 | 40.03061 | 39.52976
1930.529 | 4.798998 | 800.3714 | 3.320608 |  | 29.14699 | 28.35382 | 28.05397 | 28.26081 | 39.99423 | 39.52127
1930.629 | 4.799516 | 808.5794 | 3.320574 |  | 29.13995 | 28.36489 | 28.03572 | 28.23791 | 39.96847 | 39.50404
1930.729 | 4.799307 | 808.0442 | 3.32059 |  | 29.15059 | 28.31992 | 28.01364 | 28.28068 | 39.95594 | 39.51969
1930.828125 | 4.798553 | 799.9061 | 3.320592 |  | 29.12236 | 28.34427 | 28.04058 | 28.24901 | 39.95979 | 39.52045
1930.928 | 4.799362 | 806.2526 | 3.32061 |  | 29.13511 | 28.31976 | 28.0293 | 28.24419 | 39.98978 | 39.50573
1931.027 | 4.799216 | 804.461 | 3.320581 |  | 29.13786 | 28.36571 | 28.02414 | 28.25735 | 39.94653 | 39.50504
1931.127 | 4.798808 | 802.4806 | 3.320566 |  | 29.12822 | 28.35858 | 28.03799 | 28.27337 | 39.97526 | 39.52451
1931.227 | 4.799716 | 804.5704 | 3.320576 |  | 29.10799 | 28.34495 | 28.02912 | 28.25957 | 39.92922 | 39.5024
1931.326 | 4.799498 | 803.9739 | 3.320601 |  | 29.11031 | 28.33896 | 28.0343 | 28.2286 | 40.00298 | 39.51126
1931.426 | 4.799443 | 806.6455 | 3.320571 |  | 29.10606 | 28.3532 | 28.01606 | 28.22239 | 39.94067 | 39.51514
1931.525 | 4.798871 | 803.4904 | 3.320549 |  | 29.09363 | 28.34048 | 28.06957 | 28.21953 | 39.95022 | 39.4669
1931.625 | 4.799307 | 807.6068 | 3.320512 |  | 29.10337 | 28.36527 | 28.02098 | 28.25184 | 39.92415 | 39.45544
1931.725 | 4.798499 | 806.5736 | 3.320515 |  | 29.08798 | 28.35018 | 28.05032 | 28.18896 | 39.90894 | 39.46425
1931.824 | 4.799698 | 802.5573 | 3.32054 |  | 29.07757 | 28.34779 | 28.07833 | 28.23005 | 39.86403 | 39.44443
1931.924 | 4.798907 | 801.6648 | 3.320499 |  | 29.10666 | 28.35649 | 28.04378 | 28.25857 | 39.88395 | 39.45716
1932.023 | 4.799134 | 805.0716 | 3.320568 |  | 29.1145 | 28.33317 | 28.05768 | 28.21636 | 39.87229 | 39.4593
1932.123 | 4.798944 | 806.2472 | 3.320526 |  | 29.09863 | 28.33658 | 28.04018 | 28.23937 | 39.86296 | 39.46208
1932.223 | 4.800052 | 805.2667 | 3.320545 |  | 29.09005 | 28.34958 | 28.05024 | 28.22537 | 39.85633 | 39.45215
1932.322 | 4.799625 | 800.732 | 3.320544 |  | 29.1058 | 28.34592 | 28.00625 | 28.23444 | 39.81099 | 39.46429
1932.421875 | 4.799362 | 802.5886 | 3.320525 |  | 29.10825 | 28.33475 | 28.04593 | 28.23804 | 39.77781 | 39.47045
1932.521 | 4.798671 | 809.3218 | 3.320559 |  | 29.11468 | 28.35649 | 28.03744 | 28.2304 | 39.75734 | 39.45565
1932.621 | 4.799407 | 812.4771 | 3.320557 |  | 29.10804 | 28.3586 | 28.02534 | 28.21893 | 39.74078 | 39.46343
1932.721 | 4.79908 | 807.5377 | 3.32053 |  | 29.12287 | 28.34402 | 28.04289 | 28.22427 | 39.72077 | 39.46346
1932.82 | 4.798989 | 804.446 | 3.320554 |  | 29.13136 | 28.35967 | 28.07535 | 28.24981 | 39.7714 | 39.50962
1932.92 | 4.799307 | 810.4441 | 3.320516 |  | 29.10748 | 28.3577 | 28.0733 | 28.23693 | 39.75331 | 39.50864
1933.02 | 4.799907 | 803.937 | 3.320575 |  | 29.15086 | 28.35555 | 28.09266 | 28.26061 | 39.78431 | 39.54276
1933.119 | 4.798671 | 805.7178 | 3.320528 |  | 29.12207 | 28.36252 | 28.0845 | 28.24936 | 39.77068 | 39.5467
1933.21875 | 4.79967 | 808.3243 | 3.320545 |  | 29.09689 | 28.36453 | 28.09775 | 28.26375 | 39.79865 | 39.59217
1933.318 | 4.799053 | 813.297 | 3.320528 |  | 29.12584 | 28.35777 | 28.08268 | 28.28016 | 39.81065 | 39.58821
1933.418 | 4.798644 | 807.3552 | 3.320563 |  | 29.11439 | 28.37173 | 28.03721 | 28.27322 | 39.83416 | 39.58584
1933.518 | 4.798308 | 811.9682 | 3.320502 |  | 29.11813 | 28.36352 | 28.09747 | 28.27285 | 39.83372 | 39.60484
1933.617 | 4.799716 | 809.4876 | 3.320538 |  | 29.10145 | 28.37453 | 28.09555 | 28.27432 | 39.8441 | 39.63842
1933.717 | 4.798962 | 808.3896 | 3.320554 |  | 29.11918 | 28.35581 | 28.07154 | 28.26979 | 39.8431 | 39.60989
1933.816 | 4.799461 | 800.9693 | 3.320555 |  | 29.10256 | 28.34998 | 28.08112 | 28.27753 | 39.86375 | 39.68044
1933.916 | 4.799189 | 806.439 | 3.320513 |  | 29.13128 | 28.36078 | 28.07502 | 28.28565 | 39.82568 | 39.6902
1934.015625 | 4.799607 | 805.5114 | 3.320576 |  | 29.0976 | 28.39117 | 28.08385 | 28.28934 | 39.87009 | 39.71053
1934.115 | 4.798898 | 809.8843 | 3.320564 |  | 29.16007 | 28.36642 | 28.10256 | 28.27294 | 39.89005 | 39.68933
1934.215 | 4.799107 | 811.2947 | 3.320535 |  | 29.08935 | 28.36594 | 28.04884 | 28.28916 | 39.90038 | 39.70307
1934.314 | 4.798435 | 808.6619 | 3.320552 |  | 29.13348 | 28.38432 | 28.0665 | 28.30312 | 39.89349 | 39.73774
1934.414 | 4.799189 | 808.7679 | 3.320539 |  | 29.12081 | 28.37233 | 28.06964 | 28.27583 | 39.90775 | 39.75966
1934.514 | 4.798989 | 808.1572 | 3.320558 |  | 29.1295 | 28.36335 | 28.09763 | 28.27817 | 39.92466 | 39.74655
1934.613 | 4.799643 | 812.1335 | 3.320575 |  | 29.13236 | 28.38463 | 28.08118 | 28.2899 | 39.92547 | 39.77556
1934.713 | 4.799553 | 808.944 | 3.320534 |  | 29.11229 | 28.38563 | 28.07369 | 28.28452 | 39.93517 | 39.75892
1934.8125 | 4.799443 | 809.9005 | 3.320509 |  | 29.13074 | 28.35106 | 28.06947 | 28.31645 | 39.9616 | 39.78304
1934.912 | 4.800652 | 807.7254 | 3.320537 |  | 29.10635 | 28.34344 | 28.07044 | 28.28395 | 39.94338 | 39.81337
1935.012 | 4.799107 | 803.9486 | 3.320531 |  | 29.11189 | 28.347 | 28.07118 | 28.29311 | 39.94553 | 39.80442
1935.111 | 4.799907 | 808.293 | 3.320518 |  | 29.11839 | 28.36556 | 28.10811 | 28.28685 | 39.96882 | 39.81612
1935.211 | 4.798426 | 804.2655 | 3.3205 |  | 29.11679 | 28.34136 | 28.09131 | 28.26754 | 39.9425 | 39.80248
1935.311 | 4.79898 | 811.3674 | 3.320577 |  | 29.11776 | 28.36461 | 28.0942 | 28.30166 | 39.9376 | 39.81884
1935.41 | 4.798907 | 810.906 | 3.320503 |  | 29.13728 | 28.34861 | 28.06745 | 28.3034 | 39.93066 | 39.81702
1935.51 | 4.798707 | 810.2751 | 3.320554 |  | 29.10611 | 28.34776 | 28.08162 | 28.26034 | 39.9191 | 39.82935
1935.609375 | 4.79928 | 809.1903 | 3.320487 |  | 29.09745 | 28.36035 | 28.07789 | 28.28758 | 39.90278 | 39.83773
1935.709 | 4.799134 | 812.2804 | 3.320526 |  | 29.11468 | 28.35168 | 28.0989 | 28.27989 | 39.89599 | 39.84509
1935.809 | 4.798962 | 808.6075 | 3.320555 |  | 29.0928 | 28.36811 | 28.07406 | 28.27838 | 39.89354 | 39.85577
1935.908 | 4.798935 | 810.5881 | 3.32055 |  | 29.10379 | 28.36202 | 28.06577 | 28.29671 | 39.88868 | 39.85406
1936.008 | 4.799325 | 806.2904 | 3.320542 |  | 29.11902 | 28.38213 | 28.07804 | 28.28993 | 39.89887 | 39.89023
1936.107 | 4.798971 | 811.4825 | 3.320532 |  | 29.10809 | 28.37269 | 28.06427 | 28.27061 | 39.85658 | 39.87838
1936.207 | 4.798108 | 807.8473 | 3.32053 |  | 29.08171 | 28.36253 | 28.07746 | 28.26167 | 39.86734 | 39.90068
1936.307 | 4.798408 | 808.2065 | 3.320541 |  | 29.09725 | 28.36317 | 28.08243 | 28.28359 | 39.86503 | 39.8924
1936.40625 | 4.799017 | 813.0938 | 3.320523 |  | 29.08673 | 28.3756 | 28.10539 | 28.25132 | 39.8702 | 39.8877
1936.506 | 4.79868 | 808.3529 | 3.32052 |  | 29.10986 | 28.37298 | 28.10341 | 28.24474 | 39.85575 | 39.90592
1936.605 | 4.798925 | 808.6774 | 3.320563 |  | 29.08515 | 28.3535 | 28.07309 | 28.27665 | 39.8544 | 39.8718
1936.705 | 4.799471 | 812.7867 | 3.320535 |  | 29.09305 | 28.39268 | 28.09509 | 28.26638 | 39.88513 | 39.88256
1936.805 | 4.798753 | 809.8463 | 3.320489 |  | 29.12506 | 28.38475 | 28.08473 | 28.24396 | 39.87685 | 39.88961
1936.904 | 4.79898 | 803.9457 | 3.320518 |  | 29.09269 | 28.38105 | 28.10395 | 28.22621 | 39.86045 | 39.88135
1937.004 | 4.799761 | 806.3009 | 3.320553 |  | 29.09244 | 28.39232 | 28.11204 | 28.23107 | 39.89896 | 39.85844
1937.104 | 4.798153 | 804.3535 | 3.320572 |  | 29.10237 | 28.35774 | 28.08618 | 28.24314 | 39.89195 | 39.88624
1937.203125 | 4.798835 | 813.7726 | 3.320562 |  | 29.1134 | 28.37665 | 28.11937 | 28.2124 | 39.8527 | 39.85561
1937.303 | 4.799071 | 807.0442 | 3.320529 |  | 29.11783 | 28.35575 | 28.10418 | 28.21142 | 39.888 | 39.86396
1937.402 | 4.799498 | 809.5847 | 3.320592 |  | 29.1045 | 28.37538 | 28.08545 | 28.21919 | 39.83772 | 39.85534
1937.502 | 4.798362 | 804.5968 | 3.320535 |  | 29.08854 | 28.39505 | 28.0899 | 28.20782 | 39.83829 | 39.83177
1937.602 | 4.799307 | 804.8379 | 3.320541 |  | 29.10476 | 28.39304 | 28.09505 | 28.22603 | 39.86063 | 39.83128
1937.701 | 4.798199 | 808.8011 | 3.320552 |  | 29.12838 | 28.36106 | 28.09971 | 28.22617 | 39.8249 | 39.86185
1937.801 | 4.798635 | 806.1419 | 3.320543 |  | 29.11434 | 28.38713 | 28.08485 | 28.19261 | 39.8254 | 39.82375
1937.9 | 4.798853 | 803.5572 | 3.320563 |  | 29.12391 | 28.36012 | 28.07959 | 28.19553 | 39.79702 | 39.85988
1938 | 4.798689 | 801.8699 | 3.320526 |  | 29.10222 | 28.38429 | 28.04893 | 28.23042 | 39.76492 | 39.82267
1938.1 | 4.798862 | 808.5338 | 3.320539 |  | 29.10307 | 28.39265 | 28.08933 | 28.22129 | 39.76133 | 39.86347
1938.199 | 4.799089 | 810.9035 | 3.320563 |  | 29.10941 | 28.3809 | 28.10161 | 28.21991 | 39.75323 | 39.84296
1938.299 | 4.798481 | 800.1066 | 3.320555 |  | 29.08233 | 28.39561 | 28.05843 | 28.22973 | 39.7379 | 39.84374
1938.398 | 4.799335 | 806.4431 | 3.320539 |  | 29.0828 | 28.37804 | 28.09961 | 28.19781 | 39.75769 | 39.81269
1938.498 | 4.799289 | 808.8052 | 3.320541 |  | 29.06796 | 28.3722 | 28.04726 | 28.18991 | 39.73332 | 39.83198
1938.598 | 4.799461 | 807.5199 | 3.320549 |  | 29.10044 | 28.36021 | 28.06215 | 28.17877 | 39.75294 | 39.89079
1938.697 | 4.798753 | 802.0656 | 3.320524 |  | 29.1099 | 28.38592 | 28.07434 | 28.20397 | 39.72287 | 39.85928
1938.796875 | 4.798971 | 808.643 | 3.320529 |  | 29.11339 | 28.3633 | 28.05552 | 28.18471 | 39.76487 | 39.83709
1938.896 | 4.79918 | 805.2948 | 3.320523 |  | 29.08294 | 28.39262 | 28.07284 | 28.20576 | 39.77183 | 39.8498
1938.996 | 4.799344 | 811.5682 | 3.320544 |  | 29.10935 | 28.3819 | 28.0666 | 28.16432 | 39.77196 | 39.85714
1939.096 | 4.799144 | 811.156 | 3.32048 |  | 29.10214 | 28.39543 | 28.0681 | 28.21 | 39.78295 | 39.83267
1939.195 | 4.798762 | 810.1537 | 3.320443 |  | 29.109 | 28.37599 | 28.03889 | 28.16607 | 39.80907 | 39.80886
1939.295 | 4.799434 | 809.7253 | 3.320443 |  | 29.10717 | 28.35409 | 28.05979 | 28.1848 | 39.80092 | 39.83809
1939.395 | 4.798553 | 813.8149 | 3.320471 |  | 29.10816 | 28.40157 | 28.08772 | 28.20389 | 39.81427 | 39.80774
1939.494 | 4.798326 | 810.2375 | 3.320453 |  | 29.07943 | 28.39928 | 28.04461 | 28.22464 | 39.84878 | 39.79782
1939.59375 | 4.799344 | 812.8256 | 3.320409 |  | 29.07653 | 28.38262 | 28.06587 | 28.18169 | 39.84533 | 39.79237
1939.693 | 4.798317 | 812.5099 | 3.320441 |  | 29.07603 | 28.37148 | 28.07597 | 28.23284 | 39.84791 | 39.81693
1939.793 | 4.798617 | 816.4699 | 3.32047 |  | 29.11559 | 28.36957 | 28.08189 | 28.23059 | 39.88684 | 39.79118
1939.893 | 4.797645 | 817.045 | 3.320469 |  | 29.09418 | 28.37117 | 28.06079 | 28.18646 | 39.91449 | 39.78242
1939.992 | 4.799344 | 813.3825 | 3.320466 |  | 29.0811 | 28.37347 | 28.05428 | 28.20656 | 39.89653 | 39.77393
1940.092 | 4.799443 | 817.2186 | 3.32043 |  | 29.06736 | 28.34413 | 28.05696 | 28.19589 | 39.9385 | 39.76147
1940.191 | 4.79849 | 809.5818 | 3.320501 |  | 29.07754 | 28.40185 | 28.04157 | 28.20689 | 39.92727 | 39.75767
1940.291 | 4.798335 | 813.743 | 3.320456 |  | 29.07419 | 28.38696 | 28.07576 | 28.14136 | 39.98029 | 39.75468
1940.390625 | 4.798862 | 811.6632 | 3.320476 |  | 29.05781 | 28.39684 | 28.04963 | 28.19112 | 39.99369 | 39.74291
1940.49 | 4.798744 | 820.797 | 3.320467 |  | 29.09535 | 28.40753 | 28.0688 | 28.1726 | 39.97105 | 39.76419
1940.59 | 4.798253 | 813.748 | 3.320489 |  | 29.08453 | 28.37771 | 28.05354 | 28.16869 | 39.99828 | 39.75301
1940.689 | 4.799116 | 815.9698 | 3.320483 |  | 29.07085 | 28.38879 | 28.06024 | 28.17751 | 40.03334 | 39.77
1940.789 | 4.798589 | 819.4844 | 3.320491 |  | 29.10576 | 28.39453 | 28.07084 | 28.15201 | 40.01056 | 39.79288
1940.889 | 4.798144 | 811.7105 | 3.320498 |  | 29.07072 | 28.39258 | 28.04254 | 28.1815 | 40.00559 | 39.77716
1940.988 | 4.798344 | 813.5308 | 3.320487 |  | 29.10379 | 28.38712 | 28.08313 | 28.18182 | 40.01756 | 39.77073
1941.088 | 4.798426 | 816.4626 | 3.320512 |  | 29.12691 | 28.39732 | 28.05458 | 28.16611 | 40.0535 | 39.78806
1941.1875 | 4.799116 | 819.2818 | 3.320497 |  | 29.06291 | 28.3949 | 28.05646 | 28.14748 | 40.04781 | 39.77474
1941.287 | 4.799107 | 821.0002 | 3.32049 |  | 29.11194 | 28.36603 | 28.05871 | 28.16472 | 40.0571 | 39.76431
1941.387 | 4.798281 | 817.1302 | 3.320475 |  | 29.10623 | 28.3877 | 28.04924 | 28.19108 | 40.03832 | 39.7561
1941.486 | 4.799116 | 816.4448 | 3.320521 |  | 29.1129 | 28.38998 | 28.06221 | 28.16508 | 40.03928 | 39.79893
1941.586 | 4.798562 | 812.6297 | 3.320522 |  | 29.15609 | 28.37755 | 28.06829 | 28.1997 | 40.04813 | 39.74898
1941.686 | 4.798353 | 818.482 | 3.320466 |  | 29.11854 | 28.38809 | 28.04774 | 28.15762 | 40.09727 | 39.76459
1941.785 | 4.799225 | 815.9995 | 3.320536 |  | 29.12431 | 28.37008 | 28.03384 | 28.18788 | 40.07041 | 39.71724
1941.885 | 4.799243 | 810.3316 | 3.320511 |  | 29.09499 | 28.38129 | 28.09731 | 28.1655 | 40.05817 | 39.74646
1941.984375 | 4.799925 | 818.6101 | 3.320505 |  | 29.12899 | 28.37507 | 28.0561 | 28.17422 | 40.06778 | 39.71327
1942.084 | 4.799262 | 814.0385 | 3.320522 |  | 29.12437 | 28.38828 | 28.0588 | 28.16644 | 40.06034 | 39.6646
1942.184 | 4.799434 | 820.4135 | 3.320476 |  | 29.09653 | 28.34489 | 28.05907 | 28.19538 | 40.05573 | 39.65282
1942.283 | 4.798608 | 814.8207 | 3.320495 |  | 29.10315 | 28.38501 | 28.05954 | 28.17376 | 40.08787 | 39.6415
1942.383 | 4.798953 | 814.6831 | 3.320482 |  | 29.11797 | 28.37885 | 28.04518 | 28.14636 | 40.08344 | 39.66467
1942.482 | 4.79908 | 820.9414 | 3.320508 |  | 29.10942 | 28.38299 | 28.05272 | 28.18407 | 40.08165 | 39.61936
1942.582 | 4.798444 | 818.3394 | 3.320529 |  | 29.09508 | 28.37412 | 28.04987 | 28.1649 | 40.07404 | 39.60407
1942.682 | 4.799053 | 823.0905 | 3.320499 |  | 29.0918 | 28.37238 | 28.04899 | 28.15683 | 40.06393 | 39.64424
1942.78125 | 4.799225 | 813.5921 | 3.320495 |  | 29.0811 | 28.39092 | 28.05332 | 28.14227 | 40.09336 | 39.64071
1942.881 | 4.799235 | 816.8376 | 3.32051 |  | 29.09593 | 28.37726 | 28.05139 | 28.16628 | 40.10094 | 39.56453
1942.98 | 4.798144 | 813.7824 | 3.320481 |  | 29.09567 | 28.36876 | 28.04895 | 28.16511 | 40.11746 | 39.62899
1943.08 | 4.799452 | 819.4347 | 3.320506 |  | 29.09515 | 28.38531 | 28.05323 | 28.18225 | 40.06758 | 39.63876
1943.18 | 4.799316 | 819.9368 | 3.320485 |  | 29.10752 | 28.36144 | 28.04301 | 28.13209 | 40.0866 | 39.58915
1943.279 | 4.799471 | 820.9945 | 3.320557 |  | 29.09722 | 28.35273 | 28.02252 | 28.1588 | 40.07761 | 39.59607
1943.379 | 4.798781 | 814.3561 | 3.320537 |  | 29.09469 | 28.37531 | 28.03669 | 28.14942 | 40.07755 | 39.62411
1943.479 | 4.799553 | 818.8341 | 3.320446 |  | 29.08205 | 28.34284 | 28.0561 | 28.16214 | 40.0771 | 39.59344
1943.578125 | 4.798408 | 818.4435 | 3.320497 |  | 29.10776 | 28.36544 | 28.03052 | 28.14325 | 40.09991 | 39.59577
1943.678 | 4.799044 | 819.0767 | 3.320472 |  | 29.08843 | 28.37028 | 28.0146 | 28.09376 | 40.09686 | 39.59928
1943.777 | 4.798925 | 820.3948 | 3.320474 |  | 29.06394 | 28.36164 | 28.02477 | 28.13181 | 40.08422 | 39.60504
1943.877 | 4.798907 | 815.7809 | 3.320484 |  | 29.11301 | 28.35579 | 28.05761 | 28.13838 | 40.11237 | 39.6142
1943.977 | 4.799325 | 818.2432 | 3.320477 |  | 29.09153 | 28.36312 | 28.03318 | 28.14382 | 40.08873 | 39.61167
1944.076 | 4.798898 | 815.9893 | 3.320488 |  | 29.07236 | 28.37459 | 28.01656 | 28.15231 | 40.11925 | 39.5859
1944.176 | 4.798907 | 818.2749 | 3.320478 |  | 29.0975 | 28.35303 | 28.06838 | 28.15914 | 40.09886 | 39.60663
1944.275 | 4.798635 | 819.7899 | 3.320496 |  | 29.11235 | 28.34424 | 28.04398 | 28.14314 | 40.13741 | 39.60074
1944.375 | 4.79958 | 824.9418 | 3.320498 |  | 29.09647 | 28.35538 | 28.05682 | 28.17722 | 40.13672 | 39.60696
1944.475 | 4.799162 | 817.7878 | 3.320532 |  | 29.08813 | 28.35928 | 28.05762 | 28.15359 | 40.11196 | 39.60815
1944.574 | 4.799789 | 817.4366 | 3.32047 |  | 29.1126 | 28.36317 | 28.03307 | 28.1607 | 40.13195 | 39.63251
1944.674 | 4.799652 | 814.5555 | 3.32053 |  | 29.10862 | 28.38608 | 28.06098 | 28.16767 | 40.13958 | 39.63191
1944.773 | 4.799262 | 818.2651 | 3.320484 |  | 29.11205 | 28.33887 | 28.08552 | 28.16759 | 40.09953 | 39.6424
1944.873 | 4.799089 | 816.7754 | 3.320456 |  | 29.13703 | 28.37032 | 28.01483 | 28.12955 | 40.13844 | 39.65213
1944.973 | 4.799007 | 813.4071 | 3.320487 |  | 29.14025 | 28.36506 | 28.0649 | 28.17629 | 40.12893 | 39.66337
1945.072 | 4.799371 | 820.0765 | 3.320481 |  | 29.13314 | 28.3657 | 28.03877 | 28.19764 | 40.1084 | 39.66327
1945.171875 | 4.798608 | 818.7851 | 3.320468 |  | 29.14646 | 28.34426 | 28.03741 | 28.16005 | 40.1101 | 39.70892
1945.271 | 4.798453 | 816.4086 | 3.320481 |  | 29.13486 | 28.35541 | 28.03793 | 28.16424 | 40.13761 | 39.67275
1945.371 | 4.799235 | 815.535 | 3.320432 |  | 29.14749 | 28.34702 | 28.06232 | 28.17404 | 40.12796 | 39.66929
1945.471 | 4.798589 | 815.4026 | 3.320541 |  | 29.13156 | 28.37446 | 28.01272 | 28.16138 | 40.11749 | 39.64989
1945.57 | 4.799235 | 815.9549 | 3.320468 |  | 29.12635 | 28.35956 | 28.088 | 28.15388 | 40.14594 | 39.65571
1945.67 | 4.799443 | 816.7267 | 3.320477 |  | 29.13025 | 28.3732 | 28.05058 | 28.1682 | 40.14151 | 39.65229
1945.77 | 4.798481 | 813.2759 | 3.32047 |  | 29.15791 | 28.36342 | 28.06058 | 28.17799 | 40.12672 | 39.67342
1945.869 | 4.798699 | 812.2398 | 3.320461 |  | 29.14118 | 28.3651 | 28.05716 | 28.16523 | 40.11107 | 39.66453
1945.96875 | 4.798272 | 814.4963 | 3.320466 |  | 29.14438 | 28.34574 | 28.02749 | 28.1762 | 40.15704 | 39.69765
1946.068 | 4.799698 | 815.35 | 3.320469 |  | 29.1543 | 28.37431 | 28.04698 | 28.16648 | 40.09205 | 39.67034
1946.168 | 4.798526 | 814.1009 | 3.320487 |  | 29.15829 | 28.37492 | 28.05401 | 28.16512 | 40.11462 | 39.69311
1946.268 | 4.798889 | 818.7028 | 3.320468 |  | 29.16766 | 28.35469 | 28.05079 | 28.18186 | 40.12283 | 39.65685
1946.367 | 4.798762 | 817.2605 | 3.320493 |  | 29.1468 | 28.36456 | 28.04835 | 28.1452 | 40.1036 | 39.69
1946.467 | 4.798353 | 817.851 | 3.320465 |  | 29.17042 | 28.35455 | 28.0585 | 28.14128 | 40.12222 | 39.64934
1946.566 | 4.799235 | 817.9757 | 3.320489 |  | 29.15604 | 28.36414 | 28.06075 | 28.1796 | 40.11107 | 39.67353
1946.666 | 4.798444 | 818.5333 | 3.32048 |  | 29.1642 | 28.35996 | 28.06007 | 28.14788 | 40.12255 | 39.68449
1946.765625 | 4.799961 | 820.3107 | 3.320468 |  | 29.14248 | 28.35334 | 28.05547 | 28.16836 | 40.12136 | 39.7276
1946.865 | 4.799389 | 824.4305 | 3.320502 |  | 29.15307 | 28.38172 | 28.08655 | 28.17594 | 40.08829 | 39.71499
1946.965 | 4.79958 | 819.5809 | 3.320458 |  | 29.14791 | 28.35546 | 28.03374 | 28.15952 | 40.13073 | 39.69264
1947.064 | 4.799761 | 822.2961 | 3.320442 |  | 29.1458 | 28.35713 | 28.07285 | 28.15882 | 40.07643 | 39.71904
1947.164 | 4.798853 | 817.225 | 3.320485 |  | 29.14345 | 28.36525 | 28.03819 | 28.16987 | 40.12197 | 39.70042
1947.264 | 4.798871 | 820.079 | 3.320439 |  | 29.13509 | 28.36188 | 28.05459 | 28.15803 | 40.10849 | 39.70565
1947.363 | 4.798935 | 828.8843 | 3.320419 |  | 29.18092 | 28.36589 | 28.05375 | 28.17174 | 40.13418 | 39.69479
1947.463 | 4.799017 | 825.7846 | 3.320498 |  | 29.16213 | 28.36478 | 28.07183 | 28.14487 | 40.12118 | 39.69859
1947.5625 | 4.799362 | 824.3456 | 3.320469 |  | 29.15141 | 28.36963 | 28.06352 | 28.1793 | 40.13732 | 39.69421
1947.662 | 4.798335 | 824.3068 | 3.320469 |  | 29.16028 | 28.3683 | 28.07324 | 28.15777 | 40.12484 | 39.67533
1947.762 | 4.799807 | 821.9898 | 3.320446 |  | 29.16726 | 28.3747 | 28.05182 | 28.15166 | 40.10056 | 39.66467
1947.861 | 4.798944 | 822.7759 | 3.320451 |  | 29.18808 | 28.38586 | 28.05096 | 28.13495 | 40.12897 | 39.69273
1947.961 | 4.798781 | 827.9093 | 3.320431 |  | 29.17262 | 28.36651 | 28.0528 | 28.15879 | 40.11106 | 39.59656
1948.061 | 4.798762 | 823.9432 | 3.320436 |  | 29.15809 | 28.33768 | 28.0612 | 28.19306 | 40.1219 | 39.6215
1948.16 | 4.798844 | 825.8265 | 3.320432 |  | 29.16323 | 28.37251 | 28.07354 | 28.18396 | 40.12681 | 39.60119
1948.26 | 4.799716 | 822.4388 | 3.320428 |  | 29.19201 | 28.37673 | 28.09021 | 28.14989 | 40.11942 | 39.59167
1948.359375 | 4.798635 | 828.1905 | 3.320459 |  | 29.16118 | 28.35299 | 28.09626 | 28.16774 | 40.12218 | 39.65288
1948.459 | 4.799498 | 824.4077 | 3.320451 |  | 29.1788 | 28.35607 | 28.11416 | 28.17409 | 40.16804 | 39.5844
1948.559 | 4.799507 | 825.7452 | 3.320395 |  | 29.15349 | 28.37666 | 28.07983 | 28.17358 | 40.12421 | 39.60679
1948.658 | 4.799316 | 820.8984 | 3.320426 |  | 29.17093 | 28.37325 | 28.07756 | 28.18003 | 40.13239 | 39.61571
1948.758 | 4.79958 | 824.4045 | 3.320431 |  | 29.16748 | 28.36886 | 28.09934 | 28.17758 | 40.16265 | 39.62403
1948.857 | 4.799144 | 825.3825 | 3.320438 |  | 29.18895 | 28.4028 | 28.0853 | 28.18384 | 40.14367 | 39.62395
1948.957 | 4.799652 | 829.3206 | 3.320457 |  | 29.15222 | 28.37534 | 28.08663 | 28.1893 | 40.14466 | 39.5999
1949.057 | 4.800125 | 824.186 | 3.320505 |  | 29.13706 | 28.36668 | 28.08689 | 28.18588 | 40.12021 | 39.62391
1949.15625 | 4.800179 | 823.648 | 3.320438 |  | 29.14713 | 28.38464 | 28.10225 | 28.18425 | 40.13018 | 39.64447
1949.256 | 4.799452 | 832.0635 | 3.320412 |  | 29.1595 | 28.37015 | 28.10216 | 28.20271 | 40.16038 | 39.67316
1949.355 | 4.799471 | 828.6172 | 3.320401 |  | 29.1754 | 28.39781 | 28.0709 | 28.17403 | 40.16077 | 39.6673
1949.455 | 4.799489 | 825.1125 | 3.320459 |  | 29.17204 | 28.38124 | 28.10567 | 28.21158 | 40.16792 | 39.68924
1949.555 | 4.799607 | 822.013 | 3.320442 |  | 29.17858 | 28.38915 | 28.08295 | 28.20333 | 40.14391 | 39.65173
1949.654 | 4.799979 | 822.0543 | 3.320464 |  | 29.15093 | 28.38472 | 28.10802 | 28.21068 | 40.1406 | 39.63699
1949.754 | 4.799325 | 825.4545 | 3.320451 |  | 29.14889 | 28.37974 | 28.0787 | 28.19914 | 40.16217 | 39.63961
1949.854 | 4.799225 | 824.9837 | 3.320457 |  | 29.18776 | 28.38456 | 28.10243 | 28.20234 | 40.13447 | 39.64113
1949.953125 | 4.799997 | 821.0545 | 3.320437 |  | 29.1777 | 28.38273 | 28.10288 | 28.20479 | 40.14354 | 39.63644
1950.053 | 4.799952 | 824.5813 | 3.32044 |  | 29.18931 | 28.38612 | 28.10613 | 28.19332 | 40.14505 | 39.64389
1950.152 | 4.799861 | 824.7848 | 3.320418 |  | 29.16746 | 28.39615 | 28.08605 | 28.19701 | 40.14419 | 39.66339
1950.252 | 4.800415 | 827.113 | 3.320459 |  | 29.13669 | 28.37301 | 28.10106 | 28.20725 | 40.12822 | 39.63927
1950.352 | 4.79958 | 827.3504 | 3.320486 |  | 29.16962 | 28.37577 | 28.10845 | 28.23076 | 40.13564 | 39.63635
1950.451 | 4.800125 | 828.7364 | 3.320394 |  | 29.16682 | 28.36012 | 28.12221 | 28.20541 | 40.13581 | 39.6761
1950.551 | 4.800225 | 824.0113 | 3.320436 |  | 29.16925 | 28.39832 | 28.08443 | 28.20157 | 40.1271 | 39.675
1950.65 | 4.799616 | 829.271 | 3.320453 |  | 29.17001 | 28.36246 | 28.09007 | 28.21627 | 40.0991 | 39.71609
1950.75 | 4.799107 | 825.7707 | 3.320476 |  | 29.17652 | 28.4086 | 28.08879 | 28.24607 | 40.07806 | 39.7163
1950.85 | 4.79898 | 830.2097 | 3.320475 |  | 29.16473 | 28.37948 | 28.09548 | 28.20846 | 40.08793 | 39.7436
1950.949 | 4.799643 | 829.7485 | 3.320426 |  | 29.15952 | 28.40138 | 28.08772 | 28.21074 | 40.04523 | 39.76721
1951.049 | 4.799679 | 829.494 | 3.320447 |  | 29.14884 | 28.3829 | 28.08625 | 28.19494 | 40.0436 | 39.74948
1951.148 | 4.799589 | 823.8445 | 3.320452 |  | 29.14921 | 28.34589 | 28.11743 | 28.17281 | 40.07706 | 39.80536
1951.248 | 4.799825 | 827.0793 | 3.320417 |  | 29.16085 | 28.39158 | 28.07908 | 28.19434 | 40.04984 | 39.80576
1951.348 | 4.799616 | 829.6542 | 3.320435 |  | 29.16651 | 28.391 | 28.11971 | 28.17404 | 40.04237 | 39.82273
1951.447 | 4.799779 | 829.1461 | 3.320421 |  | 29.1445 | 28.39892 | 28.10143 | 28.19946 | 40.09664 | 39.80652
1951.546875 | 4.799988 | 825.5151 | 3.320427 |  | 29.14013 | 28.36526 | 28.12142 | 28.20435 | 40.077 | 39.83954
1951.646 | 4.799889 | 830.4544 | 3.320446 |  | 29.15659 | 28.40011 | 28.09424 | 28.22207 | 40.08803 | 39.83207
1951.746 | 4.799789 | 833.6863 | 3.320422 |  | 29.15047 | 28.37556 | 28.1065 | 28.21002 | 40.09006 | 39.85641
1951.846 | 4.799843 | 829.3669 | 3.320395 |  | 29.10978 | 28.39433 | 28.11634 | 28.19802 | 40.07165 | 39.83232
1951.945 | 4.800479 | 833.9157 | 3.320438 |  | 29.14351 | 28.38161 | 28.09922 | 28.20993 | 40.11044 | 39.83905
1952.045 | 4.799035 | 834.2019 | 3.320469 |  | 29.14672 | 28.4105 | 28.08111 | 28.16298 | 40.11602 | 39.87518
1952.145 | 4.799471 | 829.712 | 3.320445 |  | 29.15533 | 28.38772 | 28.1112 | 28.19044 | 40.13018 | 39.85424
1952.244 | 4.799643 | 834.6068 | 3.320452 |  | 29.12863 | 28.39424 | 28.11555 | 28.21107 | 40.14029 | 39.8217
1952.34375 | 4.798781 | 837.8814 | 3.320464 |  | 29.15821 | 28.38264 | 28.11563 | 28.23013 | 40.12847 | 39.8237
1952.443 | 4.799398 | 830.5603 | 3.320443 |  | 29.13887 | 28.39743 | 28.08736 | 28.182 | 40.12635 | 39.83545
1952.543 | 4.799661 | 832.0575 | 3.320473 |  | 29.15389 | 28.38536 | 28.1301 | 28.2094 | 40.14005 | 39.81848
1952.643 | 4.800788 | 833.5272 | 3.320438 |  | 29.14241 | 28.39089 | 28.08661 | 28.17105 | 40.15757 | 39.84591
1952.742 | 4.799498 | 837.5202 | 3.320441 |  | 29.11461 | 28.39234 | 28.09399 | 28.17302 | 40.14614 | 39.81861
1952.842 | 4.799943 | 830.9914 | 3.320468 |  | 29.156 | 28.40792 | 28.09707 | 28.18231 | 40.13614 | 39.82388
1952.941 | 4.800215 | 827.3937 | 3.320392 |  | 29.16217 | 28.41607 | 28.11292 | 28.16123 | 40.1541 | 39.8149
1953.041 | 4.799779 | 827.6785 | 3.320485 |  | 29.1395 | 28.41114 | 28.09896 | 28.13827 | 40.11744 | 39.79085
1953.140625 | 4.799634 | 828.8465 | 3.320389 |  | 29.1629 | 28.36884 | 28.09304 | 28.14166 | 40.15087 | 39.75877
1953.24 | 4.800061 | 825.8783 | 3.320439 |  | 29.17362 | 28.37486 | 28.09751 | 28.17218 | 40.13715 | 39.78825
1953.34 | 4.800252 | 828.1272 | 3.320467 |  | 29.16723 | 28.40919 | 28.08707 | 28.1346 | 40.11153 | 39.78046
1953.439 | 4.800361 | 831.7028 | 3.320452 |  | 29.15412 | 28.38862 | 28.10137 | 28.11685 | 40.12821 | 39.76249
1953.539 | 4.79928 | 830.6137 | 3.320449 |  | 29.17904 | 28.36173 | 28.07144 | 28.15413 | 40.1372 | 39.75109
1953.639 | 4.799262 | 828.4939 | 3.320446 |  | 29.14759 | 28.38176 | 28.08044 | 28.13025 | 40.11779 | 39.76014
1953.738 | 4.80037 | 829.2739 | 3.320402 |  | 29.17141 | 28.3744 | 28.09193 | 28.12914 | 40.12031 | 39.71796
1953.838 | 4.799761 | 823.3197 | 3.320453 |  | 29.16077 | 28.39403 | 28.06817 | 28.12277 | 40.11089 | 39.71848
1953.9375 | 4.799816 | 829.3954 | 3.3204 |  | 29.15532 | 28.3428 | 28.07095 | 28.17293 | 40.10931 | 39.71362
1954.037 | 4.800652 | 830.4981 | 3.320407 |  | 29.13551 | 28.37731 | 28.07669 | 28.14404 | 40.1115 | 39.72439
1954.137 | 4.800679 | 828.9688 | 3.320444 |  | 29.15339 | 28.40831 | 28.07664 | 28.13263 | 40.14907 | 39.71663
1954.236 | 4.800379 | 837.2521 | 3.320431 |  | 29.18852 | 28.3938 | 28.08211 | 28.14052 | 40.11902 | 39.74841
1954.336 | 4.799752 | 830.2573 | 3.320425 |  | 29.17664 | 28.38327 | 28.05073 | 28.12957 | 40.12505 | 39.75055
1954.436 | 4.799716 | 829.4477 | 3.320399 |  | 29.18128 | 28.40601 | 28.05539 | 28.14437 | 40.14368 | 39.72823
1954.535 | 4.799625 | 828.1046 | 3.320453 |  | 29.222 | 28.3704 | 28.08453 | 28.15576 | 40.1597 | 39.75227
1954.635 | 4.799916 | 833.2369 | 3.320455 |  | 29.1902 | 28.3931 | 28.04583 | 28.15731 | 40.13359 | 39.7226
1954.734375 | 4.79928 | 833.2979 | 3.320476 |  | 29.19225 | 28.38724 | 28.07554 | 28.15352 | 40.16534 | 39.68895
1954.834 | 4.800461 | 826.9801 | 3.320465 |  | 29.18032 | 28.40104 | 28.05011 | 28.14613 | 40.13991 | 39.71454
1954.934 | 4.800533 | 834.1048 | 3.320406 |  | 29.17712 | 28.40257 | 28.0527 | 28.1423 | 40.15795 | 39.74139
1955.033 | 4.800225 | 830.2505 | 3.320499 |  | 29.21399 | 28.4059 | 28.07211 | 28.18253 | 40.15322 | 39.72046
1955.133 | 4.80017 | 833.0526 | 3.320436 |  | 29.20816 | 28.38806 | 28.06082 | 28.1727 | 40.14487 | 39.72556
1955.232 | 4.800434 | 825.3214 | 3.320459 |  | 29.1886 | 28.37523 | 28.06906 | 28.16969 | 40.1483 | 39.7515
1955.332 | 4.799698 | 831.1083 | 3.320424 |  | 29.16232 | 28.38186 | 28.09651 | 28.15928 | 40.12905 | 39.75293
1955.432 | 4.800688 | 832.115 | 3.320445 |  | 29.19583 | 28.3777 | 28.05453 | 28.16864 | 40.16285 | 39.72951
1955.53125 | 4.800215 | 827.9132 | 3.320472 |  | 29.18593 | 28.38402 | 28.06732 | 28.16298 | 40.17263 | 39.76315
1955.631 | 4.799771 | 827.8314 | 3.320422 |  | 29.21675 | 28.38434 | 28.06953 | 28.15197 | 40.15283 | 39.75197
1955.73 | 4.800842 | 832.7358 | 3.320437 |  | 29.23445 | 28.39582 | 28.07419 | 28.17439 | 40.14165 | 39.76388
1955.83 | 4.799661 | 829.8984 | 3.320463 |  | 29.19579 | 28.4057 | 28.05611 | 28.19398 | 40.15641 | 39.79768
1955.93 | 4.800352 | 836.1741 | 3.320437 |  | 29.18246 | 28.3872 | 28.09031 | 28.17575 | 40.17953 | 39.78489
1956.029 | 4.799997 | 832.2408 | 3.320431 |  | 29.20545 | 28.38564 | 28.06715 | 28.18639 | 40.13929 | 39.78434
1956.129 | 4.799489 | 834.3083 | 3.320437 |  | 29.17326 | 28.38356 | 28.0617 | 28.22099 | 40.15108 | 39.76586
1956.229 | 4.799916 | 830.4059 | 3.320469 |  | 29.19736 | 28.39267 | 28.05738 | 28.20457 | 40.122 | 39.78484
1956.328125 | 4.799661 | 830.7474 | 3.320405 |  | 29.17372 | 28.37607 | 28.08126 | 28.17106 | 40.13735 | 39.75551
1956.428 | 4.799816 | 834.7291 | 3.320444 |  | 29.14986 | 28.42082 | 28.08842 | 28.159 | 40.13775 | 39.7396
1956.527 | 4.800134 | 828.1686 | 3.320412 |  | 29.17451 | 28.38835 | 28.07839 | 28.21406 | 40.13702 | 39.76109
1956.627 | 4.800215 | 832.6921 | 3.320399 |  | 29.18174 | 28.39747 | 28.05641 | 28.20707 | 40.14333 | 39.76316
1956.727 | 4.800851 | 830.4307 | 3.320441 |  | 29.18977 | 28.38671 | 28.0881 | 28.19655 | 40.14365 | 39.72295
1956.826 | 4.800824 | 829.1001 | 3.320402 |  | 29.17318 | 28.39589 | 28.07006 | 28.20438 | 40.11506 | 39.77932
1956.926 | 4.800879 | 827.2597 | 3.32038 |  | 29.19042 | 28.36841 | 28.08866 | 28.2275 | 40.12356 | 39.75416
1957.025 | 4.800361 | 831.369 | 3.320445 |  | 29.17264 | 28.40786 | 28.05965 | 28.21872 | 40.09075 | 39.75779
1957.125 | 4.79948 | 826.3695 | 3.320437 |  | 29.19307 | 28.38419 | 28.0639 | 28.18092 | 40.11896 | 39.75448
1957.225 | 4.799997 | 827.5188 | 3.320442 |  | 29.19262 | 28.36663 | 28.06279 | 28.19736 | 40.10516 | 39.71399
1957.324 | 4.800824 | 830.3136 | 3.320431 |  | 29.17626 | 28.39642 | 28.04287 | 28.19423 | 40.12815 | 39.76135
1957.424 | 4.801042 | 832.5128 | 3.320419 |  | 29.20082 | 28.37856 | 28.05103 | 28.22202 | 40.13467 | 39.74635
1957.523 | 4.799861 | 828.7731 | 3.32047 |  | 29.20472 | 28.38503 | 28.09978 | 28.19885 | 40.13337 | 39.7179
1957.623 | 4.799889 | 828.5094 | 3.320483 |  | 29.20588 | 28.39042 | 28.0537 | 28.18491 | 40.10553 | 39.72232
1957.723 | 4.799734 | 829.5943 | 3.320381 |  | 29.19755 | 28.40806 | 28.06346 | 28.1883 | 40.08549 | 39.74769
1957.822 | 4.799207 | 830.7237 | 3.320436 |  | 29.20432 | 28.38605 | 28.04207 | 28.20051 | 40.11412 | 39.73993
1957.921875 | 4.800524 | 826.815 | 3.320455 |  | 29.18806 | 28.37582 | 28.09948 | 28.20282 | 40.12726 | 39.72465
1958.021 | 4.799643 | 825.6944 | 3.320422 |  | 29.21546 | 28.38902 | 28.05127 | 28.19567 | 40.12869 | 39.72489
1958.121 | 4.799889 | 829.3846 | 3.320425 |  | 29.18919 | 28.39194 | 28.064 | 28.2039 | 40.11167 | 39.73062
1958.221 | 4.799716 | 826.6463 | 3.320478 |  | 29.16698 | 28.40431 | 28.06411 | 28.22869 | 40.12414 | 39.70197
1958.32 | 4.799789 | 828.2934 | 3.320467 |  | 29.23086 | 28.36775 | 28.07744 | 28.19255 | 40.1246 | 39.72723
1958.42 | 4.799616 | 828.3545 | 3.320488 |  | 29.21912 | 28.37856 | 28.05885 | 28.21403 | 40.14686 | 39.73204
1958.52 | 4.800824 | 827.349 | 3.320433 |  | 29.19869 | 28.40452 | 28.07205 | 28.20014 | 40.09423 | 39.71136
1958.619 | 4.80047 | 830.4861 | 3.320443 |  | 29.16956 | 28.38115 | 28.05889 | 28.18255 | 40.11995 | 39.75418
1958.71875 | 4.800615 | 827.7182 | 3.320463 |  | 29.20831 | 28.36437 | 28.05126 | 28.21208 | 40.10043 | 39.70791
1958.818 | 4.800797 | 829.5501 | 3.320478 |  | 29.18834 | 28.38571 | 28.05839 | 28.1982 | 40.07855 | 39.69339
1958.918 | 4.80027 | 830.9823 | 3.320424 |  | 29.20367 | 28.35602 | 28.04269 | 28.20861 | 40.07626 | 39.72319
1959.018 | 4.800443 | 827.1665 | 3.320431 |  | 29.19234 | 28.36462 | 28.06356 | 28.16018 | 40.05743 | 39.72618
1959.117 | 4.800352 | 829.7264 | 3.320421 |  | 29.20037 | 28.37931 | 28.08916 | 28.17873 | 40.04025 | 39.69056
1959.217 | 4.80087 | 835.9684 | 3.320439 |  | 29.20771 | 28.3946 | 28.05653 | 28.20147 | 40.01374 | 39.69858
1959.316 | 4.800697 | 832.4782 | 3.320466 |  | 29.18517 | 28.34613 | 28.05016 | 28.19507 | 40.01277 | 39.72316
1959.416 | 4.800215 | 833.6938 | 3.320437 |  | 29.20668 | 28.35696 | 28.06095 | 28.18736 | 40.03235 | 39.65191
1959.515625 | 4.800688 | 827.8859 | 3.320385 |  | 29.21636 | 28.39434 | 28.0769 | 28.21514 | 40.03354 | 39.65607
1959.615 | 4.800851 | 826.5151 | 3.320447 |  | 29.20764 | 28.38061 | 28.06958 | 28.20168 | 40.01953 | 39.6827
1959.715 | 4.800425 | 830.2708 | 3.320415 |  | 29.20111 | 28.38224 | 28.0527 | 28.21912 | 40.02721 | 39.66076
1959.814 | 4.800815 | 830.3544 | 3.320457 |  | 29.21135 | 28.38159 | 28.06748 | 28.20821 | 40.02935 | 39.67797
1959.914 | 4.800806 | 822.219 | 3.320423 |  | 29.22296 | 28.35654 | 28.03977 | 28.18395 | 40.04268 | 39.66378
1960.014 | 4.800806 | 830.8126 | 3.320424 |  | 29.17111 | 28.35774 | 28.04197 | 28.19791 | 40.05541 | 39.64724
1960.113 | 4.799907 | 830.1742 | 3.320453 |  | 29.20385 | 28.33771 | 28.07556 | 28.2197 | 40.06541 | 39.62971
1960.213 | 4.800561 | 829.0502 | 3.320442 |  | 29.19652 | 28.37898 | 28.07448 | 28.21887 | 40.05301 | 39.67689
1960.3125 | 4.801142 | 830.6558 | 3.320478 |  | 29.18956 | 28.3643 | 28.11619 | 28.21464 | 40.06916 | 39.66109
1960.412 | 4.800352 | 827.9344 | 3.320421 |  | 29.14634 | 28.37766 | 28.08816 | 28.22002 | 40.05545 | 39.6405
1960.512 | 4.799689 | 829.1449 | 3.320453 |  | 29.19147 | 28.37582 | 28.07377 | 28.21267 | 40.10001 | 39.63824
1960.611 | 4.801097 | 833.4237 | 3.320483 |  | 29.1967 | 28.3675 | 28.07692 | 28.22487 | 40.07551 | 39.65473
1960.711 | 4.801242 | 826.9424 | 3.320443 |  | 29.18304 | 28.38508 | 28.05839 | 28.23827 | 40.10112 | 39.67412
1960.811 | 4.800824 | 831.5989 | 3.320455 |  | 29.2064 | 28.38036 | 28.07547 | 28.19999 | 40.10866 | 39.70156
1960.91 | 4.801496 | 826.3982 | 3.320486 |  | 29.18809 | 28.37924 | 28.0468 | 28.21379 | 40.1497 | 39.70306
1961.01 | 4.801124 | 824.5603 | 3.320428 |  | 29.16132 | 28.34311 | 28.07766 | 28.25754 | 40.1199 | 39.65812
1961.109375 | 4.800951 | 821.8073 | 3.320426 |  | 29.16925 | 28.38242 | 28.06533 | 28.22697 | 40.14391 | 39.66332
1961.209 | 4.800343 | 822.2488 | 3.320445 |  | 29.18418 | 28.36742 | 28.07951 | 28.22738 | 40.13652 | 39.67831
1961.309 | 4.799598 | 825.4948 | 3.320487 |  | 29.16039 | 28.35489 | 28.07206 | 28.23871 | 40.10126 | 39.68473
1961.408 | 4.800597 | 826.2722 | 3.320478 |  | 29.15749 | 28.36944 | 28.10656 | 28.24602 | 40.13981 | 39.66639
1961.508 | 4.800361 | 828.1839 | 3.320494 |  | 29.17432 | 28.37944 | 28.07592 | 28.23033 | 40.10739 | 39.71679
1961.607 | 4.801142 | 825.6356 | 3.320445 |  | 29.20791 | 28.40363 | 28.10064 | 28.2453 | 40.10496 | 39.70163
1961.707 | 4.80027 | 830.1332 | 3.320485 |  | 29.17312 | 28.36514 | 28.06232 | 28.2423 | 40.12926 | 39.7047
1961.807 | 4.80097 | 817.4453 | 3.320469 |  | 29.20423 | 28.38477 | 28.06514 | 28.21022 | 40.11868 | 39.71684
1961.90625 | 4.800643 | 823.9391 | 3.320448 |  | 29.1876 | 28.39436 | 28.07102 | 28.2268 | 40.14909 | 39.73681
1962.006 | 4.800961 | 822.9916 | 3.320508 |  | 29.20758 | 28.39444 | 28.10326 | 28.24528 | 40.12421 | 39.69174
1962.105 | 4.800924 | 829.0074 | 3.320527 |  | 29.16117 | 28.34207 | 28.06237 | 28.25964 | 40.14286 | 39.70645
1962.205 | 4.800797 | 825.2018 | 3.320481 |  | 29.18462 | 28.38831 | 28.0694 | 28.23397 | 40.12971 | 39.72874
1962.305 | 4.800951 | 827.7111 | 3.320477 |  | 29.15693 | 28.3977 | 28.09431 | 28.26062 | 40.11929 | 39.69343
1962.404 | 4.800706 | 833.4757 | 3.320504 |  | 29.174 | 28.41235 | 28.07582 | 28.24623 | 40.14927 | 39.7218
1962.504 | 4.800661 | 826.8764 | 3.320462 |  | 29.18121 | 28.38045 | 28.07372 | 28.2659 | 40.1339 | 39.72881
1962.604 | 4.801515 | 828.7614 | 3.320466 |  | 29.18393 | 28.39462 | 28.07453 | 28.26004 | 40.11956 | 39.70479
1962.703125 | 4.800225 | 827.0373 | 3.320501 |  | 29.17976 | 28.37477 | 28.08916 | 28.25323 | 40.1373 | 39.68383
1962.803 | 4.800706 | 826.637 | 3.320448 |  | 29.15273 | 28.37772 | 28.08847 | 28.23524 | 40.15091 | 39.70621
1962.902 | 4.800188 | 824.122 | 3.320492 |  | 29.15741 | 28.37433 | 28.05126 | 28.23106 | 40.11156 | 39.69867
1963.002 | 4.801151 | 825.5693 | 3.320487 |  | 29.14731 | 28.3597 | 28.08884 | 28.2927 | 40.16508 | 39.7002
1963.102 | 4.801314 | 826.8763 | 3.320476 |  | 29.16768 | 28.3805 | 28.08175 | 28.26728 | 40.15257 | 39.69804
1963.201 | 4.80047 | 828.5676 | 3.320474 |  | 29.19557 | 28.36595 | 28.04567 | 28.25879 | 40.14935 | 39.6817
1963.301 | 4.800352 | 828.8524 | 3.320463 |  | 29.19679 | 28.37991 | 28.11692 | 28.29188 | 40.15042 | 39.7283
1963.4 | 4.80027 | 826.7307 | 3.320483 |  | 29.18459 | 28.38333 | 28.09111 | 28.25422 | 40.12492 | 39.70118
1963.5 | 4.800724 | 825.4055 | 3.320485 |  | 29.17742 | 28.39383 | 28.07206 | 28.25154 | 40.14864 | 39.72475
1963.6 | 4.800788 | 829.9044 | 3.320457 |  | 29.17753 | 28.35713 | 28.10622 | 28.26848 | 40.13264 | 39.69348
1963.699 | 4.800679 | 827.8011 | 3.320476 |  | 29.15524 | 28.36692 | 28.10322 | 28.25015 | 40.19231 | 39.71883
1963.799 | 4.801769 | 828.2687 | 3.320504 |  | 29.19698 | 28.38867 | 28.14346 | 28.28125 | 40.17299 | 39.75136
1963.898 | 4.799961 | 831.0471 | 3.320529 |  | 29.20067 | 28.38181 | 28.1144 | 28.26062 | 40.15845 | 39.76173
1963.998 | 4.800543 | 828.7127 | 3.320532 |  | 29.19884 | 28.40003 | 28.14488 | 28.25183 | 40.15799 | 39.7527
1964.098 | 4.801287 | 831.7643 | 3.320532 |  | 29.23152 | 28.36348 | 28.11171 | 28.28032 | 40.16601 | 39.75795
1964.197 | 4.800297 | 826.1499 | 3.320514 |  | 29.2 | 28.39597 | 28.10443 | 28.23806 | 40.18593 | 39.76723
1964.296875 | 4.800797 | 828.6581 | 3.320523 |  | 29.2086 | 28.41018 | 28.10957 | 28.24893 | 40.16294 | 39.80526
1964.396 | 4.800988 | 824.5146 | 3.320498 |  | 29.1968 | 28.39573 | 28.12426 | 28.28496 | 40.15393 | 39.78005
1964.496 | 4.801215 | 828.1677 | 3.320524 |  | 29.21521 | 28.41525 | 28.13119 | 28.26665 | 40.17063 | 39.76952
1964.596 | 4.802159 | 828.8742 | 3.320523 |  | 29.20944 | 28.38313 | 28.09435 | 28.26131 | 40.19106 | 39.77275
1964.695 | 4.80166 | 828.4906 | 3.320506 |  | 29.23549 | 28.38716 | 28.11978 | 28.24618 | 40.1735 | 39.7672
1964.795 | 4.80017 | 827.4217 | 3.320532 |  | 29.19243 | 28.42139 | 28.09658 | 28.27841 | 40.15884 | 39.77032
1964.895 | 4.800588 | 831.2826 | 3.320508 |  | 29.23669 | 28.39579 | 28.10861 | 28.24765 | 40.18667 | 39.74908
1964.994 | 4.801097 | 826.3889 | 3.320505 |  | 29.21154 | 28.37782 | 28.11398 | 28.25902 | 40.19455 | 39.76203
1965.09375 | 4.800733 | 834.1745 | 3.320527 |  | 29.22591 | 28.41925 | 28.13752 | 28.26626 | 40.16634 | 39.76085
1965.193 | 4.801478 | 828.5086 | 3.320514 |  | 29.21906 | 28.41517 | 28.11385 | 28.28625 | 40.17905 | 39.77165
1965.293 | 4.800988 | 833.2318 | 3.32052 |  | 29.216 | 28.40316 | 28.12734 | 28.25174 | 40.18594 | 39.74511
1965.393 | 4.801114 | 831.8591 | 3.32052 |  | 29.19525 | 28.38739 | 28.13979 | 28.29269 | 40.14924 | 39.76162
1965.492 | 4.801151 | 830.2185 | 3.320498 |  | 29.20556 | 28.39271 | 28.09871 | 28.27957 | 40.16473 | 39.77269
1965.592 | 4.801106 | 828.1506 | 3.320543 |  | 29.21676 | 28.3996 | 28.09316 | 28.2386 | 40.16747 | 39.80846
1965.691 | 4.800979 | 835.1941 | 3.320517 |  | 29.22624 | 28.40333 | 28.11286 | 28.31394 | 40.13704 | 39.82208
1965.791 | 4.801251 | 830.7442 | 3.320486 |  | 29.1976 | 28.40454 | 28.1138 | 28.27798 | 40.15353 | 39.8097
1965.890625 | 4.801742 | 836.4537 | 3.320492 |  | 29.19667 | 28.40473 | 28.09965 | 28.25242 | 40.13166 | 39.81277
1965.99 | 4.801114 | 829.7137 | 3.320532 |  | 29.25717 | 28.38261 | 28.12778 | 28.28366 | 40.12312 | 39.80458
1966.09 | 4.801987 | 833.9947 | 3.320535 |  | 29.24048 | 28.38883 | 28.15065 | 28.23163 | 40.12801 | 39.80224
1966.189 | 4.801015 | 831.2965 | 3.320554 |  | 29.24257 | 28.38799 | 28.12555 | 28.26738 | 40.12918 | 39.78162
1966.289 | 4.801596 | 836.6195 | 3.320473 |  | 29.22543 | 28.38716 | 28.08723 | 28.26553 | 40.10324 | 39.79705
1966.389 | 4.801496 | 831.1295 | 3.320539 |  | 29.22044 | 28.38942 | 28.11843 | 28.26089 | 40.1153 | 39.75371
1966.488 | 4.801469 | 826.0813 | 3.320538 |  | 29.22386 | 28.43621 | 28.10075 | 28.2572 | 40.15323 | 39.79167
1966.588 | 4.801451 | 834.0629 | 3.32056 |  | 29.22606 | 28.40215 | 28.11505 | 28.273 | 40.13138 | 39.79108
1966.6875 | 4.800824 | 831.2501 | 3.320546 |  | 29.25548 | 28.39341 | 28.11158 | 28.2367 | 40.14959 | 39.80989
1966.787 | 4.801324 | 827.7489 | 3.320467 |  | 29.25826 | 28.41837 | 28.1112 | 28.257 | 40.16347 | 39.79131
1966.887 | 4.801623 | 832.2904 | 3.320502 |  | 29.2238 | 28.39067 | 28.1014 | 28.2456 | 40.14043 | 39.8064
1966.986 | 4.801724 | 826.7145 | 3.320474 |  | 29.23172 | 28.39837 | 28.11405 | 28.21704 | 40.17067 | 39.76187
1967.086 | 4.801715 | 832.3688 | 3.32047 |  | 29.22931 | 28.40211 | 28.1194 | 28.28504 | 40.14162 | 39.76027
1967.186 | 4.801242 | 830.3376 | 3.320504 |  | 29.22191 | 28.40439 | 28.11977 | 28.24533 | 40.1459 | 39.76096
1967.285 | 4.801733 | 829.6601 | 3.320476 |  | 29.22877 | 28.40324 | 28.11975 | 28.25739 | 40.13955 | 39.73569
1967.385 | 4.801151 | 829.9256 | 3.320509 |  | 29.21628 | 28.40939 | 28.12357 | 28.26229 | 40.14358 | 39.7089
1967.484375 | 4.801033 | 832.6094 | 3.320445 |  | 29.23353 | 28.39426 | 28.11436 | 28.22421 | 40.13861 | 39.74707
1967.584 | 4.801515 | 834.6236 | 3.320481 |  | 29.23817 | 28.39856 | 28.1286 | 28.25625 | 40.14 | 39.73037
1967.684 | 4.801742 | 828.2497 | 3.320465 |  | 29.23817 | 28.42063 | 28.13169 | 28.29475 | 40.14832 | 39.75388
1967.783 | 4.802051 | 826.8728 | 3.320474 |  | 29.23052 | 28.39937 | 28.10996 | 28.26982 | 40.16289 | 39.73883
1967.883 | 4.801432 | 834.6606 | 3.320429 |  | 29.25835 | 28.43837 | 28.15003 | 28.27785 | 40.1485 | 39.7091
1967.982 | 4.800779 | 834.1647 | 3.320487 |  | 29.2281 | 28.39956 | 28.11411 | 28.30343 | 40.1524 | 39.73951
1968.082 | 4.801051 | 827.4336 | 3.320475 |  | 29.22899 | 28.40726 | 28.12514 | 28.23969 | 40.16984 | 39.76571
1968.182 | 4.801297 | 834.8836 | 3.320473 |  | 29.20457 | 28.40559 | 28.10408 | 28.28638 | 40.1417 | 39.76695
1968.28125 | 4.801305 | 829.8128 | 3.320453 |  | 29.25277 | 28.39893 | 28.14054 | 28.28793 | 40.14342 | 39.80073
1968.381 | 4.80067 | 829.437 | 3.320461 |  | 29.24643 | 28.39934 | 28.0968 | 28.27431 | 40.14737 | 39.77185
1968.48 | 4.802132 | 831.1936 | 3.320477 |  | 29.23304 | 28.41235 | 28.1085 | 28.30291 | 40.10184 | 39.75539
1968.58 | 4.801805 | 831.7367 | 3.320479 |  | 29.24511 | 28.40796 | 28.11218 | 28.27509 | 40.11172 | 39.77728
1968.68 | 4.801705 | 823.8793 | 3.320461 |  | 29.23153 | 28.40732 | 28.12154 | 28.30165 | 40.10675 | 39.76583
1968.779 | 4.801424 | 829.9105 | 3.320488 |  | 29.24088 | 28.40561 | 28.10867 | 28.3133 | 40.12052 | 39.77296
1968.879 | 4.800688 | 835.0173 | 3.320449 |  | 29.24315 | 28.41455 | 28.11312 | 28.28443 | 40.06248 | 39.78044
1968.979 | 4.80165 | 828.7681 | 3.320494 |  | 29.25011 | 28.39219 | 28.09013 | 28.32662 | 40.07357 | 39.78661
1969.078125 | 4.801515 | 829.4482 | 3.320486 |  | 29.23128 | 28.41144 | 28.06949 | 28.33122 | 40.0638 | 39.78144
1969.178 | 4.801133 | 831.9778 | 3.320494 |  | 29.2265 | 28.41375 | 28.09218 | 28.30191 | 40.05481 | 39.78643
1969.277 | 4.80185 | 829.3738 | 3.320496 |  | 29.23436 | 28.40822 | 28.10488 | 28.31919 | 40.04863 | 39.77734
1969.377 | 4.801487 | 825.5697 | 3.320501 |  | 29.2131 | 28.3949 | 28.11705 | 28.31524 | 40.12408 | 39.80305
1969.477 | 4.801778 | 831.5832 | 3.320481 |  | 29.22309 | 28.42328 | 28.10511 | 28.29321 | 40.085 | 39.79759
1969.576 | 4.801669 | 831.5265 | 3.320472 |  | 29.25743 | 28.39905 | 28.09905 | 28.30297 | 40.07138 | 39.7983
1969.676 | 4.801551 | 829.8556 | 3.320498 |  | 29.22954 | 28.37871 | 28.12117 | 28.31297 | 40.12254 | 39.78995
1969.775 | 4.801506 | 826.4695 | 3.320523 |  | 29.22054 | 28.4097 | 28.11496 | 28.33445 | 40.09321 | 39.82079
1969.875 | 4.802141 | 831.8313 | 3.320527 |  | 29.22135 | 28.41381 | 28.11464 | 28.31799 | 40.11666 | 39.80933
1969.975 | 4.801796 | 831.2073 | 3.32045 |  | 29.24352 | 28.4213 | 28.05756 | 28.31479 | 40.10437 | 39.81579
1970.074 | 4.802459 | 833.7403 | 3.32049 |  | 29.21626 | 28.40143 | 28.08553 | 28.30566 | 40.10473 | 39.81376
1970.174 | 4.802087 | 835.648 | 3.320532 |  | 29.22631 | 28.43062 | 28.09738 | 28.32411 | 40.13793 | 39.84549
1970.273 | 4.801188 | 829.8239 | 3.320542 |  | 29.21962 | 28.41491 | 28.10932 | 28.31728 | 40.14019 | 39.82756
1970.373 | 4.801506 | 831.0712 | 3.320504 |  | 29.20723 | 28.41261 | 28.10416 | 28.29289 | 40.15743 | 39.83993
1970.473 | 4.801487 | 829.4181 | 3.320487 |  | 29.20933 | 28.40696 | 28.09787 | 28.29575 | 40.12907 | 39.84105
1970.572 | 4.801405 | 828.1017 | 3.320451 |  | 29.22589 | 28.43112 | 28.06109 | 28.31488 | 40.1349 | 39.83383
1970.671875 | 4.801242 | 829.6906 | 3.320534 |  | 29.21988 | 28.41555 | 28.1057 | 28.3157 | 40.14958 | 39.83649
1970.771 | 4.80106 | 833.9073 | 3.320509 |  | 29.19917 | 28.39193 | 28.10776 | 28.28421 | 40.14257 | 39.83127
1970.871 | 4.800988 | 835.952 | 3.320518 |  | 29.19706 | 28.40449 | 28.09585 | 28.28108 | 40.13675 | 39.84543
1970.971 | 4.801351 | 834.4878 | 3.320519 |  | 29.1872 | 28.40234375 | 28.1023 | 28.30191 | 40.13863 | 39.84686
1971.07 | 4.801987 | 825.6862 | 3.320467 |  | 29.18587 | 28.42949 | 28.12013 | 28.29062 | 40.15891 | 39.87548
1971.17 | 4.801669 | 833.2021 | 3.320486 |  | 29.20361 | 28.4222 | 28.08098 | 28.29131 | 40.13684 | 39.85715
1971.27 | 4.801242 | 831.6604 | 3.320468 |  | 29.19588 | 28.3863 | 28.10192 | 28.33097 | 40.16328 | 39.862
1971.369 | 4.801724 | 827.2695 | 3.320483 |  | 29.19591 | 28.3704 | 28.07629 | 28.29608 | 40.17229 | 39.8531
1971.46875 | 4.801387 | 831.4558 | 3.320476 |  | 29.16641 | 28.42909 | 28.06025 | 28.3222 | 40.16192 | 39.84583
1971.568 | 4.801996 | 829.425 | 3.320493 |  | 29.17142 | 28.38765 | 28.09076 | 28.32687 | 40.13196 | 39.82023
1971.668 | 4.802268 | 836.7599 | 3.320457 |  | 29.20723 | 28.39949 | 28.08869 | 28.31587 | 40.13806 | 39.81071
1971.768 | 4.801978 | 829.1436 | 3.320518 |  | 29.17236 | 28.39933 | 28.10048 | 28.30501 | 40.12584 | 39.80633
1971.867 | 4.802732 | 834.0868 | 3.320437 |  | 29.18609 | 28.39815 | 28.10165 | 28.29101 | 40.12545 | 39.82014
1971.967 | 4.802268 | 830.5339 | 3.320502 |  | 29.17602 | 28.43902 | 28.05282 | 28.31642 | 40.16398 | 39.80508
1972.066 | 4.80235 | 827.9394 | 3.320481 |  | 29.18037 | 28.40171 | 28.087 | 28.32655 | 40.11758 | 39.77837
1972.166 | 4.801697 | 830.4656 | 3.320465 |  | 29.16958 | 28.41209 | 28.08708 | 28.32611 | 40.13004 | 39.776
1972.265625 | 4.801569 | 831.2241 | 3.320477 |  | 29.19799 | 28.41395 | 28.09436 | 28.33611 | 40.14751 | 39.75443
1972.365 | 4.800779 | 832.7602 | 3.320462 |  | 29.14807 | 28.39406 | 28.1405 | 28.30598 | 40.14481 | 39.76084
1972.465 | 4.801987 | 836.4526 | 3.320519 |  | 29.17864 | 28.41457 | 28.09677 | 28.32439 | 40.14396 | 39.76179
1972.564 | 4.802359 | 831.809 | 3.320496 |  | 29.19029 | 28.40496 | 28.09364 | 28.31143 | 40.13258 | 39.72712
1972.664 | 4.801697 | 829.8155 | 3.320505 |  | 29.19549 | 28.41535 | 28.07839 | 28.30475 | 40.1454 | 39.7166
1972.764 | 4.801569 | 831.5 | 3.320484 |  | 29.19439 | 28.42702 | 28.10347 | 28.3211 | 40.13604 | 39.69693
1972.863 | 4.802395 | 835.1661 | 3.320497 |  | 29.20743 | 28.42193 | 28.09451 | 28.31507 | 40.16185 | 39.64774
1972.963 | 4.801859 | 831.6269 | 3.320502 |  | 29.21403 | 28.42096 | 28.08886 | 28.33054 | 40.15298 | 39.68072
1973.0625 | 4.801069 | 835.3741 | 3.320489 |  | 29.20606 | 28.38046 | 28.08466 | 28.34539 | 40.15252 | 39.6923
1973.162 | 4.801742 | 828.1096 | 3.320506 |  | 29.21919 | 28.45217 | 28.08318 | 28.33792 | 40.16365 | 39.66867
1973.262 | 4.801215 | 833.3296 | 3.320505 |  | 29.22416 | 28.38595 | 28.0857 | 28.3381 | 40.13408 | 39.6582
1973.361 | 4.800751 | 828.5614 | 3.320499 |  | 29.18538 | 28.4201 | 28.10416 | 28.33332 | 40.16171 | 39.66328
1973.461 | 4.801542 | 830.0443 | 3.320489 |  | 29.20724 | 28.41318 | 28.09388 | 28.33253 | 40.15268 | 39.65539
1973.561 | 4.801878 | 832.3683 | 3.320518 |  | 29.21584 | 28.42371 | 28.05538 | 28.33651 | 40.14011 | 39.65109
1973.66 | 4.80165 | 829.1625 | 3.32044 |  | 29.20165 | 28.44504 | 28.10598 | 28.34042 | 40.14637 | 39.65272
1973.76 | 4.801487 | 836.7036 | 3.320477 |  | 29.20055 | 28.41705 | 28.09135 | 28.34226 | 40.13453 | 39.65777
1973.859375 | 4.800578 | 835.275 | 3.320458 |  | 29.17948 | 28.42039 | 28.07161 | 28.31707 | 40.15891 | 39.67294
1973.959 | 4.801051 | 837.2951 | 3.320514 |  | 29.22545 | 28.39471 | 28.10336 | 28.3087 | 40.14268 | 39.67453
1974.059 | 4.801387 | 830.0994 | 3.320451 |  | 29.20389 | 28.41965 | 28.09023 | 28.31482 | 40.15141 | 39.70293
1974.158 | 4.802168 | 831.2756 | 3.320477 |  | 29.17866 | 28.40121 | 28.07574 | 28.28341 | 40.16581 | 39.6678
1974.258 | 4.800615 | 835.8524 | 3.320499 |  | 29.1929 | 28.40433 | 28.07756 | 28.3417 | 40.12868 | 39.66393
1974.357 | 4.801615 | 829.0788 | 3.32046 |  | 29.21743 | 28.36139 | 28.08724 | 28.31716 | 40.14705 | 39.69621
1974.457 | 4.802296 | 834.5052 | 3.3205 |  | 29.21848 | 28.38474 | 28.09664 | 28.3277 | 40.18782 | 39.67832
1974.557 | 4.801451 | 831.1017 | 3.320465 |  | 29.17834 | 28.38659 | 28.08933 | 28.31722 | 40.14845 | 39.67479
1974.65625 | 4.801642 | 832.3107 | 3.320486 |  | 29.23726 | 28.38444 | 28.0677 | 28.32885 | 40.13486 | 39.69947
1974.756 | 4.801269 | 834.7149 | 3.32052 |  | 29.20564 | 28.41333 | 28.07833 | 28.3304 | 40.17996 | 39.69475
1974.855 | 4.801324 | 837.3503 | 3.32049 |  | 29.21236 | 28.40434 | 28.07047 | 28.32859 | 40.16804 | 39.69698
1974.955 | 4.801987 | 830.4968 | 3.320481 |  | 29.20754 | 28.38849 | 28.07775 | 28.30577 | 40.15376 | 39.71954
1975.055 | 4.801314 | 839.2127 | 3.320437 |  | 29.18678 | 28.39866 | 28.0815 | 28.30389 | 40.1866 | 39.72638
1975.154 | 4.801342 | 833.8054 | 3.32047 |  | 29.20341 | 28.39792 | 28.06199 | 28.30874 | 40.15536 | 39.67624
1975.254 | 4.801742 | 833.9856 | 3.320451 |  | 29.18453 | 28.40257 | 28.09088 | 28.30124 | 40.1356 | 39.69213
1975.354 | 4.801496 | 835.6109 | 3.320468 |  | 29.20855 | 28.41669 | 28.08437 | 28.29831 | 40.18301 | 39.67449
1975.453125 | 4.801069 | 840.3055 | 3.320461 |  | 29.19534 | 28.38999 | 28.07133 | 28.29552 | 40.12982 | 39.67561
1975.553 | 4.801188 | 833.6628 | 3.320443 |  | 29.19132 | 28.40892 | 28.07074 | 28.31167 | 40.13771 | 39.69217
1975.652 | 4.801069 | 834.7124 | 3.320464 |  | 29.19915 | 28.38031 | 28.09718 | 28.32 | 40.1099 | 39.70002
1975.752 | 4.801351 | 837.9623 | 3.320448 |  | 29.1999 | 28.40731 | 28.06589 | 28.29092 | 40.14354 | 39.72044
1975.852 | 4.802668 | 833.8687 | 3.320446 |  | 29.194 | 28.4082 | 28.07293 | 28.2724 | 40.12294 | 39.7133
1975.951 | 4.801106 | 837.5703 | 3.320453 |  | 29.20837 | 28.40046 | 28.07705 | 28.29803 | 40.11628 | 39.72075
1976.051 | 4.800679 | 836.2605 | 3.320427 |  | 29.19405 | 28.4085 | 28.09295 | 28.3031 | 40.10134 | 39.74352
1976.15 | 4.802023 | 831.0544 | 3.320507 |  | 29.22635 | 28.37691 | 28.09317 | 28.2916 | 40.10577 | 39.75821
1976.25 | 4.801978 | 836.9158 | 3.320462 |  | 29.22341 | 28.39278 | 28.04492 | 28.25807 | 40.13329 | 39.71967
1976.35 | 4.801933 | 835.7077 | 3.320428 |  | 29.21321 | 28.38053 | 28.06895 | 28.27214 | 40.12248 | 39.70837
1976.449 | 4.801487 | 835.9205 | 3.320471 |  | 29.19246 | 28.38899 | 28.0716 | 28.27919 | 40.11679 | 39.69394
1976.549 | 4.801887 | 837.6376 | 3.320511 |  | 29.21367 | 28.3791 | 28.06404 | 28.26576 | 40.13249 | 39.71864
1976.648 | 4.800888 | 837.8664 | 3.320458 |  | 29.19164 | 28.3925 | 28.06937 | 28.29173 | 40.15475 | 39.68324
1976.748 | 4.801305 | 838.9861 | 3.320454 |  | 29.24406 | 28.39794 | 28.06819 | 28.27515 | 40.13151 | 39.6732
1976.848 | 4.801079 | 836.803 | 3.320487 |  | 29.19988 | 28.3943 | 28.04664 | 28.2532 | 40.11208 | 39.6861
1976.947 | 4.800842 | 832.4242 | 3.320458 |  | 29.24232 | 28.39047 | 28.07098 | 28.29113 | 40.11557 | 39.69182
1977.046875 | 4.801015 | 836.6966 | 3.320477 |  | 29.21099 | 28.38239 | 28.06923 | 28.27314 | 40.15535 | 39.69688
1977.146 | 4.801169 | 834.308 | 3.320443 |  | 29.22343 | 28.40795 | 28.09555 | 28.26972 | 40.16269 | 39.6685
1977.246 | 4.802141 | 829.8729 | 3.320461 |  | 29.25544 | 28.40917 | 28.08075 | 28.27225 | 40.12762 | 39.65133
1977.346 | 4.801179 | 839.9505 | 3.320464 |  | 29.2174 | 28.39493 | 28.08263 | 28.26587 | 40.14124 | 39.6631
1977.445 | 4.80126 | 837.5863 | 3.320462 |  | 29.21383 | 28.39618 | 28.11048 | 28.26597 | 40.1268 | 39.66088
1977.545 | 4.801233 | 831.5139 | 3.320477 |  | 29.23274 | 28.3994 | 28.09258 | 28.2717 | 40.11215 | 39.64914
1977.645 | 4.801587 | 834.9659 | 3.320475 |  | 29.22734 | 28.3939 | 28.08508 | 28.27957 | 40.13492 | 39.64827
1977.744 | 4.801832 | 836.9698 | 3.320447 |  | 29.21383 | 28.42988 | 28.07756 | 28.28209 | 40.15538 | 39.67089
1977.84375 | 4.800851 | 834.5612 | 3.320426 |  | 29.22854 | 28.40662 | 28.09778 | 28.26553 | 40.10361 | 39.63271
1977.943 | 4.80165 | 833.3356 | 3.320496 |  | 29.2132 | 28.39363 | 28.07443 | 28.28572 | 40.10675 | 39.65039
1978.043 | 4.80146 | 840.8498 | 3.320487 |  | 29.23168 | 28.39412 | 28.09549 | 28.25181 | 40.11712 | 39.63535
1978.143 | 4.800479 | 840.4511 | 3.320486 |  | 29.20782 | 28.38195 | 28.0775 | 28.27872 | 40.09331 | 39.65
1978.242 | 4.801278 | 836.1653 | 3.320546 |  | 29.22114 | 28.39017 | 28.09045 | 28.28574 | 40.10594 | 39.65686
1978.342 | 4.801097 | 838.0063 | 3.320565 |  | 29.21381 | 28.38771 | 28.06628 | 28.30016 | 40.08916 | 39.67471
1978.441 | 4.801006 | 832.4402 | 3.320489 |  | 29.21011 | 28.4017 | 28.10316 | 28.26475 | 40.10188 | 39.68991
1978.541 | 4.800578 | 834.4844 | 3.320488 |  | 29.20786 | 28.40862 | 28.07007 | 28.30352 | 40.1023 | 39.68998
1978.640625 | 4.801569 | 829.1723 | 3.320476 |  | 29.20412 | 28.38455 | 28.11079 | 28.2748 | 40.09619 | 39.68127
1978.74 | 4.801605 | 837.6141 | 3.320503 |  | 29.19199 | 28.4209 | 28.06099 | 28.28081 | 40.08059 | 39.73626
1978.84 | 4.801551 | 836.2666 | 3.320504 |  | 29.17794 | 28.39465 | 28.12053 | 28.27914 | 40.07146 | 39.7214
1978.939 | 4.80126 | 843.33 | 3.320514 |  | 29.21859 | 28.38587 | 28.08948 | 28.25799 | 40.11358 | 39.73528
1979.039 | 4.801587 | 838.2663 | 3.320456 |  | 29.16207 | 28.38894 | 28.08905 | 28.26689 | 40.09764 | 39.72326
1979.139 | 4.800688 | 836.0271 | 3.320512 |  | 29.17421 | 28.40056 | 28.10909 | 28.26114 | 40.10658 | 39.71154
1979.238 | 4.801033 | 837.8103 | 3.320487 |  | 29.19039 | 28.4152 | 28.08252 | 28.25945 | 40.1263 | 39.71382
1979.338 | 4.801415 | 839.8405 | 3.320483 |  | 29.20696 | 28.41036 | 28.12938 | 28.25015 | 40.12476 | 39.75766
1979.4375 | 4.801432 | 835.1919 | 3.32056 |  | 29.22367 | 28.41833 | 28.10989 | 28.27915 | 40.16944 | 39.73486
1979.537 | 4.800961 | 836.195 | 3.320488 |  | 29.16838 | 28.42667 | 28.12457 | 28.24454 | 40.14076 | 39.7588
1979.637 | 4.800606 | 837.9696 | 3.32054 |  | 29.20638 | 28.40475 | 28.11704 | 28.24719 | 40.15672 | 39.74832
1979.736 | 4.800979 | 836.0971 | 3.320556 |  | 29.20512 | 28.42777 | 28.13317 | 28.27382 | 40.1263 | 39.74881
1979.836 | 4.801578 | 832.0596 | 3.320516 |  | 29.19993 | 28.41946 | 28.10053 | 28.23599 | 40.14288 | 39.71565
1979.936 | 4.80097 | 833.1872 | 3.320534 |  | 29.21934 | 28.39038 | 28.12278 | 28.23364 | 40.16479 | 39.71486
1980.035 | 4.80067 | 836.4398 | 3.320522 |  | 29.19543 | 28.41474 | 28.1267 | 28.21299 | 40.16386 | 39.71843
1980.135 | 4.801042 | 832.3829 | 3.320495 |  | 29.21267 | 28.41008 | 28.12636 | 28.24762 | 40.13625 | 39.7162
1980.234375 | 4.801496 | 835.2657 | 3.320489 |  | 29.22556 | 28.38356 | 28.12542 | 28.2526 | 40.17958 | 39.72257
1980.334 | 4.800497 | 832.9863 | 3.320531 |  | 29.19354 | 28.41141 | 28.1198 | 28.25154 | 40.18208 | 39.72191
1980.434 | 4.801169 | 835.8792 | 3.320578 |  | 29.20432 | 28.4032 | 28.09789 | 28.24672 | 40.18293 | 39.71956
1980.533 | 4.801278 | 831.1045 | 3.320544 |  | 29.20259 | 28.4177 | 28.09303 | 28.24312 | 40.17439 | 39.73191
1980.633 | 4.800833 | 833.2383 | 3.32054 |  | 29.2096 | 28.39837 | 28.14292 | 28.25128 | 40.18957 | 39.74919
1980.732 | 4.800297 | 836.6245 | 3.320554 |  | 29.2255 | 28.42632 | 28.12346 | 28.28419 | 40.17627 | 39.71601
1980.832 | 4.801169 | 836.759 | 3.320533 |  | 29.22317 | 28.42075 | 28.14767 | 28.28305 | 40.18359 | 39.72628
1980.932 | 4.801006 | 831.5752 | 3.320526 |  | 29.24182 | 28.42941 | 28.11637 | 28.25831 | 40.1789 | 39.73696
1981.03125 | 4.800652 | 833.272 | 3.320577 |  | 29.21441 | 28.41707 | 28.13435 | 28.28046 | 40.20607 | 39.71263
1981.131 | 4.800951 | 834.1581 | 3.320556 |  | 29.21174 | 28.39759 | 28.11067 | 28.30162 | 40.18284 | 39.6852
1981.23 | 4.800742 | 827.5129 | 3.320545 |  | 29.21982 | 28.41539 | 28.10963 | 28.27419 | 40.15518 | 39.65388
1981.33 | 4.800261 | 830.5987 | 3.320539 |  | 29.21544 | 28.40882 | 28.14239 | 28.26671 | 40.15673 | 39.66734
1981.43 | 4.801006 | 827.9838 | 3.320564 |  | 29.23447 | 28.41537 | 28.12759 | 28.25691 | 40.16847 | 39.65069
1981.529 | 4.800578 | 832.7352 | 3.320538 |  | 29.24754 | 28.40965 | 28.12432 | 28.26564 | 40.15466 | 39.64278
1981.629 | 4.801124 | 833.1426 | 3.320533 |  | 29.22323 | 28.39711 | 28.11598 | 28.26987 | 40.13935 | 39.61885
1981.729 | 4.799761 | 833.7334 | 3.320558 |  | 29.2412 | 28.37598 | 28.13848 | 28.26786 | 40.16329 | 39.54927
1981.828125 | 4.801042 | 830.2172 | 3.320609 |  | 29.23978 | 28.41083 | 28.12256 | 28.26169 | 40.12893 | 39.63272
1981.928 | 4.800961 | 831.2975 | 3.320565 |  | 29.2401 | 28.42297 | 28.16021 | 28.26218 | 40.1621 | 39.60593
1982.027 | 4.800751 | 833.6876 | 3.320584 |  | 29.22065 | 28.41199 | 28.14175 | 28.30014 | 40.14953 | 39.58862
1982.127 | 4.799707 | 828.6325 | 3.320583 |  | 29.22445 | 28.37432 | 28.14842 | 28.27414 | 40.1487 | 39.61431
1982.227 | 4.800906 | 833.1036 | 3.320632 |  | 29.2227 | 28.40652 | 28.1397 | 28.26125 | 40.1466 | 39.5873
1982.326 | 4.800215 | 830.1051 | 3.320586 |  | 29.23399 | 28.40101 | 28.12982 | 28.27352 | 40.1519 | 39.61457
1982.426 | 4.800434 | 828.0248 | 3.320603 |  | 29.21627 | 28.39361 | 28.16197 | 28.26487 | 40.15802 | 39.63774
1982.525 | 4.800452 | 833.6151 | 3.320629 |  | 29.21119 | 28.42992 | 28.12559 | 28.24162 | 40.14902 | 39.65046
1982.625 | 4.801161 | 837.0978 | 3.320564 |  | 29.1946 | 28.40856 | 28.12478 | 28.26973 | 40.14717 | 39.62847
1982.725 | 4.801024 | 835.1326 | 3.320584 |  | 29.22734 | 28.39128 | 28.14351 | 28.27212 | 40.14044 | 39.64771
1982.824 | 4.800343 | 830.1395 | 3.320627 |  | 29.23934 | 28.41832 | 28.12648 | 28.27347 | 40.15996 | 39.63807
1982.924 | 4.801042 | 831.2359 | 3.320629 |  | 29.19709 | 28.43359375 | 28.10933 | 28.27501 | 40.14826 | 39.60471
1983.023 | 4.801478 | 836.9028 | 3.320584 |  | 29.21786 | 28.39895 | 28.1658 | 28.25609 | 40.13616 | 39.63343
1983.123 | 4.800643 | 836.5988 | 3.320638 |  | 29.20356 | 28.4338 | 28.1349 | 28.25156 | 40.12853 | 39.64846
1983.223 | 4.801224 | 832.259 | 3.320589 |  | 29.22099 | 28.40344 | 28.12863 | 28.24871 | 40.15764 | 39.63504
1983.322 | 4.801233 | 831.2731 | 3.320628 |  | 29.22274 | 28.43571 | 28.14972 | 28.23908 | 40.15216 | 39.61897
1983.421875 | 4.800824 | 833.2262 | 3.320609 |  | 29.20235 | 28.40883 | 28.13425 | 28.25517 | 40.16109 | 39.65864
1983.521 | 4.801224 | 830.5884 | 3.320562 |  | 29.21453 | 28.40932 | 28.11815 | 28.25139 | 40.18153 | 39.68999
1983.621 | 4.801351 | 830.7757 | 3.320567 |  | 29.2474 | 28.42679 | 28.13194 | 28.26785 | 40.18109 | 39.67677
1983.721 | 4.800334 | 829.4004 | 3.320587 |  | 29.22021 | 28.4171 | 28.12235 | 28.24471 | 40.15861 | 39.69571
1983.82 | 4.800606 | 829.7045 | 3.320577 |  | 29.23952 | 28.43583 | 28.14024 | 28.25987 | 40.18114 | 39.69189
1983.92 | 4.801033 | 827.8141 | 3.320629 |  | 29.23854 | 28.40995 | 28.12065 | 28.241 | 40.17385 | 39.6695
1984.02 | 4.801042 | 828.1914 | 3.320591 |  | 29.23783 | 28.42318 | 28.12792 | 28.22789 | 40.15737 | 39.6948
1984.119 | 4.800861 | 831.39 | 3.320623 |  | 29.22832 | 28.44072 | 28.11835 | 28.26963 | 40.17296 | 39.71227
1984.21875 | 4.801832 | 826.1799 | 3.320619 |  | 29.23035 | 28.42122 | 28.14967 | 28.22761 | 40.18092 | 39.70069
1984.318 | 4.800761 | 825.853 | 3.320545 |  | 29.227 | 28.4304 | 28.11679 | 28.27644 | 40.15166 | 39.6971
1984.418 | 4.800524 | 824.6499 | 3.320594 |  | 29.23195 | 28.42206 | 28.12714 | 28.25031 | 40.15929 | 39.6889
1984.518 | 4.80097 | 828.8877 | 3.320597 |  | 29.24867 | 28.43697 | 28.14838 | 28.24675 | 40.13868 | 39.71566
1984.617 | 4.801015 | 827.8924 | 3.320543 |  | 29.23755 | 28.43281 | 28.11901 | 28.27541 | 40.1549 | 39.71127
1984.717 | 4.801224 | 832.4447 | 3.320576 |  | 29.27041 | 28.4111 | 28.14874 | 28.26286 | 40.13803 | 39.71529
1984.816 | 4.801305 | 828.4436 | 3.320601 |  | 29.23155 | 28.42345 | 28.15551 | 28.27436 | 40.13414 | 39.69895
1984.916 | 4.800824 | 827.9191 | 3.320603 |  | 29.2456 | 28.44465 | 28.13794 | 28.27156 | 40.1368 | 39.71028
1985.015625 | 4.800715 | 825.8954 | 3.320592 |  | 29.24267 | 28.41758 | 28.111 | 28.2746 | 40.13369 | 39.70699
1985.115 | 4.800461 | 821.8669 | 3.320554 |  | 29.23937 | 28.41665 | 28.11191 | 28.25254 | 40.15114 | 39.73138
1985.215 | 4.800842 | 827.1994 | 3.320598 |  | 29.23153 | 28.42349 | 28.12956 | 28.27137 | 40.15361 | 39.70835
1985.314 | 4.800833 | 820.2358 | 3.320571 |  | 29.23345 | 28.44427 | 28.11246 | 28.26864 | 40.13702 | 39.72602
1985.414 | 4.80106 | 829.2912 | 3.320593 |  | 29.24498 | 28.42686 | 28.14214 | 28.27958 | 40.10267 | 39.68187
1985.514 | 4.800243 | 829.1479 | 3.32059 |  | 29.21684 | 28.42135 | 28.11291 | 28.27485 | 40.14704 | 39.71874
1985.613 | 4.800234 | 827.6822 | 3.320589 |  | 29.24551 | 28.43659 | 28.12411 | 28.2852 | 40.10477 | 39.74533
1985.713 | 4.801133 | 828.9323 | 3.320611 |  | 29.2631 | 28.43471 | 28.11675 | 28.28039 | 40.16248 | 39.71643
1985.8125 | 4.801442 | 826.0487 | 3.320639 |  | 29.24522 | 28.41977 | 28.13328 | 28.33568 | 40.15001 | 39.76828
1985.912 | 4.799898 | 828.4922 | 3.320592 |  | 29.24212 | 28.45238 | 28.10386 | 28.28233 | 40.11588 | 39.74414
1986.012 | 4.801397 | 819.5476 | 3.320621 |  | 29.22135 | 28.42679 | 28.13182 | 28.28011 | 40.10946 | 39.73844
1986.111 | 4.800588 | 827.3151 | 3.320572 |  | 29.23868 | 28.42207 | 28.1314 | 28.31368 | 40.09492 | 39.76461
1986.211 | 4.801069 | 822.625 | 3.320582 |  | 29.23888 | 28.40371 | 28.12432 | 28.31542 | 40.06789 | 39.7594
1986.311 | 4.800615 | 825.5667 | 3.320592 |  | 29.2337 | 28.44237 | 28.11098 | 28.28928 | 40.02882 | 39.77215
1986.41 | 4.800906 | 832.3784 | 3.320581 |  | 29.27674 | 28.40684 | 28.12206 | 28.30811 | 40.00697 | 39.75784
1986.51 | 4.80097 | 835.9048 | 3.320574 |  | 29.24899 | 28.42137 | 28.1116 | 28.29678 | 40.00766 | 39.78112
1986.609375 | 4.800625 | 830.5824 | 3.320559 |  | 29.21073 | 28.41202 | 28.14624 | 28.30676 | 40.00964 | 39.77834
1986.709 | 4.800588 | 826.4921 | 3.320613 |  | 29.19266 | 28.43423 | 28.08873 | 28.3403 | 39.97628 | 39.74945
1986.809 | 4.801224 | 830.2418 | 3.320586 |  | 29.21491 | 28.4279 | 28.14316 | 28.34231 | 39.99442 | 39.75684
1986.908 | 4.800842 | 829.3427 | 3.320592 |  | 29.17985 | 28.44452 | 28.13005 | 28.32748 | 39.97926 | 39.76826
1987.008 | 4.801305 | 824.6798 | 3.320578 |  | 29.2056 | 28.43609 | 28.09894 | 28.30391 | 39.95491 | 39.76745
1987.107 | 4.800506 | 829.9304 | 3.320602 |  | 29.1927 | 28.42461 | 28.11477 | 28.32503 | 39.95719 | 39.74779
1987.207 | 4.800861 | 830.6579 | 3.32059 |  | 29.17213 | 28.43381 | 28.14713 | 28.33201 | 39.92783 | 39.77281
1987.307 | 4.800688 | 828.6904 | 3.32055 |  | 29.20958 | 28.43045 | 28.12511 | 28.32482 | 39.92362 | 39.75021
1987.40625 | 4.800079 | 827.154 | 3.320595 |  | 29.23042 | 28.42544 | 28.10911 | 28.32715 | 39.92765 | 39.74313
1987.506 | 4.800815 | 826.5502 | 3.320582 |  | 29.17648 | 28.41755 | 28.1177 | 28.32969 | 39.95785 | 39.76474
1987.605 | 4.800806 | 824.6014 | 3.320576 |  | 29.19361 | 28.44447 | 28.12819 | 28.32442 | 39.92255 | 39.76129
1987.705 | 4.801269 | 828.0005 | 3.320596 |  | 29.16982 | 28.43054 | 28.12432 | 28.34074 | 39.90809 | 39.75577
1987.805 | 4.800915 | 826.8824 | 3.320612 |  | 29.20879 | 28.44435 | 28.13323 | 28.28857 | 39.87284 | 39.77872
1987.904 | 4.800261 | 825.6639 | 3.320634 |  | 29.19583 | 28.41779 | 28.1115 | 28.35069 | 39.87901 | 39.76619
1988.004 | 4.801405 | 823.5904 | 3.320588 |  | 29.21745 | 28.42158 | 28.1185 | 28.35093 | 39.87709 | 39.75223
1988.104 | 4.800561 | 826.1346 | 3.320602 |  | 29.21424 | 28.42255 | 28.12647 | 28.33088 | 39.87761 | 39.77958
1988.203125 | 4.800379 | 829.7401 | 3.32062 |  | 29.22063 | 28.42274 | 28.09647 | 28.32546 | 39.89648 | 39.75739
1988.303 | 4.800597 | 829.5425 | 3.320557 |  | 29.20682 | 28.41127 | 28.11069 | 28.33253 | 39.91127 | 39.72948
1988.402 | 4.800633 | 829.8036 | 3.320581 |  | 29.2351 | 28.42615 | 28.10903 | 28.33626 | 39.94019 | 39.78122
1988.502 | 4.800315 | 827.9166 | 3.32064 |  | 29.20416 | 28.39296 | 28.11774 | 28.33501 | 39.91683 | 39.78345
1988.602 | 4.800025 | 827.715 | 3.320583 |  | 29.21966 | 28.44717 | 28.12415 | 28.3496 | 39.91717 | 39.74296
1988.701 | 4.800452 | 827.4682 | 3.320584 |  | 29.21369 | 28.432 | 28.10963 | 28.35186 | 39.92588 | 39.76656
1988.801 | 4.800769 | 829.3017 | 3.32058 |  | 29.22247 | 28.41687 | 28.08454 | 28.33698 | 39.92017 | 39.77573
1988.9 | 4.800997 | 821.7715 | 3.320559 |  | 29.21021 | 28.41296 | 28.11848 | 28.33591 | 39.93344 | 39.75177
1989 | 4.800551 | 827.6059 | 3.320621 |  | 29.25486 | 28.41168 | 28.09662 | 28.32952 | 39.93108 | 39.7518
1989.1 | 4.800551 | 829.741 | 3.3206 |  | 29.21816 | 28.45795 | 28.09403 | 28.28339 | 39.90356 | 39.79134
1989.199 | 4.800643 | 822.3917 | 3.320555 |  | 29.18724 | 28.42407 | 28.0969 | 28.33706 | 39.87033 | 39.78382
1989.299 | 4.800097 | 826.3408 | 3.320594 |  | 29.19952 | 28.42588 | 28.11897 | 28.32781 | 39.87661 | 39.79644
1989.398 | 4.800797 | 827.9435 | 3.320614 |  | 29.19809 | 28.41654 | 28.08233 | 28.29774 | 39.88028 | 39.79157
1989.498 | 4.800561 | 827.2615 | 3.320592 |  | 29.20785 | 28.43988 | 28.10291 | 28.32821 | 39.87788 | 39.75849
1989.598 | 4.800688 | 824.5515 | 3.320594 |  | 29.15376 | 28.40421 | 28.14935 | 28.3062 | 39.84713 | 39.78798
1989.697 | 4.799907 | 825.3048 | 3.320607 |  | 29.15067 | 28.40549 | 28.0942 | 28.3099 | 39.86538 | 39.73905
1989.796875 | 4.799698 | 827.9292 | 3.320643 |  | 29.16045 | 28.41074 | 28.06863 | 28.30363 | 39.85874 | 39.7563
1989.896 | 4.799861 | 824.498 | 3.320591 |  | 29.16348 | 28.39731 | 28.0961 | 28.30994 | 39.83147 | 39.73203
1989.996 | 4.800297 | 825.9594 | 3.320617 |  | 29.13771 | 28.41367 | 28.11503 | 28.32239 | 39.89614 | 39.75885
1990.096 | 4.800942 | 823.175 | 3.320629 |  | 29.13946 | 28.38958 | 28.1192 | 28.30817 | 39.8292 | 39.78493
1990.195 | 4.799907 | 826.4804 | 3.320606 |  | 29.16227 | 28.40489 | 28.10634 | 28.32022 | 39.86628 | 39.77547
1990.295 | 4.799961 | 828.8362 | 3.320581 |  | 29.1237 | 28.41366 | 28.11475 | 28.31137 | 39.83413 | 39.78499
1990.395 | 4.800851 | 827.3811 | 3.32059 |  | 29.0825 | 28.42591 | 28.08493 | 28.31523 | 39.80888 | 39.79013
1990.494 | 4.800788 | 819.043 | 3.320595 |  | 29.11229 | 28.38674 | 28.12433 | 28.30178 | 39.78265 | 39.78674
1990.59375 | 4.799916 | 824.6805 | 3.320573 |  | 29.10668 | 28.39118 | 28.09509 | 28.27406 | 39.74981 | 39.75525
1990.693 | 4.800152 | 825.9154 | 3.320595 |  | 29.10793 | 28.40897 | 28.10792 | 28.32177 | 39.76558 | 39.7695
1990.793 | 4.800488 | 821.9372 | 3.320586 |  | 29.12437 | 28.42326 | 28.10033 | 28.3195 | 39.73341 | 39.77174
1990.893 | 4.80037 | 823.5574 | 3.320611 |  | 29.10675 | 28.4137 | 28.1247 | 28.30466 | 39.73119 | 39.76783
1990.992 | 4.800851 | 822.3577 | 3.320601 |  | 29.10458 | 28.40744 | 28.09094 | 28.27539 | 39.70743 | 39.77081
1991.092 | 4.799961 | 826.351 | 3.320558 |  | 29.09436 | 28.40722 | 28.09197 | 28.29224 | 39.73145 | 39.76199
1991.191 | 4.800479 | 826.5201 | 3.320575 |  | 29.12924 | 28.41558 | 28.07546 | 28.32797 | 39.7186 | 39.76686
1991.291 | 4.80136 | 823.8673 | 3.320626 |  | 29.09569 | 28.42281 | 28.12389 | 28.33873 | 39.74382 | 39.77044
1991.390625 | 4.800543 | 823.6159 | 3.320624 |  | 29.10501 | 28.44082 | 28.12421 | 28.32039 | 39.75571 | 39.77272
1991.49 | 4.799752 | 823.9213 | 3.320604 |  | 29.12622 | 28.41243 | 28.06424 | 28.29978 | 39.73986 | 39.71463
1991.59 | 4.800225 | 822.6047 | 3.320589 |  | 29.08763 | 28.37618 | 28.09767 | 28.30531 | 39.73383 | 39.77598
1991.689 | 4.800906 | 821.3653 | 3.320585 |  | 29.095 | 28.40685 | 28.07285 | 28.32294 | 39.75563 | 39.77101
1991.789 | 4.800425 | 825.0068 | 3.320568 |  | 29.10283 | 28.41217 | 28.09989 | 28.30815 | 39.76767 | 39.75684
1991.889 | 4.800533 | 821.99 | 3.320561 |  | 29.1069 | 28.40894 | 28.10979 | 28.29212 | 39.78442 | 39.76189
1991.988 | 4.800661 | 819.4682 | 3.320552 |  | 29.1299 | 28.42114 | 28.10352 | 28.30157 | 39.8034 | 39.73754
1992.088 | 4.800061 | 817.8039 | 3.320549 |  | 29.12507 | 28.41557 | 28.11065 | 28.30816 | 39.83969 | 39.73672
1992.1875 | 4.800497 | 824.1334 | 3.320596 |  | 29.12637 | 28.41213 | 28.08405 | 28.31947 | 39.8534 | 39.71864
1992.287 | 4.799861 | 817.4694 | 3.320591 |  | 29.12984 | 28.40341 | 28.09641 | 28.31305 | 39.88734 | 39.73465
1992.387 | 4.800288 | 819.6737 | 3.320593 |  | 29.13011 | 28.41456 | 28.09696 | 28.31617 | 39.89126 | 39.74199
1992.486 | 4.799307 | 812.4276 | 3.320571 |  | 29.13292 | 28.39986 | 28.11092 | 28.2842 | 39.92198 | 39.74722
1992.586 | 4.799571 | 817.0222 | 3.320626 |  | 29.10533 | 28.40692 | 28.09533 | 28.28259 | 39.90257 | 39.73716
1992.686 | 4.799025 | 820.5188 | 3.320636 |  | 29.13087 | 28.41657 | 28.10455 | 28.31456 | 39.91491 | 39.72461
1992.785 | 4.799335 | 816.3283 | 3.320615 |  | 29.11863 | 28.41693 | 28.10202 | 28.28743 | 39.90075 | 39.72854
1992.885 | 4.799907 | 816.4797 | 3.320621 |  | 29.12837 | 28.4111 | 28.08334 | 28.27818 | 39.90902 | 39.7339
1992.984375 | 4.799898 | 814.0577 | 3.320584 |  | 29.14293 | 28.41042 | 28.13393 | 28.29759 | 39.94847 | 39.73716
1993.084 | 4.800315 | 815.8704 | 3.320588 |  | 29.16142 | 28.41516 | 28.11954 | 28.27666 | 39.93986 | 39.69088
1993.184 | 4.799298 | 822.8617 | 3.32058 |  | 29.15816 | 28.42513 | 28.09667 | 28.25879 | 39.9334 | 39.72018
1993.283 | 4.800089 | 813.6529 | 3.320601 |  | 29.15095 | 28.42742 | 28.08561 | 28.28088 | 39.94771 | 39.67365
1993.383 | 4.799743 | 818.8644 | 3.320607 |  | 29.1574 | 28.41224 | 28.09352 | 28.30006 | 39.96622 | 39.69593
1993.482 | 4.800061 | 818.1892 | 3.3206 |  | 29.14819 | 28.42127 | 28.14214 | 28.29762 | 39.95235 | 39.65942
1993.582 | 4.800197 | 813.2433 | 3.320611 |  | 29.17018 | 28.42518 | 28.12495 | 28.29543 | 39.9575 | 39.67841
1993.682 | 4.799371 | 810.0948 | 3.320611 |  | 29.20317 | 28.41087 | 28.09221 | 28.27687 | 39.94022 | 39.68515
1993.78125 | 4.800089 | 816.9557 | 3.320626 |  | 29.19325 | 28.42851 | 28.13003 | 28.28469 | 39.94937 | 39.67814
1993.881 | 4.799997 | 816.2352 | 3.320649 |  | 29.19003 | 28.41882 | 28.13514 | 28.27322 | 39.9321 | 39.64077
1993.98 | 4.799743 | 814.0257 | 3.320629 |  | 29.19612 | 28.44707 | 28.09924 | 28.28518 | 39.93792 | 39.66162
1994.08 | 4.799634 | 817.8331 | 3.320613 |  | 29.17589 | 28.42055 | 28.10227 | 28.26776 | 39.94755 | 39.64865
1994.18 | 4.79898 | 822.5911 | 3.320608 |  | 29.16224 | 28.42932 | 28.13441 | 28.3188 | 39.92358 | 39.65456
1994.279 | 4.799907 | 820.2909 | 3.320549 |  | 29.21169 | 28.43361 | 28.11195 | 28.28914 | 39.92245 | 39.64677
1994.379 | 4.80057 | 817.4945 | 3.320526 |  | 29.17009 | 28.42058 | 28.11816 | 28.30996 | 39.92346 | 39.66884
1994.479 | 4.799516 | 818.7254 | 3.320587 |  | 29.22478 | 28.39823 | 28.13768 | 28.31118 | 39.93518 | 39.65663
1994.578125 | 4.800089 | 817.7133 | 3.320626 |  | 29.20663 | 28.41976 | 28.0984 | 28.29897 | 39.94933 | 39.63287
1994.678 | 4.798862 | 819.8081 | 3.320579 |  | 29.19771 | 28.41515 | 28.11843 | 28.31472 | 39.93371 | 39.62895
1994.777 | 4.799307 | 817.8329 | 3.320604 |  | 29.18094 | 28.42821 | 28.16393 | 28.30453 | 39.95693 | 39.71862
1994.877 | 4.800225 | 814.568 | 3.320605 |  | 29.19978 | 28.43099 | 28.13294 | 28.33074 | 39.96436 | 39.6962
1994.977 | 4.799988 | 818.974 | 3.320651 |  | 29.20448 | 28.42405 | 28.1653 | 28.31022 | 39.98527 | 39.67924
1995.076 | 4.799734 | 819.6028 | 3.320582 |  | 29.19154 | 28.43038 | 28.14861 | 28.338 | 39.98934 | 39.63966
1995.176 | 4.799461 | 818.3741 | 3.320602 |  | 29.20385 | 28.40751 | 28.17974 | 28.32129 | 39.99409 | 39.63073
1995.275 | 4.799898 | 817.1783 | 3.320624 |  | 29.20636 | 28.47615 | 28.14223 | 28.32129 | 40.00724 | 39.66965
1995.375 | 4.799335 | 822.4368 | 3.320611 |  | 29.22428 | 28.43745 | 28.14993 | 28.30582 | 39.99177 | 39.60117
1995.475 | 4.800388 | 817.5136 | 3.320599 |  | 29.19627 | 28.40198 | 28.1338 | 28.31834 | 40.00182 | 39.61796
1995.574 | 4.800215 | 816.795 | 3.320628 |  | 29.20594 | 28.43628 | 28.1576 | 28.31784 | 40.01522 | 39.6091
1995.674 | 4.800288 | 819.469 | 3.320531 |  | 29.21048 | 28.43789 | 28.16343 | 28.33334 | 39.98838 | 39.61953
1995.773 | 4.79928 | 814.7022 | 3.320573 |  | 29.19337 | 28.41956 | 28.16064 | 28.33285 | 39.99473 | 39.56617
1995.873 | 4.800107 | 815.3714 | 3.320571 |  | 29.20922 | 28.43887 | 28.11578 | 28.28666 | 39.96515 | 39.61383
1995.973 | 4.799943 | 813.6407 | 3.320608 |  | 29.2072 | 28.46084 | 28.15728 | 28.3387 | 39.99591 | 39.62073
1996.072 | 4.799779 | 818.6935 | 3.320592 |  | 29.18216 | 28.41725 | 28.14329 | 28.32078 | 39.97071 | 39.63622
1996.171875 | 4.799907 | 811.5356 | 3.320608 |  | 29.18432 | 28.42798 | 28.14822 | 28.34059 | 39.9916 | 39.62159
1996.271 | 4.800007 | 814.4372 | 3.320621 |  | 29.17472 | 28.42374 | 28.14611 | 28.31934 | 39.99879 | 39.64743
1996.371 | 4.799698 | 811.2038 | 3.320611 |  | 29.1875 | 28.44214 | 28.12369 | 28.30727 | 39.98959 | 39.63528
1996.471 | 4.799734 | 810.505 | 3.320617 |  | 29.21354 | 28.43469 | 28.13544 | 28.33601 | 39.97792 | 39.68375
1996.57 | 4.799298 | 810.8359 | 3.320573 |  | 29.17742 | 28.42723 | 28.15086 | 28.30403 | 39.99089 | 39.66761
1996.67 | 4.800061 | 814.2156 | 3.320616 |  | 29.19146 | 28.44632 | 28.136 | 28.29631 | 40.02615 | 39.66936
1996.77 | 4.799752 | 818.2328 | 3.32061 |  | 29.21628 | 28.40226 | 28.14308 | 28.29913 | 40.02533 | 39.64738
1996.869 | 4.800134 | 813.6812 | 3.320608 |  | 29.20482 | 28.42257 | 28.12938 | 28.28058 | 40.02257 | 39.71086
1996.96875 | 4.800625 | 807.6411 | 3.320601 |  | 29.20263 | 28.46609 | 28.16701 | 28.28578 | 40.03619 | 39.65732
1997.068 | 4.798853 | 810.2343 | 3.320597 |  | 29.18044 | 28.43778 | 28.17761 | 28.28371 | 40.0358 | 39.64786
1997.168 | 4.799789 | 811.9421 | 3.320576 |  | 29.19474 | 28.4209 | 28.15685 | 28.30141 | 40.04731 | 39.65471
1997.268 | 4.799025 | 816.7096 | 3.32056 |  | 29.18524 | 28.43933 | 28.1582 | 28.28479 | 40.03359 | 39.69314
1997.367 | 4.799125 | 811.5036 | 3.320596 |  | 29.21822 | 28.43117 | 28.14471 | 28.26881 | 40.04451 | 39.69458
1997.467 | 4.799316 | 816.8969 | 3.320614 |  | 29.19658 | 28.43332 | 28.16475 | 28.27935 | 40.03008 | 39.66512
1997.566 | 4.79908 | 818.7329 | 3.320622 |  | 29.19199 | 28.44114 | 28.16243 | 28.3062 | 40.05984 | 39.67283
1997.666 | 4.79967 | 813.1788 | 3.320606 |  | 29.19836 | 28.44847 | 28.15732 | 28.28233 | 40.06015 | 39.67699
1997.765625 | 4.799571 | 817.5462 | 3.320594 |  | 29.21033 | 28.45605 | 28.16538 | 28.29461 | 40.06005 | 39.64619
1997.865 | 4.799207 | 813.6619 | 3.320597 |  | 29.21428 | 28.43046 | 28.16102 | 28.28301 | 40.05156 | 39.66325
1997.965 | 4.799861 | 815.4879 | 3.320617 |  | 29.21313 | 28.44796 | 28.13683 | 28.31099 | 40.06715 | 39.62593
1998.064 | 4.799534 | 813.7853 | 3.320612 |  | 29.20253 | 28.43669 | 28.16267 | 28.28724 | 40.07517 | 39.59615
1998.164 | 4.798589 | 811.7746 | 3.320645 |  | 29.19057 | 28.42039 | 28.14623 | 28.29475 | 40.04993 | 39.63383
1998.264 | 4.799698 | 814.8412 | 3.32061 |  | 29.20753 | 28.45273 | 28.14893 | 28.30728 | 40.10131 | 39.62601
1998.363 | 4.800042 | 815.4204 | 3.320627 |  | 29.21435 | 28.42819 | 28.1451 | 28.30347 | 40.0258 | 39.59599
1998.463 | 4.799125 | 807.3905 | 3.320595 |  | 29.2149 | 28.41839 | 28.16409 | 28.2912 | 40.05916 | 39.62803
1998.5625 | 4.799734 | 815.5029 | 3.320577 |  | 29.21546 | 28.42058 | 28.17172 | 28.31045 | 40.06098 | 39.61042
1998.662 | 4.799716 | 809.4236 | 3.320603 |  | 29.22639 | 28.43897 | 28.15891 | 28.28656 | 40.0747 | 39.63827
1998.762 | 4.799553 | 812.5757 | 3.320645 |  | 29.24846 | 28.41372 | 28.15825 | 28.29586 | 40.06602 | 39.64797
1998.861 | 4.799071 | 809.9294 | 3.32064 |  | 29.20065 | 28.42897 | 28.13967 | 28.3187 | 40.04733 | 39.64654
1998.961 | 4.799743 | 814.7626 | 3.320593 |  | 29.21713 | 28.43888 | 28.15089 | 28.30444 | 40.06211 | 39.62944
1999.061 | 4.799253 | 813.9735 | 3.320623 |  | 29.24909 | 28.43118 | 28.11659 | 28.28224 | 40.09871 | 39.67183
1999.16 | 4.798017 | 814.2821 | 3.320624 |  | 29.20764 | 28.4455 | 28.17409 | 28.26384 | 40.06099 | 39.64722
1999.26 | 4.799243 | 812.9139 | 3.320642 |  | 29.23053 | 28.45845 | 28.16475 | 28.31467 | 40.0653 | 39.63187
1999.359375 | 4.799353 | 813.3404 | 3.320578 |  | 29.23876 | 28.43227 | 28.12398 | 28.27695 | 40.09287 | 39.63531
1999.459 | 4.798644 | 809.8003 | 3.320582 |  | 29.2468 | 28.43922 | 28.15221 | 28.28714 | 40.05016 | 39.65834
1999.559 | 4.79938 | 819.7298 | 3.320577 |  | 29.24244 | 28.42752 | 28.15525 | 28.28977 | 40.07742 | 39.63777
1999.658 | 4.799335 | 810.839 | 3.320597 |  | 29.20025 | 28.42143 | 28.15409 | 28.28399 | 40.07948 | 39.67352
1999.758 | 4.798799 | 810.0582 | 3.320596 |  | 29.24405 | 28.46367 | 28.15105 | 28.28578 | 40.09494 | 39.62056
1999.857 | 4.798971 | 816.1122 | 3.320615 |  | 29.23954 | 28.45171 | 28.13623 | 28.28786 | 40.06395 | 39.61863
1999.957 | 4.799716 | 812.5821 | 3.320646 |  | 29.21247 | 28.42159 | 28.12551 | 28.31633 | 40.06403 | 39.60368
2000.057 | 4.799134 | 815.8993 | 3.320629 |  | 29.21531 | 28.4756 | 28.11086 | 28.29745 | 40.06986 | 39.59582
2000.15625 | 4.799407 | 812.9936 | 3.320606 |  | 29.23582 | 28.45714 | 28.13378 | 28.29179 | 40.0508 | 39.59308
2000.256 | 4.799262 | 814.7546 | 3.320611 |  | 29.2102 | 28.429 | 28.14022 | 28.30717 | 40.05025 | 39.60947
2000.355 | 4.79888 | 814.7906 | 3.320632 |  | 29.22293 | 28.4402 | 28.14572 | 28.31325 | 40.06587 | 39.59102
2000.455 | 4.799607 | 813.9783 | 3.320605 |  | 29.19185 | 28.45512 | 28.11558 | 28.28631 | 40.05485 | 39.57589
2000.555 | 4.798989 | 812.1658 | 3.320646 |  | 29.23195 | 28.4399 | 28.10959 | 28.31807 | 40.03782 | 39.57947
2000.654 | 4.799743 | 812.8471 | 3.320633 |  | 29.21799 | 28.43818 | 28.14749 | 28.34189 | 40.03962 | 39.58545
2000.754 | 4.799335 | 812.3843 | 3.320672 |  | 29.21561 | 28.46682 | 28.11102 | 28.31673 | 40.02467 | 39.57666
2000.854 | 4.79908 | 810.1231 | 3.320604 |  | 29.23206 | 28.43593 | 28.11695 | 28.31474 | 40.05558 | 39.54775
2000.953125 | 4.799452 | 807.3588 | 3.32063 |  | 29.23681 | 28.42936 | 28.12348 | 28.33359 | 40.0564 | 39.56242
2001.053 | 4.798381 | 812.953 | 3.320624 |  | 29.25608 | 28.42782 | 28.14822 | 28.34043 | 40.03876 | 39.54781
2001.152 | 4.798453 | 811.1136 | 3.320613 |  | 29.22606 | 28.42994 | 28.13502 | 28.32949 | 40.04456 | 39.5414
2001.252 | 4.799025 | 814.8022 | 3.320654 |  | 29.21634 | 28.41979 | 28.11781 | 28.32362 | 40.07307 | 39.54954
2001.352 | 4.799044 | 809.0385 | 3.320628 |  | 29.21479 | 28.42611 | 28.12331 | 28.32381 | 40.04247 | 39.54583
2001.451 | 4.798835 | 814.8453 | 3.320645 |  | 29.21783 | 28.45455 | 28.12592 | 28.33417 | 40.0228 | 39.55344
2001.551 | 4.798199 | 806.1706 | 3.320631 |  | 29.21914 | 28.43046 | 28.11893 | 28.31326 | 40.07407 | 39.57362
2001.65 | 4.797572 | 809.6415 | 3.320608 |  | 29.19134 | 28.43705 | 28.11427 | 28.31555 | 40.04609 | 39.5434
2001.75 | 4.797935 | 812.8368 | 3.320606 |  | 29.20399 | 28.44024 | 28.13993 | 28.3282 | 40.02174 | 39.57407
2001.85 | 4.798808 | 817.1965 | 3.320655 |  | 29.20657 | 28.42121 | 28.09871 | 28.33998 | 40.03683 | 39.57521
2001.949 | 4.799216 | 820.5514 | 3.320612 |  | 29.21351 | 28.42267 | 28.12454 | 28.35542 | 39.99817 | 39.54815
2002.049 | 4.798335 | 818.1592 | 3.320627 |  | 29.17293 | 28.44789 | 28.10572 | 28.33291 | 39.99593 | 39.53541
2002.148 | 4.798199 | 816.1089 | 3.320589 |  | 29.1853 | 28.45782 | 28.1266 | 28.31537 | 40.02179 | 39.53984
2002.248 | 4.799107 | 809.186 | 3.320578 |  | 29.18209 | 28.45193 | 28.0911 | 28.34504 | 40.03674 | 39.54067
2002.348 | 4.798389 | 811.371 | 3.320601 |  | 29.14919 | 28.46236 | 28.13601 | 28.33174 | 40.02358 | 39.54419
2002.447 | 4.797509 | 810.453 | 3.320571 |  | 29.16762 | 28.45289 | 28.12286 | 28.35826 | 40.0149 | 39.55083
2002.546875 | 4.79829 | 806.4171 | 3.320613 |  | 29.22909 | 28.45274 | 28.1291 | 28.32272 | 39.99612 | 39.55278
2002.646 | 4.797654 | 813.5878 | 3.320585 |  | 29.16421 | 28.45896 | 28.07646 | 28.32551 | 39.99108 | 39.57881
2002.746 | 4.798236 | 810.5927 | 3.320564 |  | 29.19701 | 28.4341 | 28.13594 | 28.33012 | 39.98244 | 39.57121
2002.846 | 4.797717 | 806.4067 | 3.320564 |  | 29.16505 | 28.45683 | 28.12615 | 28.35861 | 39.96993 | 39.54834
2002.945 | 4.798072 | 804.6469 | 3.320611 |  | 29.2023 | 28.47123 | 28.13325 | 28.35381 | 39.97206 | 39.54509
2003.045 | 4.797173 | 807.8954 | 3.320595 |  | 29.19829 | 28.45322 | 28.14249 | 28.35972 | 39.95378 | 39.58312
2003.145 | 4.797736 | 804.9749 | 3.320605 |  | 29.19856 | 28.44513 | 28.1007 | 28.36575 | 39.95871 | 39.5531
2003.244 | 4.797608 | 807.3459 | 3.320619 |  | 29.18309 | 28.4663 | 28.13368 | 28.35547 | 39.92859 | 39.54617
2003.34375 | 4.798544 | 807.7925 | 3.320637 |  | 29.21019 | 28.44819 | 28.09073 | 28.38034 | 39.94078 | 39.55385
2003.443 | 4.797645 | 809.8317 | 3.320575 |  | 29.21336 | 28.44775 | 28.12465 | 28.34231 | 39.93259 | 39.53419
2003.543 | 4.797935 | 807.2328 | 3.320606 |  | 29.21097 | 28.44608 | 28.12328 | 28.34707 | 39.92437 | 39.51515
2003.643 | 4.797499 | 805.7967 | 3.320575 |  | 29.20776 | 28.40861 | 28.14425 | 28.32628 | 39.92016 | 39.52349
2003.742 | 4.797845 | 809.1347 | 3.320576 |  | 29.18079 | 28.44916 | 28.09608 | 28.3427 | 39.92272 | 39.52964
2003.842 | 4.798326 | 809.7818 | 3.320556 |  | 29.2011 | 28.42593 | 28.13755 | 28.36748 | 39.91645 | 39.48507
2003.941 | 4.797527 | 806.1111 | 3.320619 |  | 29.20583 | 28.43776 | 28.13368 | 28.34572 | 39.93789 | 39.51952
2004.041 | 4.797954 | 806.5229 | 3.320585 |  | 29.20248 | 28.42121 | 28.12944 | 28.355 | 39.94703 | 39.50634
2004.140625 | 4.798126 | 802.7376 | 3.32062 |  | 29.22169 | 28.44879 | 28.10126 | 28.34264 | 39.92222 | 39.50547
2004.24 | 4.796863 | 807.1403 | 3.320591 |  | 29.24386 | 28.44195 | 28.1093 | 28.35358 | 39.94843 | 39.51212
2004.34 | 4.79799 | 802.9417 | 3.320638 |  | 29.24344 | 28.42301 | 28.07721 | 28.35517 | 39.92422 | 39.51469
2004.439 | 4.797173 | 803.1592 | 3.320592 |  | 29.21026 | 28.44024 | 28.14509 | 28.34099 | 39.9374 | 39.5163
2004.539 | 4.797164 | 805.2524 | 3.320578 |  | 29.20898 | 28.44152 | 28.13729 | 28.36191 | 39.9295 | 39.49475
2004.639 | 4.797963 | 808.2256 | 3.320582 |  | 29.20742 | 28.43838 | 28.11093 | 28.33286 | 39.95689 | 39.54436
2004.738 | 4.79789 | 805.5659 | 3.320587 |  | 29.21539 | 28.4268 | 28.12943 | 28.30916 | 39.98074 | 39.53219
2004.838 | 4.797209 | 798.8516 | 3.320586 |  | 29.18858 | 28.43804 | 28.12746 | 28.32562 | 39.96017 | 39.551
2004.9375 | 4.797317 | 807.2845 | 3.320586 |  | 29.20686 | 28.44443 | 28.11136 | 28.32144 | 39.95781 | 39.55838
2005.037 | 4.797554 | 807.3534 | 3.320614 |  | 29.16601 | 28.43454 | 28.106 | 28.31447 | 39.96694 | 39.56629
2005.137 | 4.797345 | 802.71 | 3.320573 |  | 29.22732 | 28.4121 | 28.13341 | 28.32251 | 39.97484 | 39.52755
2005.236 | 4.7965 | 799.4854 | 3.320675 |  | 29.21452 | 28.41583 | 28.12039 | 28.29471 | 39.99063 | 39.55645
2005.336 | 4.797935 | 806.9391 | 3.320613 |  | 29.17458 | 28.44053 | 28.10762 | 28.28977 | 39.99651 | 39.56865
2005.436 | 4.79779 | 803.196 | 3.320585 |  | 29.19402 | 28.42284 | 28.09686 | 28.31314 | 39.9538 | 39.5851
2005.535 | 4.796555 | 807.3062 | 3.320576 |  | 29.19906 | 28.43586 | 28.14267 | 28.29837 | 39.9898 | 39.59159
2005.635 | 4.797281 | 804.6415 | 3.3206 |  | 29.18731 | 28.43299 | 28.11238 | 28.31466 | 39.9835 | 39.57409
2005.734375 | 4.797245 | 807.531 | 3.320546 |  | 29.19211 | 28.45562 | 28.13739 | 28.30014 | 39.9862 | 39.58275
2005.834 | 4.797554 | 800.167 | 3.320567 |  | 29.15908 | 28.42143 | 28.12374 | 28.30829 | 39.99171 | 39.57932
2005.934 | 4.79769 | 803.8921 | 3.32056 |  | 29.1907 | 28.43935 | 28.12383 | 28.30124 | 39.99281 | 39.58421
2006.033 | 4.797572 | 802.6364 | 3.320554 |  | 29.18271 | 28.4326 | 28.12965 | 28.28709 | 39.99588 | 39.5857
2006.133 | 4.797146 | 802.299 | 3.32061 |  | 29.20749 | 28.41511 | 28.12819 | 28.30423 | 39.99193 | 39.57933
2006.232 | 4.797654 | 803.7544 | 3.320562 |  | 29.20902 | 28.3937 | 28.12505 | 28.30522 | 40.00465 | 39.60289
2006.332 | 4.797481 | 808.7889 | 3.320579 |  | 29.20349 | 28.42328 | 28.13351 | 28.30602 | 40.0224 | 39.62275
2006.432 | 4.797635 | 801.1756 | 3.320611 |  | 29.19572 | 28.42534 | 28.12992 | 28.32916 | 40.04248 | 39.624
2006.53125 | 4.797317 | 803.8962 | 3.320582 |  | 29.1946 | 28.41651 | 28.1249 | 28.30821 | 40.00849 | 39.63453
2006.631 | 4.797527 | 803.2231 | 3.320583 |  | 29.204 | 28.42689 | 28.09382 | 28.33621 | 40.02571 | 39.66459
2006.73 | 4.797299 | 802.8404 | 3.320551 |  | 29.22235 | 28.42774 | 28.11022 | 28.32635 | 40.03295 | 39.6539
2006.83 | 4.797763 | 801.8808 | 3.320607 |  | 29.21661 | 28.43353 | 28.1248 | 28.35444 | 40.05248 | 39.62975
2006.93 | 4.796727 | 796.5323 | 3.320537 |  | 29.2449 | 28.43156 | 28.11362 | 28.336 | 40.06431 | 39.63997
2007.029 | 4.796491 | 799.2685 | 3.320601 |  | 29.208 | 28.43591 | 28.12716 | 28.31737 | 40.01822 | 39.6364
2007.129 | 4.797254 | 798.387 | 3.320571 |  | 29.22721 | 28.43702 | 28.11828 | 28.33314 | 40.01432 | 39.64088
2007.229 | 4.796936 | 801.6027 | 3.320586 |  | 29.23093 | 28.41861 | 28.16825 | 28.32473 | 40.03374 | 39.64358
2007.328125 | 4.797599 | 801.6047 | 3.320552 |  | 29.27357 | 28.43584 | 28.1406 | 28.33558 | 40.05284 | 39.62428
2007.428 | 4.796982 | 806.4579 | 3.320597 |  | 29.24208 | 28.425 | 28.1248 | 28.35218 | 40.06392 | 39.61012
2007.527 | 4.7969 | 801.0602 | 3.320587 |  | 29.21481 | 28.43368 | 28.12578 | 28.34397 | 40.03957 | 39.65665
2007.627 | 4.796846 | 804.5262 | 3.320596 |  | 29.21936 | 28.4371 | 28.14335 | 28.35653 | 40.04481 | 39.60931
2007.727 | 4.7969 | 801.8068 | 3.320576 |  | 29.22676 | 28.43392 | 28.14101 | 28.34196 | 40.07108 | 39.61502
2007.826 | 4.796964 | 799.5019 | 3.320616 |  | 29.25514 | 28.44184 | 28.15395 | 28.33964 | 40.03441 | 39.59397
2007.926 | 4.7971 | 804.0641 | 3.320583 |  | 29.22713 | 28.40848 | 28.15028 | 28.34381 | 40.04934 | 39.61155
2008.025 | 4.797018 | 801.3418 | 3.320555 |  | 29.23065 | 28.44192 | 28.16162 | 28.38579 | 40.04693 | 39.63076
2008.125 | 4.797454 | 803.9133 | 3.320616 |  | 29.21299 | 28.41546 | 28.15602 | 28.38225 | 40.03919 | 39.65638
2008.225 | 4.797436 | 802.0219 | 3.32057 |  | 29.23462 | 28.42289 | 28.13022 | 28.36287 | 40.04469 | 39.6572
2008.324 | 4.797617 | 804.0404 | 3.320591 |  | 29.23934 | 28.43694 | 28.13951 | 28.3395 | 40.03967 | 39.6621
2008.424 | 4.797399 | 800.8475 | 3.320587 |  | 29.20578 | 28.42905 | 28.15656 | 28.3879 | 40.01876 | 39.69306
2008.523 | 4.797327 | 803.0618 | 3.320609 |  | 29.22424 | 28.42071 | 28.14521 | 28.36616 | 40.02251 | 39.69406
2008.623 | 4.797454 | 805.5392 | 3.320579 |  | 29.22352 | 28.42925 | 28.14529 | 28.37108 | 39.99868 | 39.70039
2008.723 | 4.796954 | 804.8707 | 3.320602 |  | 29.24804 | 28.40781 | 28.13031 | 28.36906 | 40.00896 | 39.72017
2008.822 | 4.795982 | 800.2807 | 3.320645 |  | 29.21767 | 28.43032 | 28.14365 | 28.34683 | 40.0133 | 39.72871
2008.921875 | 4.797009 | 803.6064 | 3.32059 |  | 29.23602 | 28.40326 | 28.15708 | 28.34045 | 40.02507 | 39.73214
2009.021 | 4.797627 | 807.315 | 3.320561 |  | 29.24195 | 28.4235 | 28.15865 | 28.35656 | 40.00363 | 39.74013
2009.121 | 4.796146 | 798.3995 | 3.3206 |  | 29.22304 | 28.43452 | 28.14797 | 28.31801 | 40.0511 | 39.72406
2009.221 | 4.796273 | 805.7762 | 3.32061 |  | 29.22531 | 28.45123 | 28.10099 | 28.3612 | 40.05354 | 39.74073
2009.32 | 4.796773 | 806.84 | 3.320592 |  | 29.22323 | 28.43173 | 28.15403 | 28.35418 | 40.05143 | 39.75251
2009.42 | 4.798108 | 805.451 | 3.32061 |  | 29.20868 | 28.43855 | 28.10951 | 28.35394 | 40.03876 | 39.71251
2009.52 | 4.796537 | 803.4621 | 3.320641 |  | 29.22453 | 28.4577 | 28.15551 | 28.32772 | 40.04206 | 39.75544
2009.619 | 4.797036 | 804.2229 | 3.320592 |  | 29.23141 | 28.42184 | 28.13625 | 28.36687 | 40.02727 | 39.76484
2009.71875 | 4.796718 | 802.9557 | 3.320587 |  | 29.20662 | 28.42723 | 28.175 | 28.353 | 40.03482 | 39.73606
2009.818 | 4.796828 | 806.846 | 3.320642 |  | 29.20127 | 28.42995 | 28.15685 | 28.33001 | 40.05847 | 39.71827
2009.918 | 4.796855 | 805.7577 | 3.320593 |  | 29.21455 | 28.44592 | 28.1481 | 28.33944 | 40.0399 | 39.71411
2010.018 | 4.797635 | 803.2309 | 3.320612 |  | 29.20741 | 28.43069 | 28.13764 | 28.33305 | 40.0535 | 39.71476
2010.117 | 4.797645 | 810.8443 | 3.320625 |  | 29.21088 | 28.42809 | 28.19498 | 28.35112 | 40.04682 | 39.73187
2010.217 | 4.796818 | 808.5166 | 3.320552 |  | 29.21022 | 28.44029 | 28.13962 | 28.35088 | 40.05553 | 39.74278
2010.316 | 4.796664 | 809.195 | 3.320623 |  | 29.21403 | 28.46595 | 28.14724 | 28.33407 | 40.05021 | 39.77389
2010.416 | 4.797299 | 803.1919 | 3.320612 |  | 29.23299 | 28.43408 | 28.1844 | 28.35587 | 40.08355 | 39.71716
2010.515625 | 4.797635 | 802.7268 | 3.320631 |  | 29.24538 | 28.45284 | 28.17569 | 28.35618 | 40.0781 | 39.75528
2010.615 | 4.796573 | 806.6263 | 3.320636 |  | 29.20303 | 28.46001 | 28.15164 | 28.36827 | 40.0769 | 39.73983
2010.715 | 4.797409 | 804.2407 | 3.320611 |  | 29.22268 | 28.44443 | 28.17665 | 28.3991 | 40.10638 | 39.72101
2010.814 | 4.797 | 807.0189 | 3.320629 |  | 29.23528 | 28.44327 | 28.15032 | 28.35692 | 40.0587 | 39.71018
2010.914 | 4.79759 | 803.623 | 3.320613 |  | 29.24654 | 28.42355 | 28.17385 | 28.35176 | 40.0658 | 39.69501
2011.014 | 4.797945 | 806.118 | 3.320638 |  | 29.26247 | 28.45008 | 28.15949 | 28.34099 | 40.09966 | 39.71631
2011.113 | 4.796863 | 804.7032 | 3.320622 |  | 29.24173 | 28.47919 | 28.14995 | 28.33804 | 40.10585 | 39.71484
2011.213 | 4.797227 | 807.9334 | 3.320602 |  | 29.22792 | 28.44127 | 28.19122 | 28.37567 | 40.06394 | 39.69679
2011.3125 | 4.797245 | 811.6034 | 3.320596 |  | 29.24329 | 28.45618 | 28.16691 | 28.3617 | 40.09541 | 39.67727
2011.412 | 4.797654 | 815.1704 | 3.320616 |  | 29.2576 | 28.45229 | 28.1501 | 28.35335 | 40.08396 | 39.66988
2011.512 | 4.798544 | 810.9224 | 3.320603 |  | 29.25569 | 28.44991 | 28.15155 | 28.3938 | 40.0597 | 39.66833
2011.611 | 4.797954 | 808.9848 | 3.320649 |  | 29.24982 | 28.46701 | 28.19699 | 28.38292 | 40.05803 | 39.65804
2011.711 | 4.797772 | 811.16 | 3.320603 |  | 29.25801 | 28.43794 | 28.19996 | 28.34267 | 40.07347 | 39.66126
2011.811 | 4.798371 | 811.3681 | 3.320625 |  | 29.25689 | 28.459 | 28.17177 | 28.32206 | 40.07503 | 39.66547
2011.91 | 4.797527 | 811.8769 | 3.320604 |  | 29.26296 | 28.47941 | 28.16131 | 28.35346 | 40.08526 | 39.61152
2012.01 | 4.798317 | 812.8637 | 3.320565 |  | 29.25059 | 28.46376 | 28.16323 | 28.36416 | 40.07183 | 39.62242
2012.109375 | 4.798389 | 810.2019 | 3.320625 |  | 29.24676 | 28.47268 | 28.1569 | 28.37882 | 40.08482 | 39.63121
2012.209 | 4.797954 | 807.4764 | 3.320628 |  | 29.25202 | 28.48267 | 28.17072 | 28.337 | 40.08599 | 39.61657
2012.309 | 4.797927 | 815.735 | 3.320602 |  | 29.25005 | 28.45878 | 28.16082 | 28.36005 | 40.06453 | 39.64039
2012.408 | 4.79858 | 813.1906 | 3.32062 |  | 29.27671 | 28.44207 | 28.15131 | 28.36701 | 40.05572 | 39.66018
2012.508 | 4.798135 | 813.5083 | 3.320599 |  | 29.27563 | 28.46006 | 28.16201 | 28.36874 | 40.07389 | 39.66312
2012.607 | 4.798408 | 811.1286 | 3.320575 |  | 29.2468 | 28.46951 | 28.16886 | 28.39434 | 40.06519 | 39.62253
2012.707 | 4.798245 | 818.2209 | 3.320544 |  | 29.25182 | 28.45335 | 28.15036 | 28.38528 | 40.0822 | 39.63789
2012.807 | 4.798236 | 819.0678 | 3.320607 |  | 29.23042 | 28.46134 | 28.15808 | 28.35398 | 40.04697 | 39.65302
2012.90625 | 4.798435 | 816.3833 | 3.320614 |  | 29.25961 | 28.4377 | 28.19348 | 28.3897 | 40.08232 | 39.63335
2013.006 | 4.799171 | 817.0655 | 3.320591 |  | 29.25736 | 28.46114 | 28.16787 | 28.39432 | 40.08474 | 39.62178
2013.105 | 4.798689 | 815.3233 | 3.320604 |  | 29.25036 | 28.44587 | 28.16524 | 28.38626 | 40.0686 | 39.6172
2013.205 | 4.797999 | 821.4468 | 3.320617 |  | 29.26942 | 28.4643 | 28.16022 | 28.39102 | 40.09441 | 39.64363
2013.305 | 4.798063 | 816.2165 | 3.320625 |  | 29.26427 | 28.45193 | 28.19137 | 28.35855 | 40.04371 | 39.62915
2013.404 | 4.798399 | 817.721 | 3.320579 |  | 29.24287 | 28.46451 | 28.17808 | 28.36272 | 40.06023 | 39.62893
2013.504 | 4.798944 | 818.022 | 3.320576 |  | 29.22072 | 28.45826 | 28.15983 | 28.36042 | 40.0764 | 39.5944
2013.604 | 4.798408 | 813.5999 | 3.320591 |  | 29.26253 | 28.44632 | 28.1571 | 28.38931 | 40.08105 | 39.5882
2013.703125 | 4.799071 | 816.8233 | 3.320622 |  | 29.2317 | 28.4551 | 28.21474 | 28.35802 | 40.06839 | 39.61358
2013.803 | 4.798889 | 818.9797 | 3.320607 |  | 29.25398 | 28.48422 | 28.18586 | 28.37759 | 40.0751 | 39.602
2013.902 | 4.799298 | 817.7096 | 3.320602 |  | 29.24368 | 28.45909 | 28.16001 | 28.37756 | 40.03526 | 39.57061
2014.002 | 4.798517 | 819.9637 | 3.320626 |  | 29.2235 | 28.46144 | 28.14985 | 28.36298 | 40.05805 | 39.58598
2014.102 | 4.799335 | 821.887 | 3.320594 |  | 29.24815 | 28.46613 | 28.17087 | 28.39511 | 40.04712 | 39.59056
2014.201 | 4.798917 | 823.716 | 3.320591 |  | 29.25555 | 28.45335 | 28.15162 | 28.37493 | 40.0382 | 39.59101
2014.301 | 4.799716 | 821.6229 | 3.320588 |  | 29.26514 | 28.45936 | 28.17169 | 28.3605 | 40.03019 | 39.56222
2014.4 | 4.798944 | 813.6238 | 3.32058 |  | 29.26696 | 28.45148 | 28.14609 | 28.37619 | 40.04645 | 39.55218
2014.5 | 4.799416 | 817.7857 | 3.320622 |  | 29.23875 | 28.4659 | 28.13337 | 28.38674 | 40.04718 | 39.55738
2014.6 | 4.799144 | 820.4361 | 3.320645 |  | 29.27795 | 28.44525 | 28.16228 | 28.35403 | 40.05558 | 39.53369
2014.699 | 4.798971 | 823.4111 | 3.320619 |  | 29.25857 | 28.48974 | 28.15114 | 28.34774 | 40.04473 | 39.54296
2014.799 | 4.798753 | 816.6856 | 3.320638 |  | 29.26719 | 28.44065 | 28.16475 | 28.35065 | 40.03508 | 39.5331
2014.898 | 4.799443 | 819.8995 | 3.320616 |  | 29.25087 | 28.46971 | 28.16459 | 28.34679 | 40.04338 | 39.53907
2014.998 | 4.799634 | 821.9558 | 3.320668 |  | 29.24342 | 28.44238 | 28.156 | 28.35212 | 40.02967 | 39.54071
2015.098 | 4.799134 | 828.2516 | 3.32062 |  | 29.24855 | 28.45288 | 28.15239 | 28.35329 | 40.01981 | 39.53455
2015.197 | 4.799834 | 824.5752 | 3.320627 |  | 29.25104 | 28.46007 | 28.17841 | 28.3598 | 40.04954 | 39.5319
2015.296875 | 4.799407 | 821.9911 | 3.320633 |  | 29.26082 | 28.49661 | 28.17345 | 28.37408 | 40.05143 | 39.52154
2015.396 | 4.799335 | 823.7882 | 3.320613 |  | 29.24096 | 28.46507 | 28.17287 | 28.34863 | 40.01336 | 39.53112
2015.496 | 4.799589 | 823.6144 | 3.320617 |  | 29.23175 | 28.44264 | 28.14076 | 28.3531 | 39.99708 | 39.53313
2015.596 | 4.799616 | 821.3438 | 3.320629 |  | 29.20851 | 28.48404 | 28.14702 | 28.35548 | 40.04128 | 39.50402
2015.695 | 4.799871 | 825.4392 | 3.320606 |  | 29.24557 | 28.44458 | 28.10461 | 28.35354 | 40.00367 | 39.49568
2015.795 | 4.799443 | 826.8022 | 3.320581 |  | 29.23216 | 28.44021 | 28.13713 | 28.33573 | 40.00623 | 39.49997
2015.895 | 4.799271 | 824.3688 | 3.320632 |  | 29.21514 | 28.45905 | 28.15444 | 28.36544 | 40.00111 | 39.52615
2015.994 | 4.79908 | 828.6847 | 3.320622 |  | 29.24958 | 28.44762 | 28.12125 | 28.36337 | 40.00904 | 39.53328
2016.09375 | 4.799507 | 829.7319 | 3.320628 |  | 29.25387 | 28.44033 | 28.12596 | 28.35889 | 39.98722 | 39.5097
2016.193 | 4.800379 | 824.5511 | 3.32061 |  | 29.22435 | 28.46041 | 28.14304 | 28.3529 | 40.01551 | 39.5076
2016.293 | 4.79948 | 825.0507 | 3.32064 |  | 29.23591 | 28.42387 | 28.12773 | 28.32657 | 40.02218 | 39.54996
2016.393 | 4.799698 | 827.7555 | 3.320608 |  | 29.23033 | 28.42631 | 28.11764 | 28.3415 | 40.01417 | 39.55276
2016.492 | 4.799861 | 827.5703 | 3.320625 |  | 29.23044 | 28.43351 | 28.15388 | 28.33041 | 39.99799 | 39.49882
2016.592 | 4.799643 | 833.3162 | 3.320618 |  | 29.22508 | 28.44886 | 28.12505 | 28.34463 | 40.00678 | 39.52033
2016.691 | 4.799534 | 826.0334 | 3.320638 |  | 29.21978 | 28.46663 | 28.13655 | 28.34532 | 40.01032 | 39.5187
2016.791 | 4.800152 | 825.0434 | 3.320634 |  | 29.24606 | 28.44435 | 28.10197 | 28.32327 | 40.00226 | 39.52557
2016.890625 | 4.799625 | 826.4269 | 3.32066 |  | 29.25372 | 28.46386 | 28.10631 | 28.32444 | 39.9965 | 39.50861
2016.99 | 4.799752 | 826.7452 | 3.320598 |  | 29.21464 | 28.45677 | 28.12287 | 28.33706 | 39.98524 | 39.53096
2017.09 | 4.799761 | 831.0183 | 3.320628 |  | 29.2238 | 28.45568 | 28.15877 | 28.31457 | 39.97856 | 39.5066
2017.189 | 4.800561 | 831.6684 | 3.320625 |  | 29.2532 | 28.42704 | 28.10263 | 28.3412 | 39.97282 | 39.5277
2017.289 | 4.799997 | 835.7378 | 3.320625 |  | 29.2442 | 28.45417 | 28.13765 | 28.33975 | 39.9709 | 39.4798
2017.389 | 4.799834 | 828.3965 | 3.320612 |  | 29.24312 | 28.47073 | 28.10721 | 28.31656 | 39.98777 | 39.48987
2017.488 | 4.800515 | 828.7822 | 3.320575 |  | 29.24008 | 28.44624 | 28.11352 | 28.28734 | 39.95255 | 39.47656
2017.588 | 4.800924 | 831.3465 | 3.320632 |  | 29.24435 | 28.43654 | 28.14187 | 28.33693 | 39.97794 | 39.45606
2017.6875 | 4.799952 | 831.1933 | 3.32061 |  | 29.21969 | 28.44556 | 28.13559 | 28.31702 | 39.98623 | 39.48302
2017.787 | 4.799543 | 830.4825 | 3.320639 |  | 29.24166 | 28.44131 | 28.09235 | 28.29616 | 39.97196 | 39.5015
2017.887 | 4.799871 | 825.3606 | 3.320588 |  | 29.24677 | 28.43303 | 28.11992 | 28.30667 | 40.01204 | 39.46968
2017.986 | 4.800797 | 829.9803 | 3.320647 |  | 29.25616 | 28.4667 | 28.12712 | 28.30219 | 39.98482 | 39.48759
2018.086 | 4.80067 | 827.9148 | 3.320604 |  | 29.2144 | 28.45349 | 28.12608 | 28.30266 | 39.98944 | 39.52346
2018.186 | 4.799752 | 826.0558 | 3.320645 |  | 29.26256 | 28.45222 | 28.12855 | 28.31421 | 39.98899 | 39.52405
2018.285 | 4.799997 | 824.6322 | 3.320644 |  | 29.25002 | 28.45141 | 28.09006 | 28.26701 | 39.97852 | 39.51747
2018.385 | 4.800706 | 828.1805 | 3.320635 |  | 29.22447 | 28.45383 | 28.12215 | 28.29672 | 39.98778 | 39.50224
2018.484375 | 4.799761 | 829.4972 | 3.320614 |  | 29.22976 | 28.46147 | 28.11543 | 28.30052 | 39.99739 | 39.49374
2018.584 | 4.800315 | 826.4511 | 3.320615 |  | 29.2418 | 28.43773 | 28.11675 | 28.28969 | 40.0014 | 39.48768
2018.684 | 4.800888 | 830.6203 | 3.32063 |  | 29.22863 | 28.47418 | 28.14372 | 28.30591 | 39.97838 | 39.46292
2018.783 | 4.800288 | 828.1834 | 3.320646 |  | 29.24074 | 28.44221 | 28.13486 | 28.33199 | 40.01546 | 39.45766
2018.883 | 4.800434 | 829.7629 | 3.32069 |  | 29.22508 | 28.42918 | 28.1142 | 28.33561 | 40.00758 | 39.42155
2018.982 | 4.800425 | 833.5837 | 3.320662 |  | 29.23716 | 28.44642 | 28.14456 | 28.31371 | 39.98651 | 39.43893
2019.082 | 4.800861 | 829.3355 | 3.320657 |  | 29.26258 | 28.43105 | 28.12217 | 28.31877 | 39.98592 | 39.45324
2019.182 | 4.80165 | 834.9934 | 3.320666 |  | 29.23405 | 28.44655 | 28.10422 | 28.32527 | 39.98349 | 39.41215
2019.28125 | 4.801569 | 831.8085 | 3.320666 |  | 29.22586 | 28.43505 | 28.10946 | 28.32118 | 39.96518 | 39.42489
2019.381 | 4.800997 | 825.5729 | 3.320605 |  | 29.28284 | 28.42796 | 28.14005 | 28.32972 | 40.00093 | 39.41378
2019.48 | 4.801024 | 824.7935 | 3.320607 |  | 29.27188 | 28.44891 | 28.13937 | 28.33581 | 39.98579 | 39.44736
2019.58 | 4.801233 | 834.0898 | 3.320621 |  | 29.24187 | 28.4564 | 28.14489 | 28.33743 | 39.99041 | 39.46355
2019.68 | 4.800815 | 826.0833 | 3.320646 |  | 29.22818 | 28.4703 | 28.14009 | 28.30602 | 39.9933 | 39.40181
2019.779 | 4.800715 | 825.4986 | 3.32064 |  | 29.25332 | 28.45763 | 28.16408 | 28.33688 | 39.96931 | 39.46107
2019.879 | 4.801151 | 826.777 | 3.320614 |  | 29.23936 | 28.46367 | 28.13705 | 28.31561 | 39.94328 | 39.47756
2019.979 | 4.800824 | 825.554 | 3.320596 |  | 29.25912 | 28.46045 | 28.13434 | 28.31414 | 39.95323 | 39.50411
2020.078125 | 4.801596 | 824.0707 | 3.3206 |  | 29.21132 | 28.44402 | 28.10751 | 28.32309 | 39.9605 | 39.4557
2020.178 | 4.800606 | 822.7922 | 3.320616 |  | 29.22562 | 28.43782 | 28.14853 | 28.31108 | 39.96083 | 39.50593
2020.277 | 4.800461 | 832.2859 | 3.320582 |  | 29.2108 | 28.45338 | 28.15494 | 28.3048 | 39.95669 | 39.48841
2020.377 | 4.801251 | 831.3697 | 3.320625 |  | 29.21956 | 28.41763 | 28.14255 | 28.29648 | 39.96933 | 39.50985
2020.477 | 4.800824 | 834.4421 | 3.320601 |  | 29.21642 | 28.45629 | 28.1427 | 28.31097 | 39.95517 | 39.48934
2020.576 | 4.801542 | 832.8375 | 3.320625 |  | 29.22676 | 28.4558 | 28.14509 | 28.30666 | 39.95461 | 39.47638
2020.676 | 4.800625 | 834.2315 | 3.320613 |  | 29.23 | 28.43568 | 28.16098 | 28.2959 | 39.95167 | 39.51523
2020.775 | 4.801515 | 828.1558 | 3.320588 |  | 29.24172 | 28.4316 | 28.13993 | 28.30141 | 39.95974 | 39.4807
2020.875 | 4.800879 | 834.9875 | 3.320616 |  | 29.24426 | 28.43684 | 28.18749 | 28.31487 | 39.95334 | 39.49738
2020.975 | 4.801042 | 834.4174 | 3.320633 |  | 29.22615 | 28.4567 | 28.15249 | 28.32591 | 39.95404 | 39.44671
2021.074 | 4.801342 | 837.9397 | 3.320591 |  | 29.22443 | 28.44945 | 28.16016 | 28.29528 | 39.9364 | 39.48037
2021.174 | 4.80097 | 831.5795 | 3.320584 |  | 29.22798 | 28.46984 | 28.16137 | 28.30974 | 39.91501 | 39.4884
2021.273 | 4.801305 | 837.7458 | 3.32066 |  | 29.2269 | 28.45775 | 28.16473 | 28.31104 | 39.92151 | 39.48032
2021.373 | 4.801269 | 832.7142 | 3.320625 |  | 29.21176 | 28.46282 | 28.17851 | 28.29663 | 39.89793 | 39.47972
2021.473 | 4.801506 | 838.8277 | 3.320637 |  | 29.25565 | 28.45506 | 28.16931 | 28.26939 | 39.89464 | 39.48252
2021.572 | 4.802041 | 832.8202 | 3.320637 |  | 29.23055 | 28.43238 | 28.1644 | 28.29469 | 39.92596 | 39.47718
2021.671875 | 4.80136 | 830.0953 | 3.320625 |  | 29.28293 | 28.4686 | 28.18923 | 28.30286 | 39.90459 | 39.50035
2021.771 | 4.801968 | 834.4543 | 3.320645 |  | 29.23566 | 28.46603 | 28.18395 | 28.30839 | 39.8956 | 39.49446
2021.871 | 4.801097 | 831.372 | 3.320607 |  | 29.26328 | 28.45727 | 28.18101 | 28.28079 | 39.90329 | 39.50817
2021.971 | 4.801769 | 834.2914 | 3.320625 |  | 29.26271 | 28.43657 | 28.15454 | 28.29561 | 39.89432 | 39.49992
2022.07 | 4.801478 | 830.4526 | 3.320632 |  | 29.2451 | 28.46769 | 28.1764 | 28.27072 | 39.92958 | 39.51544
2022.17 | 4.801342 | 834.4858 | 3.320649 |  | 29.2687 | 28.45272 | 28.2081 | 28.27225 | 39.93051 | 39.51554
2022.27 | 4.801587 | 829.6537 | 3.320639 |  | 29.27108 | 28.44506 | 28.1635 | 28.28914 | 39.91599 | 39.51878
2022.369 | 4.801859 | 832.8703 | 3.320628 |  | 29.26461 | 28.45019 | 28.1802 | 28.29144 | 39.93801 | 39.51207
2022.46875 | 4.801605 | 837.9083 | 3.320631 |  | 29.28086 | 28.43705 | 28.18428 | 28.29217 | 39.94213 | 39.50621
2022.568 | 4.801269 | 832.8291 | 3.320608 |  | 29.27415 | 28.45164 | 28.16515 | 28.32328 | 39.91973 | 39.5232
2022.668 | 4.801896 | 833.0211 | 3.320591 |  | 29.28694 | 28.43104 | 28.19503 | 28.31308 | 39.913 | 39.5155
2022.768 | 4.802023 | 832.4294 | 3.320618 |  | 29.29515 | 28.4374 | 28.18624 | 28.27341 | 39.89096 | 39.50061
2022.867 | 4.801678 | 836.8793 | 3.320625 |  | 29.28687 | 28.49926 | 28.16055 | 28.31429 | 39.87684 | 39.51281
2022.967 | 4.801506 | 836.8351 | 3.320633 |  | 29.2889 | 28.43845 | 28.17883 | 28.31069 | 39.89816 | 39.54451
2023.066 | 4.801333 | 837.4585 | 3.320601 |  | 29.30281 | 28.46181 | 28.16829 | 28.32 | 39.89349 | 39.51628
2023.166 | 4.801015 | 838.1126 | 3.320613 |  | 29.28745 | 28.45153 | 28.19003 | 28.31946 | 39.87155 | 39.54212
2023.265625 | 4.802386 | 835.4842 | 3.320594 |  | 29.28341 | 28.46164 | 28.15825 | 28.31312 | 39.87762 | 39.54989
2023.365 | 4.801669 | 837.3507 | 3.320631 |  | 29.30184 | 28.44792 | 28.19205 | 28.31851 | 39.89449 | 39.53625
2023.465 | 4.802178 | 838.924 | 3.320587 |  | 29.30059 | 28.45703 | 28.19312 | 28.30872 | 39.90388 | 39.55434
2023.564 | 4.802441 | 837.6629 | 3.320565 |  | 29.30405 | 28.4561 | 28.19414 | 28.33933 | 39.88318 | 39.54494
2023.664 | 4.801297 | 835.9908 | 3.320588 |  | 29.28369 | 28.46749 | 28.16682 | 28.3325 | 39.9134 | 39.58229
2023.764 | 4.801623 | 840.6537 | 3.320607 |  | 29.3273 | 28.42663 | 28.20329 | 28.34978 | 39.91472 | 39.58422
2023.863 | 4.802268 | 839.6347 | 3.320621 |  | 29.31328 | 28.45932 | 28.19947 | 28.33189 | 39.91857 | 39.5736
2023.963 | 4.802069 | 836.322 | 3.320598 |  | 29.29797 | 28.47673 | 28.20633 | 28.32147 | 39.90958 | 39.59607
2024.0625 | 4.802632 | 841.3518 | 3.320597 |  | 29.31772 | 28.44354 | 28.16873 | 28.35354 | 39.92459 | 39.62127
2024.162 | 4.802278 | 842.4343 | 3.32058 |  | 29.31851 | 28.47034 | 28.19258 | 28.32095 | 39.94585 | 39.57174
2024.262 | 4.802305 | 843.4323 | 3.320613 |  | 29.29149 | 28.47318 | 28.17336 | 28.35315 | 39.96484375 | 39.58807
2024.361 | 4.801796 | 841.5001 | 3.320563 |  | 29.31171 | 28.44301 | 28.14426 | 28.34163 | 39.93946 | 39.57812
2024.461 | 4.802368 | 848.3711 | 3.320594 |  | 29.30217 | 28.47255 | 28.1823 | 28.33303 | 39.96693 | 39.61342
2024.561 | 4.802314 | 844.9511 | 3.320586 |  | 29.29658 | 28.46254 | 28.1686 | 28.33233 | 39.98397 | 39.59773
2024.66 | 4.802214 | 840.4367 | 3.320603 |  | 29.30335 | 28.46566 | 28.19901 | 28.3509 | 39.98291 | 39.57691
2024.76 | 4.802368 | 845.4397 | 3.320588 |  | 29.29729 | 28.48455 | 28.1623 | 28.32217 | 39.97423 | 39.58857
2024.859375 | 4.801887 | 845.6545 | 3.3206 |  | 29.30799 | 28.45613 | 28.2067 | 28.32966 | 40.00639 | 39.5672
2024.959 | 4.802205 | 845.8062 | 3.32059 |  | 29.281 | 28.48081 | 28.18053 | 28.31737 | 39.99177 | 39.59032
2025.059 | 4.802014 | 842.4836 | 3.320589 |  | 29.29163 | 28.44279 | 28.19184 | 28.33086 | 39.99578 | 39.55339
2025.158 | 4.802314 | 844.5066 | 3.320585 |  | 29.28185 | 28.46584 | 28.18736 | 28.30848 | 40.01666 | 39.55619
2025.258 | 4.801515 | 842.8205 | 3.32058 |  | 29.29737 | 28.47339 | 28.18094 | 28.34402 | 40.00853 | 39.55677
2025.357 | 4.802241 | 837.5223 | 3.320561 |  | 29.29871 | 28.44291 | 28.17068 | 28.32246 | 40.00586 | 39.54741
2025.457 | 4.80315 | 843.1065 | 3.320626 |  | 29.31836 | 28.46149 | 28.17044 | 28.31921 | 40.00987 | 39.534
2025.557 | 4.802214 | 842.8959 | 3.320621 |  | 29.31458 | 28.46951 | 28.18207 | 28.32104 | 40.02554 | 39.53018
2025.65625 | 4.802877 | 841.8697 | 3.320564 |  | 29.2944 | 28.4672 | 28.17891 | 28.31967 | 39.99713 | 39.55214
2025.756 | 4.80285 | 839.7534 | 3.320614 |  | 29.28863 | 28.46946 | 28.19558 | 28.32685 | 40.00559 | 39.52488
2025.855 | 4.802832 | 838.2485 | 3.320596 |  | 29.29796 | 28.46577 | 28.17372 | 28.31917 | 40.02274 | 39.53807
2025.955 | 4.803249 | 841.0599 | 3.320589 |  | 29.30002 | 28.48737 | 28.14038 | 28.33061 | 40.01046 | 39.53273
2026.055 | 4.802078 | 840.488 | 3.320591 |  | 29.32644 | 28.48016 | 28.20224 | 28.3372 | 40.02804 | 39.51205
2026.154 | 4.803022 | 842.9477 | 3.320604 |  | 29.28135 | 28.48279 | 28.14687 | 28.32271 | 40.01379 | 39.52379
2026.254 | 4.802832 | 839.7589 | 3.320641 |  | 29.3215 | 28.47345 | 28.15727 | 28.30013 | 39.97148 | 39.49856
2026.354 | 4.801968 | 845.5605 | 3.320651 |  | 29.2909 | 28.45898 | 28.16814 | 28.32193 | 40.00895 | 39.52749
2026.453125 | 4.802541 | 844.1758 | 3.320615 |  | 29.29812 | 28.45774 | 28.15593 | 28.31186 | 40.00119 | 39.53159
2026.553 | 4.802532 | 843.7387 | 3.320646 |  | 29.3084 | 28.4869 | 28.15853 | 28.30702 | 40.0239 | 39.53554
2026.652 | 4.80235 | 841.6225 | 3.320603 |  | 29.3277 | 28.46661 | 28.17564 | 28.28573 | 40.01676 | 39.52021
2026.752 | 4.802296 | 843.5916 | 3.320599 |  | 29.30519 | 28.46024 | 28.18233 | 28.31719 | 40.0141 | 39.54817
2026.852 | 4.801515 | 846.5834 | 3.320567 |  | 29.3292 | 28.51589 | 28.15648 | 28.31935 | 40.01788 | 39.56607
2026.951 | 4.803022 | 843.4269 | 3.320594 |  | 29.29146 | 28.47856 | 28.18044 | 28.30487 | 40.01181 | 39.54554
2027.051 | 4.802922 | 842.2065 | 3.320613 |  | 29.31871 | 28.47224 | 28.1572 | 28.29633 | 40.04117 | 39.59552
2027.15 | 4.802151 | 841.7854 | 3.320604 |  | 29.27202 | 28.48272 | 28.16988 | 28.34674 | 40.05465 | 39.58187
2027.25 | 4.803022 | 846.7363 | 3.320613 |  | 29.27227 | 28.50213 | 28.16309 | 28.34522 | 40.01244 | 39.60171
2027.35 | 4.802986 | 843.0533 | 3.320543 |  | 29.28768 | 28.47574 | 28.15564 | 28.32661 | 40.02613 | 39.58204
2027.449 | 4.802459 | 844.8306 | 3.320615 |  | 29.29148 | 28.4645 | 28.15655 | 28.3388 | 40.04858 | 39.56185
2027.549 | 4.803222 | 849.7262 | 3.320579 |  | 29.28121 | 28.44271 | 28.14182 | 28.33307 | 40.05346 | 39.56762
2027.648 | 4.803304 | 846.6186 | 3.320574 |  | 29.27233 | 28.45799 | 28.14675 | 28.34037 | 40.03975 | 39.56361
2027.748 | 4.803022 | 841.7273 | 3.3206 |  | 29.30631 | 28.47753 | 28.17234 | 28.3176 | 40.00031 | 39.58002
2027.848 | 4.803776 | 843.4432 | 3.320585 |  | 29.27476 | 28.46966 | 28.1329 | 28.35083 | 40.02602 | 39.57611
2027.947 | 4.802822 | 840.7113 | 3.320536 |  | 29.29949 | 28.49776 | 28.13318 | 28.35454 | 40.05109 | 39.57222
2028.046875 | 4.802232 | 840.439 | 3.320629 |  | 29.28983 | 28.44981 | 28.15392 | 28.33583 | 40.01764 | 39.59572
2028.146 | 4.802859 | 840.7357 | 3.320605 |  | 29.27317 | 28.46307 | 28.19642 | 28.34477 | 40.02499 | 39.59681
2028.246 | 4.802913 | 842.0349 | 3.320608 |  | 29.30369 | 28.49282 | 28.14934 | 28.32944 | 40.01391 | 39.61171
2028.346 | 4.803168 | 844.5381 | 3.320587 |  | 29.2854 | 28.4607 | 28.16897 | 28.32271 | 40.04488 | 39.62787
2028.445 | 4.803595 | 840.9672 | 3.320552 |  | 29.31132 | 28.45617 | 28.11979 | 28.32499 | 40.03141 | 39.63091
2028.545 | 4.802959 | 844.6975 | 3.320659 |  | 29.29097 | 28.48954 | 28.1826 | 28.32909 | 40.05386 | 39.61494
2028.645 | 4.802922 | 842.8886 | 3.320551 |  | 29.28242 | 28.47311 | 28.15343 | 28.31846 | 40.05152 | 39.63809
2028.744 | 4.802787 | 844.6237 | 3.320642 |  | 29.27952 | 28.47708 | 28.15574 | 28.29997 | 40.03246 | 39.61344
2028.84375 | 4.803313 | 844.1334 | 3.320589 |  | 29.30445 | 28.50116 | 28.15167 | 28.35013 | 40.04716 | 39.61628
2028.943 | 4.803186 | 841.6186 | 3.320596 |  | 29.28113 | 28.47 | 28.14885 | 28.33849 | 40.04853 | 39.6237
2029.043 | 4.803249 | 848.3529 | 3.320585 |  | 29.31105 | 28.4941 | 28.13775 | 28.34203 | 40.04253 | 39.63457
2029.143 | 4.802986 | 836.5348 | 3.32057 |  | 29.27297 | 28.44971 | 28.12603 | 28.33156 | 40.06917 | 39.63265
2029.242 | 4.803159 | 832.8851 | 3.320602 |  | 29.30535 | 28.46234 | 28.1343 | 28.36157 | 40.05479 | 39.65817
2029.342 | 4.803249 | 836.0864 | 3.320616 |  | 29.28526 | 28.4729 | 28.13613 | 28.35236 | 40.03735 | 39.67679
2029.441 | 4.802868 | 830.5836 | 3.320609 |  | 29.27112 | 28.45387 | 28.16357 | 28.36012 | 40.04781 | 39.64631
2029.541 | 4.803077 | 835.6975 | 3.320604 |  | 29.26987 | 28.48976 | 28.10704 | 28.36373 | 40.08781 | 39.7033
2029.640625 | 4.80255 | 834.8155 | 3.320613 |  | 29.28594 | 28.44913 | 28.15652 | 28.34706 | 40.05025 | 39.70359
2029.74 | 4.803141 | 841.3103 | 3.320616 |  | 29.23974 | 28.48341 | 28.15882 | 28.36209 | 40.04703 | 39.70564
2029.84 | 4.802822 | 842.6241 | 3.320589 |  | 29.23475 | 28.46811 | 28.1245 | 28.37036 | 40.02697 | 39.68507
2029.939 | 4.802632 | 837.5077 | 3.320604 |  | 29.2401 | 28.45152 | 28.16676 | 28.35133 | 40.02784 | 39.75562
2030.039 | 4.802559 | 838.0286 | 3.32062 |  | 29.22998 | 28.4587 | 28.14904 | 28.36491 | 40.00769 | 39.7173
2030.139 | 4.802977 | 837.2026 | 3.320597 |  | 29.17855 | 28.46288 | 28.13243 | 28.37992 | 40.01247 | 39.73698
2030.238 | 4.803358 | 833.0891 | 3.320585 |  | 29.24244 | 28.46334 | 28.15281 | 28.375 | 40.01645 | 39.76114
2030.338 | 4.802732 | 836.0538 | 3.320582 |  | 29.19918 | 28.44131 | 28.14656 | 28.36441 | 40.00245 | 39.72509
2030.4375 | 4.802859 | 832.9195 | 3.320557 |  | 29.19711 | 28.45041 | 28.14888 | 28.37993 | 40.01458 | 39.69088
2030.537 | 4.802668 | 839.1546 | 3.320596 |  | 29.2101 | 28.48635 | 28.1101 | 28.38215 | 39.99673 | 39.7101
2030.637 | 4.802496 | 833.5334 | 3.320652 |  | 29.20398 | 28.47404 | 28.11456 | 28.41233 | 40.03336 | 39.74258
2030.736 | 4.802605 | 842.476 | 3.320653 |  | 29.17798 | 28.46466 | 28.15483 | 28.38671 | 39.99476 | 39.7338
2030.836 | 4.802868 | 838.9243 | 3.320634 |  | 29.20319 | 28.46246 | 28.15861 | 28.36076 | 40.00974 | 39.70805
2030.936 | 4.802795 | 837.9179 | 3.320654 |  | 29.18788 | 28.44805 | 28.13168 | 28.41292 | 39.98011 | 39.66761
2031.035 | 4.803894 | 837.4736 | 3.320648 |  | 29.17735 | 28.45149 | 28.14304 | 28.38202 | 40.00022 | 39.70814
2031.135 | 4.80265 | 835.4217 | 3.320654 |  | 29.18587 | 28.44701 | 28.1766 | 28.38578 | 39.99434 | 39.72133
2031.234375 | 4.802768 | 836.7339 | 3.320629 |  | 29.16075 | 28.46164 | 28.16758 | 28.36769 | 39.95959 | 39.72998
2031.334 | 4.802404 | 836.6043 | 3.320623 |  | 29.17727 | 28.45515 | 28.16014 | 28.39571 | 39.98523 | 39.74867
2031.434 | 4.802268 | 834.5507 | 3.32059 |  | 29.19235 | 28.45046 | 28.15265 | 28.39246 | 39.97447 | 39.76889
2031.533 | 4.798808 | 800.0982 | 3.320626 |  | 29.17694 | 28.45352 | 28.18372 | 28.37045 | 39.97718 | 39.76363
2031.633 | 4.755596 | 547.5755 | 3.32065 |  | 29.19779 | 28.4799 | 28.14417 | 28.39774 | 39.96292 | 39.75175
2031.732 | 4.68467 | 335.2776 | 3.320847 |  | 29.22744 | 28.43301 | 28.13664 | 28.43521 | 39.94006 | 39.70956
2031.832 | 4.602163 | 226.9729 | 3.321476 |  | 29.2143 | 28.46465 | 28.13721 | 28.37793 | 39.90928 | 39.71935
2031.932 | 4.510562 | 157.0384 | 3.321975 |  | 29.22729 | 28.45053 | 28.1618 | 28.43227 | 39.89947 | 39.74842
2032.03125 | 4.412558 | 88.16181 | 3.322551 |  | 29.21072 | 28.45217 | 28.15372 | 28.40103 | 39.90657 | 39.75356
2032.131 | 4.313536 | 55.80505 | 3.322899 |  | 29.22883 | 28.44651 | 28.16501 | 28.41705 | 39.87892 | 39.72683
2032.23 | 4.212452 | 30.96779 | 3.323169 |  | 29.23719 | 28.43029 | 28.163 | 28.39663 | 39.87612 | 39.73981
2032.33 | 4.111359 | 12.51102 | 3.3228 |  | 29.22432 | 28.43642 | 28.17515 | 28.42733 | 39.85329 | 39.73682
2032.43 | 4.009466 | 2.74286 | 3.319704 |  | 29.22838 | 28.44431 | 28.1622 | 28.39079 | 39.81737 | 39.73529
2032.529 | 3.906202 | 0.08430481 | 3.320082 |  | 29.24768 | 28.4656 | 28.15578 | 28.43057 | 39.78543 | 39.69024
2032.629 | 3.804428 | 0.6110945 | 3.321219 |  | 29.24942 | 28.46537 | 28.13974 | 28.45954 | 39.77143 | 39.68885
2032.729 | 3.701518 | -2.018296 | 3.321345 |  | 29.23412 | 28.46316 | 28.15436 | 28.44252 | 39.77122 | 39.6485
2032.828125 | 3.598318 | -1.432266 | 3.32195 |  | 29.2579 | 28.49565 | 28.1659 | 28.44266 | 39.73207 | 39.63136
2032.928 | 3.4941 | 0.3171673 | 3.321503 |  | 29.23027 | 28.50919 | 28.14033 | 28.43364 | 39.70366 | 39.56368
2033.027 | 3.390818 | 2.201488 | 3.321608 |  | 29.24803 | 28.51466 | 28.1564 | 28.4354 | 39.66578 | 39.5695
2033.127 | 3.288916 | -6.02937 | 3.321641 |  | 29.26502 | 28.52729 | 28.15178 | 28.4053 | 39.63255 | 39.54655
2033.227 | 3.18538 | 0.3230915 | 3.321568 |  | 29.2399 | 28.53194 | 28.16261 | 28.42819 | 39.62518 | 39.5042
2033.326 | 3.082615 | 7.902525 | 3.32051 |  | 29.24488 | 28.52455 | 28.12931 | 28.44078 | 39.61618 | 39.47456
2033.426 | 2.980495 | -0.1779518 | 3.321816 |  | 29.25125 | 28.56877 | 28.15307 | 28.4247 | 39.52758 | 39.46539
2033.525 | 2.879266 | -2.853595 | 3.32196 |  | 29.23404 | 28.5584 | 28.12173 | 28.45205 | 39.56126 | 39.44669
2033.625 | 2.778182 | 3.890085 | 3.321898 |  | 29.27633 | 28.55611 | 28.17615 | 28.43174 | 39.54664 | 39.37337
2033.725 | 2.678043 | 3.835401 | 3.321856 |  | 29.27045 | 28.56113 | 28.15125 | 28.44479 | 39.51321 | 39.38339
2033.824 | 2.576042 | 2.610023 | 3.321884 |  | 29.28402 | 28.53856 | 28.17087 | 28.44011 | 39.50397 | 39.38102
2033.924 | 2.475239 | 4.692346 | 3.321335 |  | 29.25455 | 28.53444 | 28.18538 | 28.43884 | 39.43776 | 39.35213
2034.023 | 2.374601 | 1.059047 | 3.321048 |  | 29.27341 | 28.54433 | 28.17943 | 28.45136 | 39.43419 | 39.28882
2034.123 | 2.272817 | -4.610775 | 3.321151 |  | 29.2549 | 28.54194 | 28.17855 | 28.42157 | 39.38438 | 39.27287
2034.223 | 2.171961 | -1.434544 | 3.321186 |  | 29.27636 | 28.56564 | 28.17237 | 28.42163 | 39.40233 | 39.24428
2034.322 | 2.071285 | 3.582487 | 3.32129 |  | 29.26844 | 28.54973 | 28.17236 | 28.40451 | 39.42313 | 39.22029
2034.421875 | 1.969638 | 1.434089 | 3.32132 |  | 29.25739 | 28.55133 | 28.15722 | 28.38818 | 39.4229 | 39.25027
2034.521 | 1.867737 | 7.84374 | 3.321421 |  | 29.25017 | 28.5731 | 28.14647 | 28.39544 | 39.45117 | 39.24039
2034.621 | 1.767661 | 0.7997541 | 3.32124 |  | 29.25242 | 28.55744 | 28.16696 | 28.39074 | 39.50267 | 39.26654
2034.721 | 1.664915 | 3.801907 | 3.318417 |  | 29.25875 | 28.56124 | 28.1387 | 28.37891 | 39.53372 | 39.24307
2034.82 | 1.565557 | 4.45766 | 3.319675 |  | 29.26523 | 28.5533 | 28.12158 | 28.37733 | 39.56439 | 39.29241
2034.92 | 1.464482 | 0.3461046 | 3.319866 |  | 29.26922 | 28.56814 | 28.13738 | 28.33895 | 39.60158 | 39.32742
2035.02 | 1.362399 | 7.818905 | 3.319849 |  | 29.26344 | 28.5528 | 28.13574 | 28.38912 | 39.65413 | 39.32085
2035.119 | 1.261151 | 2.359616 | 3.31986 |  | 29.26112 | 28.56451 | 28.15256 | 28.37631 | 39.66412 | 39.35178
2035.21875 | 1.159186 | 1.968625 | 3.320324 |  | 29.24017 | 28.56313 | 28.18139 | 28.42303 | 39.68052 | 39.40931
2035.318 | 1.05753 | 2.705721 | 3.320351 |  | 29.25934 | 28.55822 | 28.15361 | 28.38197 | 39.72699 | 39.42669
2035.418 | 0.957109 | 2.655137 | 3.320381 |  | 29.27202 | 28.54917 | 28.1349 | 28.37825 | 39.73217 | 39.44476
2035.518 | 0.8560705 | 0.5261059 | 3.320458 |  | 29.2518 | 28.54243 | 28.16329 | 28.36892 | 39.76816 | 39.49252
2035.617 | 0.7549321 | 2.239995 | 3.320401 |  | 29.22991 | 28.57012 | 28.13845 | 28.40252 | 39.74115 | 39.51716
2035.717 | 0.6539844 | 6.931885 | 3.3203 |  | 29.23841 | 28.57739 | 28.14434 | 28.36716 | 39.76962 | 39.54387
2035.816 | 0.5534727 | -1.762193 | 3.320045 |  | 29.24988 | 28.57832 | 28.12632 | 28.39986 | 39.73628 | 39.57286
2035.916 | 0.4527431 | 2.310172 | 3.319736 |  | 29.26764 | 28.58027 | 28.17245 | 28.38839 | 39.77557 | 39.58285
2036.015625 | 0.3528854 | 4.262848 | 3.319843 |  | 29.26752 | 28.55958 | 28.16466 | 28.38866 | 39.74884 | 39.62366
2036.115 | 0.2526009 | 2.723037 | 3.319849 |  | 29.28766 | 28.61756 | 28.20642 | 28.41313 | 39.75463 | 39.68317
2036.215 | 0.1507902 | 0.5040045 | 3.319698 |  | 29.29064 | 28.59898 | 28.14903 | 28.41531 | 39.72319 | 39.71956
2036.314 | 0.05173194 | 0.01458263 | 3.320064 |  | 29.29642 | 28.58722 | 28.15188 | 28.42541 | 39.69615 | 39.76239
2036.414 | -0.04953368 | 2.235665 | 3.320191 |  | 29.26496 | 28.59755 | 28.1742 | 28.39866 | 39.69741 | 39.7651
2036.514 | -0.1502088 | 3.497499 | 3.320119 |  | 29.2568 | 28.59062 | 28.18294 | 28.40884 | 39.68348 | 39.79976
2036.613 | -0.2503663 | -0.03782272 | 3.320096 |  | 29.22099 | 28.61915 | 28.20682 | 28.42005 | 39.68454 | 39.87575
2036.713 | -0.3514502 | -1.066566 | 3.317029 |  | 29.24525 | 28.58759 | 28.19826 | 28.43996 | 39.65179 | 39.90303
2036.8125 | -0.453061 | -1.553254 | 3.320574 |  | 29.28515 | 28.60416 | 28.15759 | 28.39878 | 39.62709 | 39.96991
2036.912 | -0.5527551 | 6.274536 | 3.320623 |  | 29.29114 | 28.58693 | 28.15496 | 28.38006 | 39.62497 | 39.97398
2037.012 | -0.6538299 | 0.6637278 | 3.320637 |  | 29.25421 | 28.58455 | 28.18439 | 28.41596 | 39.5912 | 40.06638
2037.111 | -0.7543871 | -1.890244 | 3.320615 |  | 29.29865 | 28.5773 | 28.16673 | 28.40334 | 39.58939 | 40.05651
2037.211 | -0.8556527 | 1.017579 | 3.320183 |  | 29.28827 | 28.61632 | 28.17509 | 28.39735 | 39.55798 | 40.11622
2037.311 | -0.9556193 | -4.368798 | 3.320457 |  | 29.29845 | 28.5862 | 28.16148 | 28.41094 | 39.55017 | 40.1394
2037.41 | -1.057412 | 1.100516 | 3.320406 |  | 29.25832 | 28.59651 | 28.17729 | 28.39751 | 39.53141 | 40.18509
2037.51 | -1.157506 | 0.9824896 | 3.320495 |  | 29.30899 | 28.57084 | 28.17355 | 28.40212 | 39.50627 | 40.23517
2037.609375 | -1.257872 | 1.253404 | 3.320543 |  | 29.28099 | 28.61823 | 28.16306 | 28.39083 | 39.49967 | 40.24588
2037.709 | -1.358229 | 6.519703 | 3.320501 |  | 29.27539 | 28.58124 | 28.1919 | 28.41695 | 39.45178 | 40.2464
2037.809 | -1.459849 | 4.184923 | 3.320574 |  | 29.28811 | 28.58643 | 28.17109 | 28.37688 | 39.42856 | 40.26838
2037.908 | -1.560424 | 2.068879 | 3.320571 |  | 29.28542 | 28.59318 | 28.18723 | 28.39217 | 39.41498 | 40.26524
2038.008 | -1.659855 | 1.051072 | 3.32049 |  | 29.28533 | 28.59454 | 28.16137 | 28.39988 | 39.38455 | 40.29634
2038.107 | -1.760612 | 3.093293 | 3.320554 |  | 29.28176 | 28.59874 | 28.18278 | 28.38933 | 39.38185 | 40.2453
2038.207 | -1.860124 | 2.421135 | 3.32056 |  | 29.28839 | 28.61774 | 28.16009 | 28.41037 | 39.30247 | 40.25748
2038.307 | -1.960436 | 8.12468 | 3.320577 |  | 29.26258 | 28.57813 | 28.16167 | 28.38755 | 39.29215 | 40.27893
2038.40625 | -2.059822 | 6.862846 | 3.320656 |  | 29.28622 | 28.59467 | 28.14925 | 28.39161 | 39.2836 | 40.25397
2038.506 | -2.158934 | 6.462513 | 3.320678 |  | 29.27885 | 28.61861 | 28.1445 | 28.39536 | 39.23382 | 40.22559
2038.605 | -2.258583 | 3.145926 | 3.320704 |  | 29.29576 | 28.59999 | 28.17032 | 28.41814 | 39.16582 | 40.22312
2038.705 | -2.359521 | -0.7020063 | 3.320724 |  | 29.29033 | 28.60044 | 28.17996 | 28.41536 | 39.14732 | 40.22205
2038.805 | -2.459815 | 2.948153 | 3.320735 |  | 29.28135 | 28.57859 | 28.15678 | 28.41046 | 39.08549 | 40.19855
2038.904 | -2.559818 | -1.50495 | 3.320793 |  | 29.30009 | 28.59791 | 28.1516 | 28.4244 | 39.08303 | 40.13188
2039.004 | -2.659748 | 1.458924 | 3.320817 |  | 29.30025 | 28.61204 | 28.18027 | 28.42968 | 39.05548 | 40.16409
2039.104 | -2.760615 | 4.127732 | 3.320859 |  | 29.28142 | 28.59748 | 28.18462 | 28.40267 | 39.05674 | 40.13958
2039.203125 | -2.860417 | 2.912608 | 3.320365 |  | 29.27356 | 28.58538 | 28.15168 | 28.41276 | 38.99737 | 40.15569
2039.303 | -2.96092 | 3.040888 | 3.320386 |  | 29.2962 | 28.61442 | 28.16311 | 28.42473 | 38.99189 | 40.11968
2039.402 | -3.059461 | 1.853105 | 3.320427 |  | 29.29372 | 28.59407 | 28.15087 | 28.44624 | 38.96939 | 40.10897
2039.502 | -3.160072 | 5.438782 | 3.320434 |  | 29.31479 | 28.61364 | 28.14354 | 28.38976 | 38.93293 | 40.07071
2039.602 | -3.260493 | 6.091345 | 3.320414 |  | 29.30042 | 28.61492 | 28.1628 | 28.41373 | 38.89672 | 40.07298
2039.701 | -3.36095 | 1.782244 | 3.320354 |  | 29.27808 | 28.60285 | 28.16845 | 28.44206 | 38.888 | 40.06268
2039.801 | -3.460217 | -2.161386 | 3.320257 |  | 29.27779 | 28.60249 | 28.14935 | 28.42067 | 38.9086 | 40.00985
2039.9 | -3.56112 | 3.379473 | 3.320259 |  | 29.29651 | 28.57125 | 28.15731 | 28.43181 | 38.86042 | 39.99789
2040 | -3.661477 | 10.45969 | 3.320248 |  | 29.2807 | 28.58473 | 28.17783 | 28.4404 | 38.84822 | 40.02464
2040.1 | -3.761689 | 3.501144 | 3.320392 |  | 29.26303 | 28.57548 | 28.15264 | 28.40844 | 38.84003 | 39.98542
2040.199 | -3.862637 | 1.791814 | 3.320378 |  | 29.28695 | 28.56577 | 28.17015 | 28.40476 | 38.84076 | 39.99229
2040.299 | -3.962358 | 5.83638 | 3.320455 |  | 29.28685 | 28.6303 | 28.18683 | 28.43635 | 38.84439 | 39.95449
2040.398 | -4.063306 | 3.212231 | 3.320408 |  | 29.28572 | 28.60032 | 28.1709 | 28.43163 | 38.81768 | 39.94675
2040.498 | -4.163172 | 1.336341 | 3.320376 |  | 29.28206 | 28.61984 | 28.16795 | 28.37166 | 38.84449 | 39.88311
2040.598 | -4.262603 | 0.870615 | 3.320386 |  | 29.24492 | 28.61422 | 28.15364 | 28.43761 | 38.8036 | 39.84256
2040.697 | -4.362906 | 4.09629 | 3.320443 |  | 29.29328 | 28.58759 | 28.16604 | 28.41037 | 38.79702 | 39.8534
2040.796875 | -4.462727 | -0.3269644 | 3.320425 |  | 29.30743 | 28.596 | 28.13455 | 28.40228 | 38.77853 | 39.81979
2040.896 | -4.563184 | -2.832405 | 3.320506 |  | 29.30821 | 28.59719 | 28.13713 | 28.41523 | 38.76432 | 39.82592
2040.996 | -4.663987 | 0.224205 | 3.320431 |  | 29.28794 | 28.59834 | 28.1597 | 28.42265 | 38.76723 | 39.79694
2041.096 | -4.765143 | -1.831915 | 3.320546 |  | 29.26846 | 28.60096 | 28.16866 | 28.41673 | 38.73436 | 39.78936
2041.195 | -4.865273 | 3.600488 | 3.320604 |  | 29.27337 | 28.59531 | 28.14789 | 28.39377 | 38.7069 | 39.77199
2041.295 | -4.965058 | 1.234491 | 3.320634 |  | 29.24281 | 28.59306 | 28.10366 | 28.43129 | 38.70573 | 39.71943
2041.395 | -5.065134 | 3.104458 | 3.3207 |  | 29.2296 | 28.5954 | 28.12437 | 28.38223 | 38.69008 | 39.74404
2041.494 | -5.166282 | 5.27792 | 3.320621 |  | 29.24349 | 28.61939 | 28.14904 | 28.39665 | 38.67132 | 39.7106
2041.59375 | -5.266321 | 4.097884 | 3.320652 |  | 29.25216 | 28.58817 | 28.13833 | 28.44769 | 38.64653 | 39.70243
2041.693 | -5.366842 | 1.658066 | 3.320671 |  | 29.22242 | 28.61666 | 28.1281 | 28.40634 | 38.58569 | 39.68366
2041.793 | -5.466317 | -4.263075 | 3.320724 |  | 29.22227 | 28.58972 | 28.11411 | 28.39745 | 38.59312 | 39.63139
2041.893 | -5.566611 | 4.82746 | 3.320725 |  | 29.23861 | 28.5899 | 28.16528 | 28.40129 | 38.5488 | 39.61448
2041.992 | -5.667032 | 5.392529 | 3.320766 |  | 29.23249 | 28.62181 | 28.13156 | 28.38267 | 38.52002 | 39.57611
2042.092 | -5.767771 | -1.296695 | 3.320802 |  | 29.22767 | 28.57854 | 28.11641 | 28.41294 | 38.46957 | 39.55476
2042.191 | -5.868201 | -2.786151 | 3.320786 |  | 29.19841 | 28.57956 | 28.14556 | 28.38638 | 38.44812 | 39.53215
2042.291 | -5.967931 | -0.3258257 | 3.320765 |  | 29.19966 | 28.57677 | 28.13695 | 28.41537 | 38.4199 | 39.49592
2042.390625 | -6.06896 | 3.769096 | 3.320775 |  | 29.22915 | 28.58241 | 28.10452 | 28.38107 | 38.38026 | 39.45661
2042.49 | -6.169164 | 4.582066 | 3.320784 |  | 29.2123 | 28.59312 | 28.11843 | 28.39857 | 38.33222 | 39.42973
2042.59 | -6.269757 | 7.731409 | 3.320787 |  | 29.21488 | 28.56666 | 28.14013 | 28.40768 | 38.33852 | 39.40175
2042.689 | -6.370659 | 0.3552189 | 3.320773 |  | 29.19569 | 28.59826 | 28.10253 | 28.38525 | 38.30545 | 39.38874
2042.789 | -6.471117 | 3.30246 | 3.3208 |  | 29.21155 | 28.59585 | 28.12626 | 28.4086 | 38.29046 | 39.34008
2042.889 | -6.572064 | 3.403625 | 3.32081 |  | 29.23316 | 28.59874 | 28.1272 | 28.40289 | 38.26011 | 39.30853
2042.988 | -6.671894 | 7.239708 | 3.32078 |  | 29.19227 | 28.60196 | 28.12948 | 28.40366 | 38.29062 | 39.29775
2043.088 | -6.772243 | 1.621382 | 3.320782 |  | 29.22482 | 28.5888 | 28.13086 | 28.42743 | 38.22607 | 39.28132
2043.1875 | -6.872309 | -0.8943119 | 3.320868 |  | 29.19309 | 28.59016 | 28.1436 | 28.41975 | 38.23849 | 39.2554
2043.287 | -6.973756 | 4.109961 | 3.320873 |  | 29.22758 | 28.60287 | 28.11159 | 28.43439 | 38.23975 | 39.24943
2043.387 | -7.07286 | 4.742017 | 3.320879 |  | 29.18499 | 28.56536 | 28.15079 | 28.41283 | 38.2129 | 39.24039
2043.486 | -7.173199 | 2.263919 | 3.320836 |  | 29.22039 | 28.58003 | 28.16897 | 28.41538 | 38.22384 | 39.26576
2043.586 | -7.274474 | 5.239868 | 3.320852 |  | 29.21414 | 28.5933 | 28.16019 | 28.4227 | 38.2077 | 39.25484
2043.686 | -7.374168 | 1.66399 | 3.320848 |  | 29.20523 | 28.60567 | 28.15347 | 28.40516 | 38.18749 | 39.21923
2043.785 | -7.474126 | -3.096483 | 3.320856 |  | 29.21942 | 28.60643 | 28.11636 | 28.40422 | 38.16952 | 39.19774
2043.885 | -7.574519 | -0.6117773 | 3.320855 |  | 29.20775 | 28.59951 | 28.12684 | 28.39363 | 38.16257 | 39.21928
2043.984375 | -7.674286 | -1.252492 | 3.320919 |  | 29.17772 | 28.59127 | 28.14607 | 28.39818 | 38.16737 | 39.19819
2044.084 | -7.775442 | -0.9145899 | 3.320882 |  | 29.22707 | 28.59099 | 28.10394 | 28.39736 | 38.12461 | 39.20504
2044.184 | -7.874901 | 3.834262 | 3.320925 |  | 29.21112 | 28.58591 | 28.125 | 28.36557 | 38.12806 | 39.16968
2044.283 | -7.974894 | 2.27121 | 3.320885 |  | 29.19541 | 28.56641 | 28.1237 | 28.37395 | 38.13746 | 39.12614
2044.383 | -8.075806 | -0.3647881 | 3.320891 |  | 29.21888 | 28.59883 | 28.13387 | 28.3862 | 38.13494 | 39.16394
2044.482 | -8.175627 | 3.394739 | 3.320863 |  | 29.17625 | 28.58442 | 28.16325 | 28.38997 | 38.10447 | 39.10688
2044.582 | -8.276239 | -3.437802 | 3.320953 |  | 29.21228 | 28.56245 | 28.13524 | 28.39495 | 38.10217 | 39.06041
2044.682 | -8.375941 | 1.470545 | 3.32085 |  | 29.19921 | 28.56988 | 28.13674 | 28.37589 | 38.10403 | 39.07809
2044.78125 | -8.475855 | -1.394444 | 3.320901 |  | 29.18056 | 28.59016 | 28.13173 | 28.39809 | 38.0966 | 39.02764
2044.881 | -8.57593 | 6.326485 | 3.320891 |  | 29.17147 | 28.57864 | 28.1517 | 28.40052 | 38.05058 | 39.05013
2044.98 | -8.676542 | 7.107782 | 3.32095 |  | 29.19869 | 28.59971 | 28.14679 | 28.38658 | 38.04892 | 39.02201
2045.08 | -8.776281 | 2.599086 | 3.320907 |  | 29.21812 | 28.61534 | 28.09906 | 28.38938 | 38.03986 | 38.99308
2045.18 | -8.875503 | 0.8535261 | 3.320907 |  | 29.18437 | 28.58804 | 28.14741 | 28.38739 | 38.05692 | 38.97309
2045.279 | -8.974852 | 2.471718 | 3.320882 |  | 29.19956 | 28.59764 | 28.13386 | 28.40864 | 38.0108 | 38.97453
2045.379 | -9.076017 | 3.01947 | 3.320872 |  | 29.21714 | 28.57734 | 28.14592 | 28.40675 | 38.02121 | 38.97343
2045.479 | -9.176702 | -0.3604593 | 3.320868 |  | 29.23083 | 28.58442 | 28.15324 | 28.42254 | 37.98516 | 38.91794
2045.578125 | -9.276368 | 2.622327 | 3.320888 |  | 29.22888 | 28.57697 | 28.12493 | 28.42422 | 37.98425 | 38.91243
2045.678 | -9.376816 | 1.005731 | 3.320929 |  | 29.22038 | 28.5554 | 28.1545 | 28.39394 | 37.97505 | 38.86467
2045.777 | -9.476274 | 4.217278 | 3.320902 |  | 29.19985 | 28.58094 | 28.1806 | 28.40158 | 37.93797 | 38.86504
2045.877 | -9.575941 | 9.155245 | 3.320941 |  | 29.25119 | 28.58962 | 28.14886 | 28.40073 | 37.94307 | 38.85307
2045.977 | -9.676898 | 2.285792 | 3.320925 |  | 29.20055 | 28.58969 | 28.12169 | 28.41698 | 37.93625 | 38.84142
2046.076 | -9.777073 | 1.378493 | 3.320879 |  | 29.19937 | 28.57559 | 28.15223 | 28.43597 | 37.89061 | 38.83673
2046.176 | -9.878167 | 5.584606 | 3.320923 |  | 29.19134 | 28.56969 | 28.13508 | 28.42324 | 37.90459 | 38.80934
2046.275 | -9.97698 | 1.047427 | 3.320961 |  | 29.18503 | 28.59009 | 28.14476 | 28.43123 | 37.89842 | 38.82663
2046.375 | -10.07794 | 5.840937 | 3.320966 |  | 29.17143 | 28.58139 | 28.14737 | 28.41537 | 37.88551 | 38.82238
2046.475 | -10.17816 | 2.299919 | 3.320904 |  | 29.22783 | 28.60113 | 28.18204 | 28.42819 | 37.8947 | 38.83775
2046.574 | -10.27734 | 4.814929 | 3.320919 |  | 29.19907 | 28.58615 | 28.1804 | 28.39758 | 37.89032 | 38.85201
2046.674 | -10.37795 | 3.695273 | 3.320926 |  | 29.19331 | 28.59714 | 28.19551 | 28.37957 | 37.87494 | 38.81046
2046.773 | -10.47804 | -1.982979 | 3.32094 |  | 29.17961 | 28.57542 | 28.18501 | 28.40999 | 37.85219 | 38.83913
2046.873 | -10.57769 | 3.406359 | 3.320957 |  | 29.18085 | 28.61121 | 28.19934 | 28.4019 | 37.85248 | 38.82045
2046.973 | -10.67766 | 4.227304 | 3.321007 |  | 29.20981 | 28.59677 | 28.17653 | 28.39499 | 37.86531 | 38.81697
2047.072 | -10.77756 | 1.596318 | 3.321044 |  | 29.1895 | 28.60902 | 28.18791 | 28.41305 | 37.86499 | 38.82489
2047.171875 | -10.87926 | 6.154686 | 3.320497 |  | 29.21214 | 28.60692 | 28.19808 | 28.38235 | 37.86993 | 38.80701
2047.271 | -10.97826 | 2.388325 | 3.320917 |  | 29.22485 | 28.61199 | 28.19282 | 28.42218 | 37.87662 | 38.81982
2047.371 | -11.07805 | -1.559862 | 3.321078 |  | 29.22076 | 28.6136 | 28.17554 | 28.38219 | 37.89709 | 38.82337
2047.471 | -11.17851 | -2.407008 | 3.321053 |  | 29.20994 | 28.61763 | 28.15145 | 28.37996 | 37.90551 | 38.8665
2047.57 | -11.27809 | -0.5288401 | 3.321084 |  | 29.23944 | 28.57658 | 28.17671 | 28.41834 | 37.89619 | 38.90414
2047.67 | -11.37822 | -1.309227 | 3.321104 |  | 29.24089 | 28.59418 | 28.187 | 28.39455 | 37.92678 | 38.88018
2047.77 | -11.47846 | -0.2515459 | 3.321104 |  | 29.19588 | 28.59591 | 28.19731 | 28.38728 | 37.88691 | 38.89934
2047.869 | -11.57835 | -8.085945 | 3.321076 |  | 29.22127 | 28.59325 | 28.18841 | 28.37569 | 37.84649 | 38.91192
2047.96875 | -11.6771 | 0.02392387 | 3.321061 |  | 29.22899 | 28.61319 | 28.1643 | 28.38721 | 37.84625 | 38.9271
2048.068 | -11.77736 | -5.179261 | 3.321101 |  | 29.23253 | 28.61136 | 28.18839 | 28.40681 | 37.78546 | 38.88993
2048.168 | -11.87661 | -3.284232 | 3.321117 |  | 29.20356 | 28.58138 | 28.21818 | 28.3916 | 37.76847 | 38.89035
2048.268 | -11.97645 | -5.660253 | 3.321137 |  | 29.24825 | 28.6027 | 28.17561 | 28.4098 | 37.78255 | 38.89205
2048.367 | -12.07585 | -0.4593458 | 3.321141 |  | 29.23941 | 28.60699 | 28.1834 | 28.3849 | 37.77729 | 38.86297
2048.467 | -12.17506 | -2.686809 | 3.321164 |  | 29.22626 | 28.59304 | 28.18444 | 28.40873 | 37.75677 | 38.84936
2048.566 | -12.2754 | -0.9995785 | 3.321198 |  | 29.24799 | 28.60446 | 28.1952 | 28.38208 | 37.72903 | 38.82421875
2048.666 | -12.37593 | 0.636385 | 3.321171 |  | 29.2436 | 28.59744 | 28.19394 | 28.38376 | 37.74568 | 38.85798
2048.765625 | -12.47536 | -4.225936 | 3.321188 |  | 29.21697 | 28.58794 | 28.17581 | 28.38294 | 37.70708 | 38.82944
2048.865 | -12.5742 | -2.972076 | 3.321082 |  | 29.20855 | 28.60563 | 28.17988 | 28.37558 | 37.71925 | 38.8152
2048.965 | -12.67383 | -4.539002 | 3.321159 |  | 29.23447 | 28.62009 | 28.18412 | 28.40487 | 37.69036 | 38.82504
2049.064 | -12.77472 | -1.738496 | 3.321219 |  | 29.23782 | 28.60162 | 28.1904 | 28.40039 | 37.70215 | 38.81512
2049.164 | -12.8744 | -3.859097 | 3.321233 |  | 29.22474 | 28.6199 | 28.20608 | 28.35892 | 37.6979 | 38.8022
2049.264 | -12.97407 | 1.410393 | 3.321216 |  | 29.22099 | 28.60213 | 28.16693 | 28.40609 | 37.71412 | 38.82291
2049.363 | -13.07446 | 0.6274996 | 3.321236 |  | 29.23959 | 28.58657 | 28.20945 | 28.38822 | 37.66728 | 38.80634
2049.463 | -13.17357 | -0.7083864 | 3.32134 |  | 29.2357 | 28.601 | 28.22083 | 28.37427 | 37.66449 | 38.78691
2049.5625 | -13.27388 | -3.839958 | 3.321373 |  | 29.22924 | 28.61423 | 28.17803 | 28.39065 | 37.67187 | 38.80224
2049.662 | -13.37426 | -5.191565 | 3.321325 |  | 29.23481 | 28.63305 | 28.21129 | 28.3925 | 37.69777 | 38.78835
2049.762 | -13.47419 | -1.518393 | 3.321344 |  | 29.24087 | 28.61477 | 28.21157 | 28.36344 | 37.65252 | 38.78016
2049.861 | -13.57381 | -3.60026 | 3.321335 |  | 29.22903 | 28.58684 | 28.22611 | 28.3331 | 37.66515 | 38.75909
2049.961 | -13.67357 | -5.038905 | 3.321396 |  | 29.21987 | 28.61441 | 28.19327 | 28.34663 | 37.66635 | 38.7607
2050.061 | -13.77528 | 0.4176493 | 3.321377 |  | 29.2234 | 28.59499 | 28.21806 | 28.38026 | 37.65507 | 38.77035
2050.16 | -13.87354 | -4.034314 | 3.321369 |  | 29.25846 | 28.62367 | 28.19694 | 28.35203 | 37.67783 | 38.75808
2050.26 | -13.97436 | -1.343632 | 3.321352 |  | 29.2286 | 28.58141 | 28.15861 | 28.36577 | 37.64616 | 38.74638
2050.359375 | -14.07444 | -2.671087 | 3.321355 |  | 29.23705 | 28.60625 | 28.20039 | 28.35608 | 37.62686 | 38.76561
2050.459 | -14.17503 | -1.855384 | 3.321327 |  | 29.22523 | 28.61236 | 28.18206 | 28.34266 | 37.63246 | 38.72634
2050.559 | -14.27496 | 5.121614 | 3.321328 |  | 29.23148 | 28.60592 | 28.21451 | 28.35036 | 37.63021 | 38.70916
2050.658 | -14.37439 | -0.421978 | 3.321367 |  | 29.237 | 28.6136 | 28.21187 | 28.36852 | 37.59502 | 38.71671
2050.758 | -14.47435 | -6.182485 | 3.321377 |  | 29.2628 | 28.60366 | 28.19835 | 28.37618 | 37.59568 | 38.68115
2050.857 | -14.57437 | 4.694851 | 3.321388 |  | 29.22828 | 28.6141 | 28.18501 | 28.36021 | 37.60028 | 38.64265
2050.957 | -14.67495 | 2.092576 | 3.321404 |  | 29.23369 | 28.61878 | 28.20403 | 28.3808 | 37.63669 | 38.65422
2051.057 | -14.77355 | 0.5019541 | 3.321419 |  | 29.24051 | 28.60851 | 28.18797 | 28.36657 | 37.61642 | 38.64608
2051.15625 | -14.87437 | 2.656732 | 3.321374 |  | 29.26042 | 28.62163 | 28.18234 | 28.38049 | 37.61121 | 38.6419
2051.256 | -14.97317 | -0.743475 | 3.321377 |  | 29.25026 | 28.60271 | 28.18216 | 28.36658 | 37.58778 | 38.59967
2051.355 | -15.0737 | -0.9938822 | 3.321392 |  | 29.24149 | 28.6256 | 28.20539 | 28.36259 | 37.58552 | 38.64313
2051.455 | -15.1743 | 4.200417 | 3.321419 |  | 29.25445 | 28.60335 | 28.21068 | 28.36541 | 37.58371 | 38.64481
2051.555 | -15.27427 | 0.05627918 | 3.32144 |  | 29.24586 | 28.61615 | 28.21227 | 28.38803 | 37.59817 | 38.59679
2051.654 | -15.37366 | -0.5110674 | 3.321378 |  | 29.21793 | 28.63156 | 28.1534 | 28.36617 | 37.56366 | 38.58936
2051.754 | -15.47256 | -3.250738 | 3.321429 |  | 29.1974 | 28.6427 | 28.16831 | 28.38768 | 37.56063 | 38.62682
2051.854 | -15.57132 | 0.1699762 | 3.321426 |  | 29.20777 | 28.63574 | 28.12661 | 28.37726 | 37.52751 | 38.60473
2051.953125 | -15.67244 | -4.594369 | 3.321426 |  | 29.21097 | 28.61337 | 28.16336 | 28.37724 | 37.56934 | 38.61277
2052.053 | -15.7708 | -0.6167908 | 3.32146 |  | 29.21513 | 28.62982 | 28.1629 | 28.38262 | 37.54327 | 38.57936
2052.152 | -15.86992 | -7.147202 | 3.321471 |  | 29.19416 | 28.65277 | 28.15252 | 28.39487 | 37.51417 | 38.55776
2052.252 | -15.96966 | 2.35916 | 3.321483 |  | 29.23233 | 28.61706 | 28.12577 | 28.39564 | 37.49398 | 38.5562
2052.352 | -16.06733 | 0.2216978 | 3.321493 |  | 29.20194 | 28.61738 | 28.15589 | 28.3812 | 37.48079 | 38.5605
2052.451 | -16.16689 | 0.8444128 | 3.321841 |  | 29.16872 | 28.6249 | 28.16936 | 28.41455 | 37.42678 | 38.56052
2052.551 | -16.26668 | -3.75702 | 3.321707 |  | 29.18101 | 28.62136 | 28.17872 | 28.38854 | 37.40707 | 38.54282
2052.65 | -16.36593 | -1.595407 | 3.321691 |  | 29.21108 | 28.60665 | 28.16982 | 28.41348 | 37.38021 | 38.48524
2052.75 | -16.4672 | -4.522369 | 3.321712 |  | 29.18117 | 28.62172 | 28.17618 | 28.38781 | 37.39285 | 38.50274
2052.85 | -16.56586 | 0.6215754 | 3.32174 |  | 29.18294 | 28.62024 | 28.18771 | 28.38997 | 37.34286 | 38.47486
2052.949 | -16.66611 | -0.9016027 | 3.32169 |  | 29.17396 | 28.62932 | 28.16037 | 28.39372 | 37.32822 | 38.45379
2053.049 | -16.76546 | -1.342948 | 3.321702 |  | 29.16586 | 28.59851 | 28.15476 | 28.38208 | 37.30984 | 38.44588
2053.148 | -16.86559 | 0.2180529 | 3.321734 |  | 29.15008 | 28.6333 | 28.17255 | 28.36647 | 37.24788 | 38.43308
2053.248 | -16.96502 | 2.651719 | 3.321631 |  | 29.16911 | 28.59421 | 28.17876 | 28.35155 | 37.23397 | 38.39074
2053.348 | -17.06505 | -0.9362364 | 3.321661 |  | 29.13109 | 28.63218 | 28.14734 | 28.33439 | 37.25061 | 38.38039
2053.447 | -17.16461 | -0.9827175 | 3.321751 |  | 29.15107 | 28.6366 | 28.13168 | 28.37089 | 37.21637 | 38.34596
2053.546875 | -17.26422 | 2.781366 | 3.321708 |  | 29.19271 | 28.62487 | 28.15553 | 28.36263 | 37.18926 | 38.31805
2053.646 | -17.36431 | -1.544369 | 3.321668 |  | 29.15221 | 28.65059 | 28.14941 | 28.36881 | 37.20167 | 38.31522
2053.746 | -17.46383 | 4.91222 | 3.321729 |  | 29.14392 | 28.60798 | 28.15485 | 28.35087 | 37.1819 | 38.28866
2053.846 | -17.56384 | 6.25927 | 3.32171 |  | 29.13249 | 28.63845 | 28.14468 | 28.36268 | 37.1836 | 38.26395
2053.945 | -17.66214 | 9.171879 | 3.321697 |  | 29.17333 | 28.63883 | 28.16185 | 28.36995 | 37.18919 | 38.23742
2054.045 | -17.76298 | -2.387641 | 3.321741 |  | 29.1487 | 28.6453 | 28.17484 | 28.34234 | 37.14306 | 38.2382
2054.145 | -17.86227 | 2.448706 | 3.321721 |  | 29.13517 | 28.62926 | 28.16376 | 28.37183 | 37.17534 | 38.18993
2054.244 | -17.96201 | -0.1588116 | 3.321707 |  | 29.16348 | 28.62499 | 28.15927 | 28.33464 | 37.17964 | 38.1837
2054.34375 | -18.06153 | 5.770304 | 3.321748 |  | 29.15689 | 28.64193 | 28.17774 | 28.33157 | 37.17917 | 38.15885
2054.443 | -18.16122 | 2.403134 | 3.32181 |  | 29.16009 | 28.63497 | 28.1539 | 28.35851 | 37.15723 | 38.14647
2054.543 | -18.26102 | 1.508823 | 3.321761 |  | 29.16078 | 28.60515 | 28.19227 | 28.36906 | 37.18556 | 38.15339
2054.643 | -18.36138 | 4.835207 | 3.321757 |  | 29.16222 | 28.60008 | 28.17856 | 28.36033 | 37.1929 | 38.13529
2054.742 | -18.4609 | 1.235403 | 3.321798 |  | 29.15889 | 28.61677 | 28.15404 | 28.36536 | 37.19759 | 38.1207
2054.842 | -18.56006 | 4.695308 | 3.321804 |  | 29.14043 | 28.6306 | 28.13106 | 28.36199 | 37.16498 | 38.11027
2054.941 | -18.66016 | 2.779999 | 3.321752 |  | 29.16854 | 28.6275 | 28.14881 | 28.38257 | 37.16715 | 38.0992
2055.041 | -18.75993 | -1.357076 | 3.321766 |  | 29.12082 | 28.65427 | 28.14948 | 28.36166 | 37.16615 | 38.10566
2055.140625 | -18.86088 | 3.550589 | 3.321706 |  | 29.14059 | 28.62756 | 28.13413 | 28.37914 | 37.17048 | 38.07822
2055.24 | -18.96009 | -2.324754 | 3.321683 |  | 29.1532 | 28.60189 | 28.14521 | 28.37698 | 37.13714 | 38.06816
2055.34 | -19.05976 | 1.395126 | 3.321703 |  | 29.13228 | 28.60794 | 28.16192 | 28.35902 | 37.13932 | 38.04566
2055.439 | -19.16018 | -2.138828 | 3.321771 |  | 29.14747 | 28.59251 | 28.12592 | 28.38244 | 37.10746 | 38.04871
2055.539 | -19.25949 | 2.05817 | 3.321755 |  | 29.15303 | 28.61895 | 28.1653 | 28.394 | 37.07818 | 38.01048
2055.639 | -19.35914 | -2.291261 | 3.321731 |  | 29.15617 | 28.61478 | 28.14338 | 28.35997 | 37.07648 | 37.99636
2055.738 | -19.4601 | 1.271632 | 3.321746 |  | 29.17283 | 28.62059 | 28.16154 | 28.36104 | 37.08707 | 37.99759
2055.838 | -19.5598 | -3.92449 | 3.32174 |  | 29.18447 | 28.6293 | 28.129 | 28.3637 | 37.02622 | 37.95636
2055.9375 | -19.65915 | -1.522494 | 3.321725 |  | 29.16519 | 28.63395 | 28.17453 | 28.37785 | 37.04904 | 37.97669
2056.037 | -19.75872 | 2.852911 | 3.321722 |  | 29.15926 | 28.59686 | 28.11912 | 28.35752 | 37.05161 | 37.94498
2056.137 | -19.85977 | 1.103023 | 3.321758 |  | 29.18856 | 28.64037 | 28.15383 | 28.35548 | 37.02039 | 37.93442
2056.236 | -19.95976 | -2.775443 | 3.321735 |  | 29.19881 | 28.61386 | 28.16331 | 28.38344 | 37.03669 | 37.9191
2056.336 | -20.05931 | 3.701426 | 3.321745 |  | 29.20961 | 28.62709 | 28.18082 | 28.37683 | 37.01519 | 37.89608
2056.436 | -20.15116 | -1.835333 | 3.321719 |  | 29.1934 | 28.57821 | 28.14962 | 28.37677 | 37.03147 | 37.91579
2056.535 | -20.20414 | 4.605307 | 3.321715 |  | 29.18432 | 28.6388 | 28.12356 | 28.38697 | 37.00987 | 37.88142
2056.635 | -20.23101 | 3.735603 | 3.321757 |  | 29.18833 | 28.60518 | 28.18416 | 28.37001 | 37.02045 | 37.82725
2056.734375 | -20.2467 | 2.692961 | 3.321777 |  | 29.18297 | 28.60854 | 28.17009 | 28.40842 | 36.99862 | 37.80474
2056.834 | -20.25458 | -2.410198 | 3.321813 |  | 29.17015 | 28.60054 | 28.15503 | 28.38481 | 37.00004 | 37.83056
2056.934 | -20.25888 | 0.5543594 | 3.321838 |  | 29.16309 | 28.58705 | 28.13829 | 28.37661 | 36.97892 | 37.79875
2057.033 | -20.26226 | 0.1986856 | 3.321779 |  | 29.19869 | 28.58822 | 28.15626 | 28.34834 | 36.97588 | 37.78691
2057.133 | -20.26271 | 6.290941 | 3.321808 |  | 29.18039 | 28.58544 | 28.14948 | 28.38479 | 36.97653 | 37.78992
2057.232 | -20.26163 | 2.695923 | 3.321847 |  | 29.15356 | 28.64832 | 28.14544 | 28.37335 | 36.9642 | 37.80385
2057.332 | -20.26066 | -2.828759 | 3.321786 |  | 29.19597 | 28.58576 | 28.16606 | 28.37051 | 36.95224 | 37.76836
2057.432 | -20.25849 | 0.1428623 | 3.32184 |  | 29.17106 | 28.58862 | 28.15168 | 28.36376 | 36.94403 | 37.76785
2057.53125 | -20.25615 | 5.913166 | 3.321826 |  | 29.15064 | 28.58896 | 28.15934 | 28.378 | 36.90493 | 37.78882
2057.631 | -20.25461 | 2.856785 | 3.321878 |  | 29.17503 | 28.61209 | 28.15642 | 28.37064 | 36.94153 | 37.77574
2057.73 | -20.25224 | 4.771181 | 3.321878 |  | 29.20146 | 28.58914 | 28.14146 | 28.36532 | 36.93668 | 37.75588
2057.83 | -20.25024 | 4.636977 | 3.321873 |  | 29.15809 | 28.59856 | 28.18145 | 28.37622 | 36.92818 | 37.74537
2057.93 | -20.24784 | 5.827038 | 3.321905 |  | 29.19401 | 28.59333 | 28.15042 | 28.36856 | 36.91079 | 37.72903
2058.029 | -20.24524 | 5.737722 | 3.321851 |  | 29.1805 | 28.62619 | 28.14913 | 28.37205 | 36.92281 | 37.75722
2058.129 | -20.24374 | 3.770692 | 3.32188 |  | 29.14424 | 28.56614 | 28.19422 | 28.36493 | 36.88155 | 37.7731
2058.229 | -20.24152 | 5.502581 | 3.321848 |  | 29.15537 | 28.61182 | 28.16456 | 28.34472 | 36.88284 | 37.75172
2058.328125 | -20.23953 | 4.292924 | 3.321854 |  | 29.14832 | 28.61032 | 28.1659 | 28.39331 | 36.88716 | 37.75453
2058.428 | -20.23634 | 1.693154 | 3.321857 |  | 29.16302 | 28.60348 | 28.1684 | 28.35952 | 36.87714 | 37.74035
2058.527 | -20.23395 | 5.087894 | 3.321941 |  | 29.1627 | 28.60881 | 28.19892 | 28.37329 | 36.8903 | 37.73581
2058.627 | -20.23293 | 2.78205 | 3.321927 |  | 29.15392 | 28.6044 | 28.18101 | 28.38129 | 36.89724 | 37.72539
2058.727 | -20.23005 | -2.138373 | 3.321973 |  | 29.14222 | 28.60596 | 28.17032 | 28.34851 | 36.85257 | 37.70636
2058.826 | -20.22759 | 7.613384 | 3.321947 |  | 29.1433 | 28.59326 | 28.18062 | 28.41583 | 36.88833 | 37.70465
2058.926 | -20.22669 | -3.351675 | 3.321995 |  | 29.16293 | 28.60148 | 28.19199 | 28.4022 | 36.90746 | 37.6875
2059.025 | -20.22399 | 0.3101034 | 3.321984 |  | 29.19025 | 28.61422 | 28.18407 | 28.3764 | 36.89137 | 37.69613
2059.125 | -20.22312 | -4.110188 | 3.32195 |  | 29.14913 | 28.63707 | 28.1512 | 28.35449 | 36.90978 | 37.68407
2059.225 | -20.22153 | -6.737528 | 3.321977 |  | 29.16732 | 28.60485 | 28.15935 | 28.39918 | 36.90615 | 37.67905
2059.324 | -20.21979 | -4.525331 | 3.321998 |  | 29.1583 | 28.61614 | 28.17425 | 28.40824 | 36.90273 | 37.67949
2059.424 | -20.21854 | -2.099639 | 3.321991 |  | 29.14971 | 28.59688 | 28.17901 | 28.40458 | 36.8806 | 37.65417
2059.523 | -20.21669 | 4.080339 | 3.322026 |  | 29.16337 | 28.61751 | 28.17638 | 28.3965 | 36.89185 | 37.65726
2059.623 | -20.21543 | 6.081549 | 3.321988 |  | 29.17795 | 28.62316 | 28.1779 | 28.41608 | 36.89075 | 37.65006
2059.723 | -20.2134 | 1.476697 | 3.322005 |  | 29.15878 | 28.63868 | 28.16704 | 28.40036 | 36.88346 | 37.65805
2059.822 | -20.21212 | 4.022467 | 3.321962 |  | 29.1916 | 28.63097 | 28.19668 | 28.4147 | 36.8672 | 37.6334
2059.921875 | -20.21115 | 3.641045 | 3.321948 |  | 29.2077 | 28.58335 | 28.1924 | 28.40244 | 36.85106 | 37.62178
2060.021 | -20.20891 | 3.717603 | 3.321901 |  | 29.21122 | 28.63227 | 28.18221 | 28.41866 | 36.84794 | 37.61485
2060.121 | -20.20794 | -0.2374201 | 3.321898 |  | 29.2093 | 28.62144 | 28.18026 | 28.39905 | 36.8673 | 37.60314
2060.221 | -20.20673 | 0.8826914 | 3.321977 |  | 29.20254 | 28.57091 | 28.17553 | 28.40395 | 36.83653 | 37.6053
2060.32 | -20.20499 | 2.811442 | 3.321949 |  | 29.18797 | 28.59859 | 28.1788 | 28.36413 | 36.81545 | 37.58849
2060.42 | -20.20389 | -1.23791 | 3.321953 |  | 29.20194 | 28.62322 | 28.16816 | 28.38589 | 36.82613 | 37.59932
2060.52 | -20.20212 | -0.8797293 | 3.32196 |  | 29.24065 | 28.62471 | 28.19042 | 28.4049 | 36.79668 | 37.57286
2060.619 | -20.20115 | 7.525888 | 3.321926 |  | 29.22052 | 28.59785 | 28.18241 | 28.4004 | 36.80676 | 37.56232
2060.71875 | -20.20095 | -0.425168 | 3.32199 |  | 29.22348 | 28.6208 | 28.17704 | 28.40199 | 36.80886 | 37.57818
2060.818 | -20.19816 | -0.4484091 | 3.322006 |  | 29.21401 | 28.60418 | 28.13578 | 28.38592 | 36.79643 | 37.52933
2060.918 | -20.19775 | -1.644394 | 3.322034 |  | 29.23422 | 28.60556 | 28.16991 | 28.39912 | 36.78442 | 37.5752
2061.018 | -20.19677 | 3.44441 | 3.322028 |  | 29.23104 | 28.60909 | 28.19348 | 28.43829 | 36.79512 | 37.54118
2061.117 | -20.19571 | -0.2030144 | 3.322145 |  | 29.21021 | 28.63203 | 28.18427 | 28.39478 | 36.80412 | 37.57935
2061.217 | -20.19409 | -0.4784851 | 3.322121 |  | 29.21659 | 28.61565 | 28.16342 | 28.3643 | 36.79115 | 37.55536
2061.316 | -20.19308 | 3.804641 | 3.32215 |  | 29.22484 | 28.59691 | 28.1499 | 28.40619 | 36.83054 | 37.51574
2061.416 | -20.19181 | 4.425989 | 3.322118 |  | 29.24072 | 28.61548 | 28.18463 | 28.40536 | 36.7978 | 37.51348
2061.515625 | -20.19096 | 2.071841 | 3.322174 |  | 29.22242 | 28.61621 | 28.20473 | 28.39618 | 36.82149 | 37.53349
2061.615 | -20.19025 | 7.25885 | 3.322185 |  | 29.22111 | 28.61478 | 28.16603 | 28.39373 | 36.83909 | 37.50666
2061.715 | -20.18874 | 6.001572 | 3.322203 |  | 29.21008 | 28.62207 | 28.18153 | 28.41799 | 36.83551 | 37.48041
2061.814 | -20.18798 | 3.473119 | 3.322158 |  | 29.2058 | 28.63411 | 28.15574 | 28.3921 | 36.83977 | 37.45879
2061.914 | -20.18738 | 2.816683 | 3.322164 |  | 29.20936 | 28.64656 | 28.19181 | 28.408 | 36.8465 | 37.46298
2062.014 | -20.18645 | 4.09515 | 3.322168 |  | 29.27044 | 28.62558 | 28.19567 | 28.41314 | 36.85112 | 37.42914
2062.113 | -20.18488 | 3.255295 | 3.322191 |  | 29.27182 | 28.62844 | 28.20637 | 28.40483 | 36.83572 | 37.41981
2062.213 | -20.18454 | -1.620926 | 3.322131 |  | 29.24558 | 28.66551 | 28.20263 | 28.39871 | 36.79611 | 37.43613
2062.3125 | -20.18318 | 2.829898 | 3.322162 |  | 29.25704 | 28.6382 | 28.22295 | 28.40251 | 36.80845 | 37.37021
2062.412 | -20.18319 | -0.3435984 | 3.322153 |  | 29.26349 | 28.58739 | 28.24223 | 28.4139 | 36.80909 | 37.40608
2062.512 | -20.18225 | -5.957597 | 3.322163 |  | 29.23669 | 28.65056 | 28.22531 | 28.42747 | 36.8023 | 37.37973
2062.611 | -20.18011 | -5.451998 | 3.32215 |  | 29.25816 | 28.65675 | 28.17559 | 28.42323 | 36.79654 | 37.39071
2062.711 | -20.1801 | -3.289016 | 3.322221 |  | 29.27742 | 28.65103 | 28.18952 | 28.39337 | 36.78438 | 37.41935
2062.811 | -20.1797 | -4.481812 | 3.322145 |  | 29.24941 | 28.60481 | 28.1966 | 28.416 | 36.78576 | 37.40589
2062.91 | -20.17828 | -2.794126 | 3.322209 |  | 29.24741 | 28.65088 | 28.23465 | 28.40658 | 36.81164 | 37.39928
2063.01 | -20.17689 | -2.653998 | 3.322172 |  | 29.25226 | 28.6421 | 28.19967 | 28.44371 | 36.80387 | 37.36817
2063.109375 | -20.1761 | -0.1948118 | 3.322117 |  | 29.28517 | 28.62991 | 28.23343 | 28.43308 | 36.78452 | 37.36398
2063.209 | -20.17511 | -2.823974 | 3.322123 |  | 29.26891 | 28.61196 | 28.23524 | 28.43445 | 36.80483 | 37.38732
2063.309 | -20.17506 | 2.196247 | 3.322139 |  | 29.25263 | 28.6262 | 28.20679 | 28.4339 | 36.81212 | 37.38101
2063.408 | -20.1736 | -2.333869 | 3.322129 |  | 29.2906 | 28.6213 | 28.2223 | 28.42 | 36.77423 | 37.36618
2063.508 | -20.17338 | 0.7026892 | 3.322094 |  | 29.26754 | 28.62854 | 28.21586 | 28.42156 | 36.75542 | 37.34844
2063.607 | -20.17247 | -1.736446 | 3.322141 |  | 29.29479 | 28.62792 | 28.25045 | 28.41672 | 36.75059 | 37.3477
2063.707 | -20.17091 | -1.209657 | 3.32211 |  | 29.31068 | 28.63245 | 28.1903 | 28.44225 | 36.76619 | 37.33773
2063.807 | -20.16986 | -2.944963 | 3.322156 |  | 29.27054 | 28.62257 | 28.22158 | 28.45117 | 36.76633 | 37.3255
2063.90625 | -20.16993 | -6.298916 | 3.322194 |  | 29.29812 | 28.62575 | 28.20629 | 28.42727 | 36.73586 | 37.29984
2064.006 | -20.16986 | -4.147783 | 3.322169 |  | 29.27417 | 28.62592 | 28.21167 | 28.43099 | 36.71111 | 37.3312
2064.105 | -20.16921 | -2.938355 | 3.322233 |  | 29.3044 | 28.63664 | 28.17743 | 28.45008 | 36.72417 | 37.30887
2064.205 | -20.16774 | -5.9519 | 3.322171 |  | 29.32679 | 28.6096 | 28.20868 | 28.44674 | 36.70534 | 37.30248
2064.305 | -20.16642 | -3.757932 | 3.322227 |  | 29.27075 | 28.64124 | 28.19738 | 28.43111 | 36.71844 | 37.27142
2064.404 | -20.16555 | -5.731797 | 3.322227 |  | 29.29008 | 28.63502 | 28.22433 | 28.43892 | 36.71526 | 37.29298
2064.504 | -20.16507 | 0.6249933 | 3.322199 |  | 29.30276 | 28.66806 | 28.18467 | 28.46108 | 36.71113 | 37.28548
2064.604 | -20.16568 | -8.136983 | 3.322252 |  | 29.2848 | 28.62678 | 28.21245 | 28.43229 | 36.68711 | 37.31047
2064.703125 | -20.16417 | -3.90649 | 3.322278 |  | 29.28619 | 28.62591 | 28.22526 | 28.44541 | 36.70583 | 37.22136
2064.803 | -20.16286 | 1.788624 | 3.322266 |  | 29.26411 | 28.62585 | 28.20892 | 28.39492 | 36.71034 | 37.23282
2064.902 | -20.1627 | -2.126525 | 3.322276 |  | 29.25016 | 28.64979 | 28.21603 | 28.43239 | 36.682 | 37.26501
2065.002 | -20.16266 | -1.322214 | 3.322229 |  | 29.27693 | 28.63426 | 28.23271 | 28.42895 | 36.69462 | 37.18108
2065.102 | -20.16159 | 5.561365 | 3.322237 |  | 29.27301 | 28.62324 | 28.22199 | 28.44767 | 36.68567 | 37.20022
2065.201 | -20.16062 | -2.435034 | 3.322255 |  | 29.31043 | 28.68394 | 28.22543 | 28.39576 | 36.70891 | 37.26406
2065.301 | -20.15981 | -5.608758 | 3.322246 |  | 29.27977 | 28.64664 | 28.23816 | 28.43377 | 36.69629 | 37.25801
2065.4 | -20.15931 | -4.001276 | 3.322257 |  | 29.2772 | 28.65298 | 28.2164 | 28.43423 | 36.68529 | 37.22731
2065.5 | -20.15868 | -0.5930939 | 3.322284 |  | 29.27987 | 28.62703 | 28.20333 | 28.42136 | 36.65424 | 37.20455
2065.6 | -20.15846 | -2.00098 | 3.322273 |  | 29.27825 | 28.63323 | 28.20633 | 28.40786 | 36.62604 | 37.20621
2065.699 | -20.1575 | -1.346822 | 3.322294 |  | 29.30361 | 28.61545 | 28.21186 | 28.42219 | 36.6524 | 37.21401
2065.799 | -20.15677 | -3.57588 | 3.322341 |  | 29.3056 | 28.66026 | 28.21758 | 28.42056 | 36.6117 | 37.22436
2065.898 | -20.15724 | -1.773357 | 3.322258 |  | 29.32146 | 28.65001 | 28.22587 | 28.42103 | 36.64169 | 37.2181
2065.998 | -20.15623 | 0.4265356 | 3.322259 |  | 29.32394 | 28.6398 | 28.22792 | 28.41352 | 36.63364 | 37.17906
2066.098 | -20.15507 | -5.280654 | 3.322318 |  | 29.29526 | 28.64354 | 28.20997 | 28.43449 | 36.66256 | 37.19317
2066.197 | -20.15498 | -5.590986 | 3.322284 |  | 29.30914 | 28.63156 | 28.24202 | 28.40093 | 36.63446 | 37.20009
2066.296875 | -20.15399 | -5.64886 | 3.322327 |  | 29.29341 | 28.65178 | 28.23964 | 28.45343 | 36.63605 | 37.15294
2066.396 | -20.15393 | -6.939403 | 3.322299 |  | 29.30325 | 28.65708 | 28.23119 | 28.42515 | 36.6409 | 37.16439
2066.496 | -20.15368 | -5.577999 | 3.322315 |  | 29.28075 | 28.64806 | 28.23044 | 28.39848 | 36.65342 | 37.1708
2066.596 | -20.15271 | -3.924946 | 3.322365 |  | 29.28351 | 28.67695 | 28.18345 | 28.44681 | 36.65195 | 37.17763
2066.695 | -20.15293 | 1.386468 | 3.322326 |  | 29.29373 | 28.65713 | 28.22272 | 28.43785 | 36.61581 | 37.18573
2066.795 | -20.15243 | -4.878726 | 3.322194 |  | 29.29007 | 28.62588 | 28.20597 | 28.42945 | 36.60433 | 37.19373
2066.895 | -20.15199 | -6.221903 | 3.322208 |  | 29.27665 | 28.67406 | 28.21879 | 28.43221 | 36.68765 | 37.17654
2066.994 | -20.15037 | -1.530698 | 3.322319 |  | 29.30697 | 28.64966 | 28.22356 | 28.42898 | 36.67065 | 37.19972
2067.09375 | -20.15069 | -6.414664 | 3.322374 |  | 29.26552 | 28.66158 | 28.19151 | 28.44254 | 36.62103 | 37.16288
2067.193 | -20.15094 | -6.207092 | 3.322356 |  | 29.28214 | 28.62554 | 28.18762 | 28.42422 | 36.64811 | 37.15351
2067.293 | -20.1501 | -3.768868 | 3.322357 |  | 29.29921 | 28.65696 | 28.17064 | 28.44396 | 36.61071 | 37.14609
2067.393 | -20.14947 | -7.082493 | 3.322349 |  | 29.27893 | 28.63031 | 28.20572 | 28.39964 | 36.63108 | 37.1433
2067.492 | -20.14802 | -8.580607 | 3.322335 |  | 29.25822 | 28.6405 | 28.18645 | 28.42786 | 36.62347 | 37.13069
2067.592 | -20.14905 | -1.790446 | 3.322388 |  | 29.278 | 28.63865 | 28.18914 | 28.43036 | 36.59174 | 37.13473
2067.691 | -20.14814 | 0.4228897 | 3.322366 |  | 29.27813 | 28.67323 | 28.15988 | 28.41737 | 36.59139 | 37.11843
2067.791 | -20.14814 | -1.103022 | 3.32237 |  | 29.2798 | 28.65351 | 28.17605 | 28.43715 | 36.61939 | 37.11863
2067.890625 | -20.14703 | -2.866582 | 3.322344 |  | 29.29068 | 28.63451 | 28.16059 | 28.45828 | 36.58509 | 37.11805
2067.99 | -20.14676 | 0.8788176 | 3.32236 |  | 29.30292 | 28.6294 | 28.18213 | 28.42845 | 36.58361 | 37.08954
2068.09 | -20.14661 | -3.536462 | 3.322371 |  | 29.29228 | 28.65459 | 28.18538 | 28.43991 | 36.58606 | 37.06029
2068.189 | -20.14541 | -0.515625 | 3.322388 |  | 29.30756 | 28.62098 | 28.19413 | 28.41501 | 36.55667 | 37.10894
2068.289 | -20.14469 | 1.368923 | 3.322393 |  | 29.28023 | 28.64979 | 28.17893 | 28.41963 | 36.55769 | 37.09026
2068.389 | -20.14428 | -2.484021 | 3.322366 |  | 29.26995 | 28.68905 | 28.18336 | 28.41886 | 36.5569 | 37.05583
2068.488 | -20.14372 | 2.740126 | 3.322377 |  | 29.30291 | 28.65196 | 28.17375 | 28.44987 | 36.56635 | 37.04041
2068.588 | -20.14335 | -0.7159042 | 3.322338 |  | 29.27188 | 28.64238 | 28.19382 | 28.44888 | 36.57581 | 37.09063
2068.6875 | -20.14351 | 1.115783 | 3.322363 |  | 29.267 | 28.66224 | 28.18355 | 28.46971 | 36.55259 | 37.05092
2068.787 | -20.14266 | 0.8234501 | 3.322343 |  | 29.30155 | 28.66218 | 28.1723 | 28.43445 | 36.55853 | 37.06199
2068.887 | -20.1421 | -3.498183 | 3.322399 |  | 29.27297 | 28.64035 | 28.18167 | 28.42657 | 36.57523 | 37.02654
2068.986 | -20.14243 | -0.6616764 | 3.322389 |  | 29.30153 | 28.64137 | 28.18308 | 28.46334 | 36.56885 | 37.06415
2069.086 | -20.14176 | 1.323126 | 3.322415 |  | 29.29583 | 28.63954 | 28.19531 | 28.43415 | 36.59058 | 37.07397
2069.186 | -20.14098 | 4.121125 | 3.322465 |  | 29.27419 | 28.66218 | 28.15436 | 28.39004 | 36.55157 | 37.05009
2069.285 | -20.14022 | -1.574216 | 3.322422 |  | 29.29806 | 28.64189 | 28.15203 | 28.44126 | 36.56934 | 37.03448
2069.385 | -20.13968 | 2.652632 | 3.322427 |  | 29.29269 | 28.66387 | 28.19228 | 28.43156 | 36.58081 | 37.0596
2069.484375 | -20.139 | 3.405676 | 3.322444 |  | 29.30462 | 28.63647 | 28.18999 | 28.42855 | 36.58676 | 37.04943
2069.584 | -20.1385 | -1.275276 | 3.322433 |  | 29.30643 | 28.63543 | 28.18402 | 28.41149 | 36.56261 | 37.04253
2069.684 | -20.13868 | 0.4609404 | 3.322434 |  | 29.29532 | 28.6406 | 28.2025 | 28.45394 | 36.56403 | 37.04548
2069.783 | -20.13827 | 2.232703 | 3.322453 |  | 29.29253 | 28.6421 | 28.2029 | 28.46019 | 36.56634 | 37.0393
2069.883 | -20.13897 | -0.1321526 | 3.322495 |  | 29.27947 | 28.65004 | 28.21006 | 28.44247 | 36.54903 | 37.04018
2069.982 | -20.13762 | -1.345227 | 3.322467 |  | 29.28665 | 28.65178 | 28.17916 | 28.43924 | 36.56833 | 37.0329
2070.082 | -20.13698 | 2.270982 | 3.322462 |  | 29.30597 | 28.62052 | 28.20642 | 28.45387 | 36.53019 | 37.04862
2070.182 | -20.13682 | 2.220627 | 3.322418 |  | 29.2842 | 28.69478 | 28.19558 | 28.42837 | 36.56667 | 37.02476
2070.28125 | -20.13671 | 4.84341 | 3.322508 |  | 29.31203 | 28.65624 | 28.18808 | 28.4465 | 36.56643 | 37.02055
2070.381 | -20.1358 | 2.450299 | 3.322453 |  | 29.28852 | 28.634 | 28.18368 | 28.4145 | 36.55197 | 37.02604
2070.48 | -20.1358 | 0.1661024 | 3.322439 |  | 29.27469 | 28.63116 | 28.19019 | 28.44623 | 36.54043 | 36.99647
2070.58 | -20.13547 | -3.2537 | 3.322518 |  | 29.26796 | 28.66467 | 28.16895 | 28.46752 | 36.54642 | 36.99168
2070.68 | -20.13562 | -0.08658314 | 3.322499 |  | 29.28349 | 28.65242 | 28.21516 | 28.40542 | 36.52729 | 36.98774
2070.779 | -20.13573 | -2.091892 | 3.322457 |  | 29.25921 | 28.64134 | 28.16169 | 28.44847 | 36.53227 | 36.97979
2070.879 | -20.13474 | -1.30353 | 3.322497 |  | 29.29417 | 28.64696 | 28.19136 | 28.45907 | 36.53439 | 36.96731
2070.979 | -20.13463 | -0.358408 | 3.322487 |  | 29.29086 | 28.65644 | 28.15894 | 28.45226 | 36.51907 | 36.97464
2071.078125 | -20.13374 | -0.4495487 | 3.322487 |  | 29.28195 | 28.66079 | 28.16973 | 28.44182 | 36.54631 | 36.98466
2071.178 | -20.13276 | 1.950852 | 3.322542 |  | 29.28386 | 28.62971 | 28.19278 | 28.44145 | 36.54393 | 36.95384
2071.277 | -20.13304 | 3.465144 | 3.322492 |  | 29.29827 | 28.65245 | 28.18623 | 28.43524 | 36.51241 | 36.96041
2071.377 | -20.13221 | -0.3071413 | 3.322506 |  | 29.30933 | 28.62897 | 28.1877 | 28.44781 | 36.49607 | 36.96059
2071.477 | -20.13304 | -6.013648 | 3.322594 |  | 29.29283 | 28.64339 | 28.20265 | 28.43455 | 36.48693 | 36.9682
2071.576 | -20.13249 | -0.1134691 | 3.322582 |  | 29.3008 | 28.66453 | 28.17877 | 28.45042 | 36.50959 | 36.97396
2071.676 | -20.13197 | -1.305809 | 3.32249 |  | 29.31414 | 28.63712 | 28.18147 | 28.43359 | 36.53409 | 36.95881
2071.775 | -20.13154 | -5.543365 | 3.322536 |  | 29.29634 | 28.63426 | 28.1809 | 28.43911 | 36.50288 | 36.93204
2071.875 | -20.13127 | -2.40154 | 3.322553 |  | 29.28268 | 28.63587 | 28.17463 | 28.44821 | 36.52816 | 36.97145
2071.975 | -20.13059 | -0.5226879 | 3.322551 |  | 29.32812 | 28.65882 | 28.18919 | 28.42427 | 36.48005 | 36.97662
2072.074 | -20.13104 | -3.280358 | 3.322549 |  | 29.3123 | 28.65633 | 28.18438 | 28.41784 | 36.50137 | 36.91738
2072.174 | -20.13057 | -3.310206 | 3.322544 |  | 29.30492 | 28.62526 | 28.17628 | 28.44168 | 36.51248 | 36.95045
2072.273 | -20.12914 | -0.586031 | 3.322571 |  | 29.30855 | 28.62231 | 28.1782 | 28.41877 | 36.50591 | 36.9184
2072.373 | -20.13001 | 0.3128376 | 3.322593 |  | 29.27856 | 28.63497 | 28.17297 | 28.40084 | 36.50185 | 36.94887
2072.473 | -20.12937 | -1.254542 | 3.322576 |  | 29.29855 | 28.6361 | 28.16302 | 28.44785 | 36.48634 | 36.93789
2072.572 | -20.12984 | -2.832405 | 3.322618 |  | 29.28173 | 28.60246 | 28.17359 | 28.38667 | 36.46564 | 36.91024
2072.671875 | -20.12906 | -6.291397 | 3.322626 |  | 29.28146 | 28.62987 | 28.1909 | 28.44032 | 36.51657 | 36.91541
2072.771 | -20.12842 | -4.701915 | 3.322614 |  | 29.30591 | 28.64074 | 28.15787 | 28.43217 | 36.49258 | 36.91151
2072.871 | -20.12871 | -3.266687 | 3.322604 |  | 29.2974 | 28.63075 | 28.18959 | 28.40674 | 36.47906 | 36.93274
2072.971 | -20.12789 | -5.663215 | 3.3226 |  | 29.2848 | 28.66205 | 28.1729 | 28.41931 | 36.49154 | 36.91869
2073.07 | -20.12677 | -2.701163 | 3.322668 |  | 29.30352 | 28.64105 | 28.18651 | 28.43351 | 36.46286 | 36.89352
2073.17 | -20.12754 | -3.142509 | 3.32264 |  | 29.3061 | 28.64026 | 28.17988 | 28.40467 | 36.47601 | 36.91227
2073.27 | -20.12704 | -5.229844 | 3.322651 |  | 29.31032 | 28.64095 | 28.15858 | 28.41334 | 36.49087 | 36.89135
2073.369 | -20.12801 | -0.6313725 | 3.322639 |  | 29.33072 | 28.66068 | 28.18128 | 28.42613 | 36.49799 | 36.92425
2073.46875 | -20.12665 | -1.449126 | 3.322645 |  | 29.2913 | 28.61915 | 28.17852 | 28.40484 | 36.47619 | 36.92166
2073.568 | -20.1262 | -2.485389 | 3.322659 |  | 29.31646 | 28.62238 | 28.19109 | 28.41469 | 36.4972 | 36.90011
2073.668 | -20.12507 | -1.04287 | 3.322685 |  | 29.32288 | 28.61432 | 28.18756 | 28.41028 | 36.49961 | 36.89162
2073.768 | -20.1257 | -6.200485 | 3.322662 |  | 29.31443 | 28.64145 | 28.20676 | 28.39102 | 36.4984 | 36.93856
2073.867 | -20.12596 | -5.990407 | 3.322685 |  | 29.31582 | 28.62655 | 28.20592 | 28.41379 | 36.48975 | 36.90673
2073.967 | -20.12456 | -6.030281 | 3.322593 |  | 29.3142 | 28.64996 | 28.1821 | 28.41639 | 36.46177 | 36.87952
2074.066 | -20.12575 | -7.254975 | 3.322694 |  | 29.33009 | 28.62831 | 28.21646 | 28.40835 | 36.47521 | 36.8852
2074.166 | -20.1251 | -4.269911 | 3.322513 |  | 29.31636 | 28.62623 | 28.17337 | 28.42461 | 36.49846 | 36.88085
2074.265625 | -20.12476 | -4.835891 | 3.322475 |  | 29.31599 | 28.62611 | 28.19078 | 28.4291 | 36.47099 | 36.88379
2074.365 | -20.1246 | -3.554006 | 3.322462 |  | 29.31423 | 28.62372 | 28.19494 | 28.39911 | 36.46759 | 36.87829
2074.465 | -20.1242 | -6.447474 | 3.322466 |  | 29.29008 | 28.6518 | 28.1859 | 28.40858 | 36.45056 | 36.87816
2074.564 | -20.12504 | 1.006186 | 3.322445 |  | 29.3071 | 28.63858 | 28.20106 | 28.39692 | 36.48149 | 36.85635
2074.664 | -20.12352 | -3.659045 | 3.322507 |  | 29.31275 | 28.60036 | 28.17179 | 28.4125 | 36.47547 | 36.89767
2074.764 | -20.12337 | -2.01898 | 3.322476 |  | 29.31412 | 28.65331 | 28.19253 | 28.37892 | 36.46674 | 36.88838
2074.863 | -20.12357 | -7.533864 | 3.322512 |  | 29.3129 | 28.65003 | 28.20419 | 28.40166 | 36.43941 | 36.88885
2074.963 | -20.12388 | -4.090137 | 3.322557 |  | 29.29063 | 28.61666 | 28.21636 | 28.42924 | 36.4715 | 36.89622
2075.0625 | -20.12304 | -2.431616 | 3.322523 |  | 29.28351 | 28.60584 | 28.19253 | 28.41603 | 36.49122 | 36.90342
2075.162 | -20.12276 | -9.339804 | 3.322515 |  | 29.31689 | 28.63838 | 28.21065 | 28.42681 | 36.51126 | 36.90864
2075.262 | -20.1223 | -9.560818 | 3.322522 |  | 29.28966 | 28.63016 | 28.20091 | 28.40197 | 36.53957 | 36.8966
2075.361 | -20.1215 | -9.363045 | 3.322542 |  | 29.29447 | 28.65387 | 28.19996 | 28.41258 | 36.53472 | 36.93017
2075.461 | -20.12226 | -5.744102 | 3.322536 |  | 29.31889 | 28.63524 | 28.21329 | 28.42374 | 36.55595 | 36.95601
2075.561 | -20.1219 | -6.291853 | 3.322557 |  | 29.31612 | 28.60995 | 28.18605 | 28.42194 | 36.57027 | 36.98783
2075.66 | -20.12181 | -10.14799 | 3.322526 |  | 29.27037 | 28.6373 | 28.19941 | 28.37191 | 36.61293 | 36.97923
2075.76 | -20.12138 | -1.297379 | 3.322549 |  | 29.28643 | 28.63732 | 28.20525 | 28.39902 | 36.62589 | 37.01143
2075.859375 | -20.12195 | -5.885824 | 3.322518 |  | 29.30585 | 28.61134 | 28.20603 | 28.42547 | 36.68077 | 37.0115
2075.959 | -20.12121 | -4.004466 | 3.322485 |  | 29.26771 | 28.62932 | 28.22638 | 28.40018 | 36.67733 | 37.00223
2076.059 | -20.12177 | -2.981647 | 3.322503 |  | 29.29196 | 28.62752 | 28.19056 | 28.42189 | 36.65511 | 37.0312
2076.158 | -20.12112 | -7.810246 | 3.322582 |  | 29.28989 | 28.62084 | 28.22369 | 28.42846 | 36.71048 | 37.08476
2076.258 | -20.12111 | -3.482006 | 3.322563 |  | 29.26431 | 28.64068 | 28.20272 | 28.43466 | 36.67963 | 37.0859375
2076.357 | -20.12006 | -2.07731 | 3.322584 |  | 29.27108 | 28.64169 | 28.21854 | 28.4431 | 36.71507 | 37.09493
2076.457 | -20.12083 | 0.01822758 | 3.322537 |  | 29.30333 | 28.61094 | 28.22223 | 28.40882 | 36.70475 | 37.11293
2076.557 | -20.121 | -0.4737005 | 3.322616 |  | 29.29164 | 28.64979 | 28.1931 | 28.42406 | 36.71768 | 37.12337
2076.65625 | -20.11967 | -4.385431 | 3.322572 |  | 29.29054 | 28.65003 | 28.21148 | 28.407 | 36.69687 | 37.12852
2076.756 | -20.11982 | -5.609898 | 3.322587 |  | 29.31262 | 28.62734 | 28.17723 | 28.40702 | 36.74792 | 37.1329
2076.855 | -20.11911 | -5.029563 | 3.322618 |  | 29.29757 | 28.62274 | 28.20144 | 28.4248 | 36.74237 | 37.13675
2076.955 | -20.11989 | -3.741982 | 3.322613 |  | 29.31918 | 28.64977 | 28.19608 | 28.43685 | 36.72894 | 37.18962
2077.055 | -20.11999 | -7.626827 | 3.322627 |  | 29.31415 | 28.63678 | 28.20554 | 28.44602 | 36.74474 | 37.12635
2077.154 | -20.12 | -7.694042 | 3.322629 |  | 29.32062 | 28.64731 | 28.21338 | 28.4184 | 36.75852 | 37.16335
2077.254 | -20.11926 | -9.233626 | 3.322663 |  | 29.32957 | 28.64919 | 28.19275 | 28.42086 | 36.72826 | 37.16925
2077.354 | -20.11839 | -3.190585 | 3.322634 |  | 29.31136 | 28.65163 | 28.20596 | 28.41158 | 36.77316 | 37.1889
2077.453125 | -20.11839 | -1.918042 | 3.322656 |  | 29.28707 | 28.63904 | 28.22695 | 28.4167 | 36.75095 | 37.28104
2077.553 | -20.11831 | -6.173599 | 3.322657 |  | 29.33067 | 28.66757 | 28.25152 | 28.40659 | 36.76741 | 37.28963
2077.652 | -20.11969 | -8.54848 | 3.322704 |  | 29.29429 | 28.65876 | 28.22862 | 28.43416 | 36.80301 | 37.28496
2077.752 | -20.11817 | -13.10936 | 3.322656 |  | 29.34679 | 28.65598 | 28.21957 | 28.39813 | 36.79816 | 37.30284
2077.852 | -20.11728 | -4.952095 | 3.32264 |  | 29.30322 | 28.63231 | 28.24056 | 28.41193 | 36.79397 | 37.29269
2077.951 | -20.11729 | -8.025109 | 3.322754 |  | 29.31099 | 28.63791 | 28.25868 | 28.40406 | 36.80633 | 37.30215
2078.051 | -20.11807 | -4.686193 | 3.32268 |  | 29.31093 | 28.63703 | 28.24971 | 28.40664 | 36.81878 | 37.3559
2078.15 | -20.118 | -5.428301 | 3.322738 |  | 29.31258 | 28.65105 | 28.23294 | 28.40475 | 36.80344 | 37.33916
2078.25 | -20.11699 | -9.957505 | 3.322698 |  | 29.35641 | 28.64385 | 28.22862 | 28.41105 | 36.79929 | 37.30323
2078.35 | -20.11735 | -14.43658 | 3.322704 |  | 29.31644 | 28.63862 | 28.22766 | 28.3966 | 36.82405 | 37.34927
2078.449 | -20.11695 | -9.767934 | 3.322729 |  | 29.33801 | 28.63886 | 28.21181 | 28.38528 | 36.84753 | 37.35521
2078.549 | -20.11749 | -11.76185 | 3.322764 |  | 29.28454 | 28.65798 | 28.21659 | 28.42399 | 36.83806 | 37.34642
2078.648 | -20.11735 | -11.83112 | 3.32274 |  | 29.3322 | 28.63877 | 28.25104 | 28.39127 | 36.83238 | 37.36124
2078.748 | -20.11682 | -9.301297 | 3.32275 |  | 29.32471 | 28.6568 | 28.22226 | 28.38013 | 36.81176 | 37.36008
2078.848 | -20.11735 | -12.73067 | 3.322763 |  | 29.3138 | 28.6533 | 28.24127 | 28.41109 | 36.83539 | 37.30928
2078.947 | -20.11632 | -7.538649 | 3.322757 |  | 29.33537 | 28.63638 | 28.19681 | 28.41222 | 36.85816 | 37.35872
2079.046875 | -20.1165 | -8.69476 | 3.322792 |  | 29.32162 | 28.64478 | 28.22584 | 28.3927 | 36.84885 | 37.34012
2079.146 | -20.11594 | -8.698633 | 3.322782 |  | 29.3142 | 28.65431 | 28.24151 | 28.39073 | 36.83236 | 37.32549
2079.246 | -20.11606 | -10.01697 | 3.322768 |  | 29.31716 | 28.64337 | 28.21985 | 28.37817 | 36.85114 | 37.36998
2079.346 | -20.11619 | -12.07492 | 3.322797 |  | 29.34051 | 28.64987 | 28.23534 | 28.41175 | 36.84721 | 37.34333
2079.445 | -20.11559 | -9.605021 | 3.322763 |  | 29.34915 | 28.64341 | 28.25463 | 28.42913 | 36.86481 | 37.36286
2079.545 | -20.11585 | -8.640076 | 3.322773 |  | 29.34466 | 28.6422 | 28.20979 | 28.40874 | 36.83824 | 37.33002
2079.645 | -20.1148 | -10.28994 | 3.322698 |  | 29.34768 | 28.66986 | 28.23348 | 28.40209 | 36.88499 | 37.34742
2079.744 | -20.11525 | -5.837292 | 3.322752 |  | 29.31424 | 28.68499 | 28.2277 | 28.37262 | 36.87319 | 37.35375
2079.84375 | -20.1153 | -9.335019 | 3.322761 |  | 29.35206 | 28.66318 | 28.22683 | 28.39814 | 36.90067 | 37.34975
2079.943 | -20.11508 | -12.82568 | 3.322741 |  | 29.33798 | 28.67232 | 28.23008 | 28.41906 | 36.88651 | 37.33811
2080.043 | -20.11372 | -12.89085 | 3.322762 |  | 29.34908 | 28.68057 | 28.25458 | 28.41198 | 36.87751 | 37.34465
2080.143 | -20.11442 | -11.40344 | 3.322811 |  | 29.35967 | 28.67256 | 28.24985 | 28.42289 | 36.89488 | 37.35149
2080.242 | -20.11518 | -12.06831 | 3.322812 |  | 29.35997 | 28.64377 | 28.25413 | 28.40019 | 36.91146 | 37.36382
2080.342 | -20.11371 | -14.81299 | 3.322759 |  | 29.35532 | 28.66459 | 28.24094 | 28.41541 | 36.90539 | 37.33707
2080.441 | -20.11306 | -12.18018 | 3.322786 |  | 29.33964 | 28.68658 | 28.19356 | 28.42222 | 36.90468 | 37.34302
2080.541 | -20.11353 | -6.520842 | 3.322807 |  | 29.35252 | 28.681 | 28.23594 | 28.43319 | 36.87826 | 37.34697
2080.640625 | -20.11359 | -11.78441 | 3.322833 |  | 29.33709 | 28.68608 | 28.26102 | 28.4157 | 36.91838 | 37.31666
2080.74 | -20.11433 | -3.516638 | 3.32286 |  | 29.35918 | 28.64711 | 28.21521 | 28.42967 | 36.92373 | 37.35773
2080.84 | -20.1134 | -7.524294 | 3.322776 |  | 29.36555 | 28.6737 | 28.21277 | 28.42841 | 36.88064 | 37.35753
2080.939 | -20.11354 | -9.598642 | 3.322822 |  | 29.36352 | 28.64834 | 28.23199 | 28.44478 | 36.88127 | 37.33075
2081.039 | -20.11394 | -6.751199 | 3.322805 |  | 29.33593 | 28.68578 | 28.21274 | 28.45219 | 36.90017 | 37.37447
2081.139 | -20.11252 | -6.559349 | 3.322778 |  | 29.38891 | 28.63842 | 28.23482 | 28.41472 | 36.91771 | 37.37302
2081.238 | -20.11351 | -4.366064 | 3.32284 |  | 29.38554 | 28.6719 | 28.22358 | 28.4269 | 36.94433 | 37.33738
2081.338 | -20.11245 | -5.818608 | 3.322808 |  | 29.36197 | 28.65512 | 28.21793 | 28.41206 | 36.92299 | 37.36497
2081.4375 | -20.11216 | -8.020324 | 3.322863 |  | 29.37822 | 28.69278 | 28.21029 | 28.40421 | 36.96213 | 37.36729
2081.537 | -20.11142 | -5.992913 | 3.32287 |  | 29.37831 | 28.68023 | 28.26226 | 28.4041 | 36.9271 | 37.33488
2081.637 | -20.11223 | -8.096881 | 3.322851 |  | 29.35064 | 28.65716 | 28.22563 | 28.41721 | 36.94526 | 37.2984
2081.736 | -20.1111 | -5.31916 | 3.322849 |  | 29.35177 | 28.66924 | 28.23042 | 28.4123 | 36.92041 | 37.34103
2081.836 | -20.11184 | -6.031648 | 3.322856 |  | 29.3434 | 28.66202 | 28.23221 | 28.42012 | 36.94684 | 37.31819
2081.936 | -20.11172 | -4.233227 | 3.322873 |  | 29.35286 | 28.65699 | 28.23547 | 28.4019 | 36.93374 | 37.27469
2082.035 | -20.11149 | -4.103353 | 3.322854 |  | 29.35385 | 28.67542 | 28.26128 | 28.41397 | 36.93188 | 37.26801
2082.135 | -20.11186 | -4.995158 | 3.322871 |  | 29.33563 | 28.65461 | 28.25863 | 28.39422 | 36.89748 | 37.24507
2082.234375 | -20.11143 | -10.93954 | 3.322904 |  | 29.33942 | 28.67502 | 28.24437 | 28.40956 | 36.88882 | 37.17529
2082.334 | -20.11177 | -5.986078 | 3.322931 |  | 29.33011 | 28.6616 | 28.24442 | 28.41239 | 36.91219 | 37.18715
2082.434 | -20.11198 | -6.97039 | 3.322939 |  | 29.34956 | 28.67957 | 28.23457 | 28.39578 | 36.8544 | 37.16901
2082.533 | -20.11112 | -3.942263 | 3.322878 |  | 29.32722 | 28.66205 | 28.23701 | 28.38168 | 36.86849 | 37.16073
2082.633 | -20.11101 | -0.6967659 | 3.322901 |  | 29.331 | 28.65644 | 28.23233 | 28.38075 | 36.8297 | 37.11662
2082.732 | -20.11064 | -8.271415 | 3.322917 |  | 29.32805 | 28.67394 | 28.19874 | 28.39596 | 36.84236 | 37.10282
2082.832 | -20.11098 | -6.418082 | 3.322906 |  | 29.32856 | 28.66017 | 28.21093 | 28.40733 | 36.83875 | 37.08332
2082.932 | -20.11142 | -1.38829 | 3.322889 |  | 29.31807 | 28.69189 | 28.19659 | 28.40634 | 36.79821 | 37.09673
2083.03125 | -20.10977 | -5.844356 | 3.322208 |  | 29.32574 | 28.68401 | 28.22029 | 28.3992 | 36.81184 | 37.09461
2083.131 | -20.10975 | -5.262882 | 3.322409 |  | 29.35961 | 28.66462 | 28.21404 | 28.38964 | 36.80177 | 37.10681
2083.23 | -20.1099 | -2.244096 | 3.322479 |  | 29.33347 | 28.64348 | 28.2187 | 28.39661 | 36.82878 | 37.0833
2083.33 | -20.10987 | -12.59647 | 3.322376 |  | 29.3098 | 28.68749 | 28.22589 | 28.41601 | 36.81808 | 37.0896
2083.43 | -20.11035 | -2.776354 | 3.322603 |  | 29.31867 | 28.66639 | 28.20378 | 28.42721 | 36.81831 | 37.07689
2083.529 | -20.11093 | -2.364629 | 3.322614 |  | 29.34634 | 28.6756 | 28.2201 | 28.38345 | 36.82695 | 37.14595
2083.629 | -20.11014 | -3.804869 | 3.322546 |  | 29.32096 | 28.68595 | 28.22657 | 28.4067 | 36.79537 | 37.13622
2083.729 | -20.11052 | -8.596101 | 3.32262 |  | 29.3554 | 28.67727 | 28.20402 | 28.44672 | 36.80743 | 37.13479
2083.828125 | -20.10996 | -4.028162 | 3.322664 |  | 29.34838 | 28.64611 | 28.22505 | 28.41473 | 36.82413 | 37.13683
2083.928 | -20.11024 | -4.631737 | 3.322286 |  | 29.35153 | 28.65549 | 28.23266 | 28.45096 | 36.78177 | 37.15636
2084.027 | -20.10923 | 2.182576 | 3.322345 |  | 29.32179 | 28.65624 | 28.18592 | 28.43293 | 36.79108 | 37.16336
2084.127 | -20.10996 | -1.216265 | 3.322401 |  | 29.3433 | 28.67124 | 28.21696 | 28.41734 | 36.81524 | 37.23453
2084.227 | -20.10881 | -3.600715 | 3.322459 |  | 29.33012 | 28.65862 | 28.21452 | 28.43662 | 36.80166 | 37.18836
2084.326 | -20.10983 | -6.40031 | 3.322441 |  | 29.33968 | 28.6593 | 28.20229 | 28.40532 | 36.83731 | 37.19166
2084.426 | -20.10935 | 0.5648413 | 3.322606 |  | 29.33569 | 28.65624 | 28.20416 | 28.42746 | 36.8198 | 37.25931
2084.525 | -20.10921 | 0.7840319 | 3.322633 |  | 29.34603 | 28.67714 | 28.222 | 28.47118 | 36.79832 | 37.19925
2084.625 | -20.10952 | -4.027023 | 3.322639 |  | 29.32972 | 28.67752 | 28.23922 | 28.46783 | 36.80176 | 37.18917
2084.725 | -20.10921 | -6.534058 | 3.322655 |  | 29.32897 | 28.67208 | 28.1726 | 28.45376 | 36.83384 | 37.23732
2084.824 | -20.10925 | -3.989883 | 3.322644 |  | 29.32641 | 28.66302 | 28.20934 | 28.47723 | 36.81319 | 37.20529
2084.924 | -20.10912 | -3.996491 | 3.322677 |  | 29.32473 | 28.67472 | 28.19405 | 28.48702 | 36.79288 | 37.22308
2085.023 | -20.10922 | -1.870649 | 3.322715 |  | 29.32798 | 28.64049 | 28.21044 | 28.45522 | 36.79131 | 37.21807
2085.123 | -20.10838 | -7.129658 | 3.322672 |  | 29.32746 | 28.67773 | 28.21377 | 28.45161 | 36.79694 | 37.19887
2085.223 | -20.10875 | -8.359365 | 3.322626 |  | 29.28917 | 28.68755 | 28.1957 | 28.4511 | 36.82464 | 37.18863
2085.322 | -20.10864 | -2.601593 | 3.322667 |  | 29.30732 | 28.67239 | 28.19989 | 28.4615 | 36.80669 | 37.2145
2085.421875 | -20.10841 | -4.582749 | 3.322651 |  | 29.32983 | 28.67168 | 28.20219 | 28.47096 | 36.85587 | 37.2109375
2085.521 | -20.10874 | -4.923157 | 3.322629 |  | 29.32522 | 28.64329 | 28.21648 | 28.47301 | 36.8197 | 37.17888
2085.621 | -20.10782 | -1.90551 | 3.322682 |  | 29.31912 | 28.68088 | 28.19098 | 28.42257 | 36.82422 | 37.16948
2085.721 | -20.10862 | -3.58431 | 3.322666 |  | 29.3094 | 28.70103 | 28.20981 | 28.46342 | 36.80114 | 37.15448
2085.82 | -20.1079 | -5.766658 | 3.322475 |  | 29.32824 | 28.68449 | 28.22854 | 28.45162 | 36.79639 | 37.11538
2085.92 | -20.1088 | -2.949747 | 3.322649 |  | 29.33038 | 28.63705 | 28.16549 | 28.44452 | 36.79612 | 37.11526
2086.02 | -20.10777 | -5.378174 | 3.322721 |  | 29.31574 | 28.67225 | 28.20926 | 28.44882 | 36.80325 | 37.12506
2086.119 | -20.10783 | -3.811933 | 3.322625 |  | 29.31632 | 28.65305 | 28.20105 | 28.46204 | 36.7936 | 37.10418
2086.21875 | -20.10777 | 0.6263599 | 3.322644 |  | 29.31505 | 28.643 | 28.18732 | 28.4228 | 36.79384 | 37.14025
2086.318 | -20.1084 | -0.1278238 | 3.322397 |  | 29.332 | 28.67625 | 28.21141 | 28.43152 | 36.76157 | 37.12069
2086.418 | -20.10799 | -1.604292 | 3.322402 |  | 29.30613 | 28.67766 | 28.20928 | 28.42483 | 36.78849 | 37.10504
2086.518 | -20.10766 | -6.545906 | 3.322635 |  | 29.33239 | 28.68319 | 28.17574 | 28.39726 | 36.75607 | 37.11188
2086.617 | -20.10757 | -1.019402 | 3.322552 |  | 29.31091 | 28.66821 | 28.21112 | 28.43037 | 36.76091 | 37.11967
2086.717 | -20.10788 | -1.719357 | 3.322686 |  | 29.30864 | 28.66064 | 28.2034 | 28.41634 | 36.79208 | 37.09398
2086.816 | -20.10788 | 2.487211 | 3.322665 |  | 29.29493 | 28.67635 | 28.18999 | 28.42159 | 36.78539 | 37.09693
2086.916 | -20.10685 | -0.0658493 | 3.322651 |  | 29.29228 | 28.67577 | 28.21271 | 28.44716 | 36.78667 | 37.11429
2087.015625 | -20.10791 | -4.282443 | 3.32264 |  | 29.29629 | 28.69048 | 28.21419 | 28.41472 | 36.76582 | 37.1004
2087.115 | -20.10856 | -2.400401 | 3.322679 |  | 29.30566 | 28.70335 | 28.18851 | 28.41158 | 36.76473 | 37.09489
2087.215 | -20.1077 | -2.787746 | 3.322675 |  | 29.28137 | 28.656 | 28.20405 | 28.40023 | 36.78963 | 37.08538
2087.314 | -20.10722 | -1.43819 | 3.322664 |  | 29.27487 | 28.655 | 28.18531 | 28.43358 | 36.79385 | 37.1046
2087.414 | -20.10717 | -0.3725348 | 3.322712 |  | 29.28436 | 28.67755 | 28.23386 | 28.42189 | 36.78289 | 37.09123
2087.514 | -20.10758 | 2.552378 | 3.322598 |  | 29.2753 | 28.68153 | 28.19471 | 28.41696 | 36.78676 | 37.10685
2087.613 | -20.10713 | 1.981841 | 3.322658 |  | 29.25307 | 28.66847 | 28.20515 | 28.41468 | 36.79098 | 37.0914
2087.713 | -20.10703 | -4.468369 | 3.322668 |  | 29.28876 | 28.6567 | 28.16147 | 28.42977 | 36.77682 | 37.09138
2087.8125 | -20.10678 | -0.3210411 | 3.322636 |  | 29.26609 | 28.65929 | 28.21524 | 28.41113 | 36.7714 | 37.06934
2087.912 | -20.10711 | -0.4942074 | 3.322619 |  | 29.25552 | 28.65688 | 28.20241 | 28.40335 | 36.78828 | 37.07224
2088.012 | -20.10732 | -1.524317 | 3.322667 |  | 29.25496 | 28.66159 | 28.19444 | 28.43627 | 36.78808 | 37.10906
2088.111 | -20.10666 | -4.131834 | 3.32256 |  | 29.26448 | 28.62821 | 28.21455 | 28.41582 | 36.81215 | 37.12925
2088.211 | -20.10709 | 1.12558 | 3.322576 |  | 29.25622 | 28.65524 | 28.21765 | 28.43546 | 36.80868 | 37.11716
2088.311 | -20.1075 | 1.71685 | 3.322555 |  | 29.25298 | 28.64068 | 28.19636 | 28.42739 | 36.83409 | 37.09143
2088.41 | -20.10755 | 2.905545 | 3.322578 |  | 29.26388 | 28.67299 | 28.22652 | 28.40978 | 36.82322 | 37.12343
2088.51 | -20.10698 | -0.4099016 | 3.322549 |  | 29.27085 | 28.64375 | 28.22026 | 28.41587 | 36.81369 | 37.10435
2088.609375 | -20.10634 | 0.7325382 | 3.322546 |  | 29.26082 | 28.63506 | 28.20953 | 28.43889 | 36.82888 | 37.12233
2088.709 | -20.10707 | 4.418697 | 3.322509 |  | 29.25952 | 28.67645 | 28.22902 | 28.4478 | 36.79698 | 37.14269
2088.809 | -20.10597 | 2.944963 | 3.322566 |  | 29.27356 | 28.66015 | 28.17974 | 28.41327 | 36.80405 | 37.14085
2088.908 | -20.10691 | 2.239538 | 3.322515 |  | 29.27413 | 28.66854 | 28.22729 | 28.45487 | 36.83963 | 37.15353
2089.008 | -20.10561 | 0.3919029 | 3.322522 |  | 29.2987 | 28.64825 | 28.18974 | 28.45038 | 36.85044 | 37.12454
2089.107 | -20.10613 | 2.224045 | 3.322551 |  | 29.29453 | 28.6458 | 28.21881 | 28.42889 | 36.82536 | 37.22121
2089.207 | -20.10611 | -0.3695726 | 3.322615 |  | 29.2994 | 28.64176 | 28.23027 | 28.44036 | 36.85438 | 37.21205
2089.307 | -20.10719 | -1.795687 | 3.322531 |  | 29.29771 | 28.65855 | 28.22098 | 28.45136 | 36.84341 | 37.26572
2089.40625 | -20.10658 | -7.779714 | 3.322563 |  | 29.28825 | 28.67772 | 28.23075 | 28.44676 | 36.83455 | 37.24058
2089.506 | -20.10652 | -1.67561 | 3.322585 |  | 29.34214 | 28.65736 | 28.24444 | 28.43684 | 36.84347 | 37.29139
2089.605 | -20.10506 | -0.2583818 | 3.322632 |  | 29.30462 | 28.67076 | 28.2004 | 28.48521 | 36.85186 | 37.26977
2089.705 | -20.10587 | -4.356722 | 3.322587 |  | 29.31393 | 28.63494 | 28.22881 | 28.47425 | 36.86065 | 37.28318
2089.805 | -20.10648 | -5.487998 | 3.322664 |  | 29.29337 | 28.65247 | 28.21374 | 28.45048 | 36.81833 | 37.31754
2089.904 | -20.10665 | -1.05335 | 3.322682 |  | 29.32538 | 28.65792 | 28.22181 | 28.44487 | 36.8289 | 37.30915
2090.004 | -20.10587 | -1.122162 | 3.322638 |  | 29.32576 | 28.65957 | 28.25426 | 28.44966 | 36.82544 | 37.33932
2090.104 | -20.106 | 1.075225 | 3.322704 |  | 29.30954 | 28.67186 | 28.23337 | 28.44405 | 36.82405 | 37.37263
2090.203125 | -20.1057 | 1.748522 | 3.322662 |  | 29.29916 | 28.67798 | 28.22073 | 28.44408 | 36.83515 | 37.35384
2090.303 | -20.10569 | 0.9216537 | 3.32266 |  | 29.27551 | 28.65426 | 28.21125 | 28.43493 | 36.81727 | 37.39367
2090.402 | -20.106 | -3.062989 | 3.322633 |  | 29.29711 | 28.67861 | 28.21372 | 28.45005 | 36.85411 | 37.41966
2090.502 | -20.10539 | -4.407305 | 3.322622 |  | 29.31447 | 28.66309 | 28.21991 | 28.454 | 36.86044 | 37.44888
2090.602 | -20.10541 | -2.64215 | 3.32261 |  | 29.32852 | 28.67899 | 28.23 | 28.44119 | 36.90042 | 37.44452
2090.701 | -20.10548 | -10.10789 | 3.322625 |  | 29.31406 | 28.66996 | 28.24909 | 28.44379 | 36.87957 | 37.46622
2090.801 | -20.10568 | -6.529273 | 3.322593 |  | 29.29855 | 28.66345 | 28.22014 | 28.45159 | 36.90782 | 37.50328
2090.9 | -20.1049 | -2.169817 | 3.322664 |  | 29.27707 | 28.65914 | 28.22341 | 28.4052 | 36.94096 | 37.51661
2091 | -20.10517 | -0.4695988 | 3.322635 |  | 29.30469 | 28.67339 | 28.24625 | 28.42662 | 36.92234 | 37.48946
2091.1 | -20.10443 | -4.448545 | 3.322618 |  | 29.31062 | 28.67697 | 28.21501 | 28.43162 | 36.94734 | 37.50882
2091.199 | -20.10489 | -3.970744 | 3.322613 |  | 29.29048 | 28.65208 | 28.23619 | 28.44301 | 36.96567 | 37.55056
2091.299 | -20.1058 | 3.626691 | 3.322654 |  | 29.29505 | 28.67793 | 28.20287 | 28.44682 | 36.97447 | 37.52032
2091.398 | -20.1046 | 5.778507 | 3.32263 |  | 29.29751 | 28.66522 | 28.22313 | 28.42273 | 36.98167 | 37.54218
2091.498 | -20.10449 | 2.786607 | 3.322535 |  | 29.28422 | 28.66071 | 28.24448 | 28.42552 | 36.98301 | 37.55021
2091.598 | -20.10442 | 1.274821 | 3.322593 |  | 29.29144 | 28.64988 | 28.23414 | 28.41046 | 36.99113 | 37.53912
2091.697 | -20.10474 | 3.203344 | 3.322583 |  | 29.29595 | 28.66201 | 28.23404 | 28.40648 | 36.98158 | 37.55913
2091.796875 | -20.10422 | 1.26229 | 3.3226 |  | 29.27368 | 28.66308 | 28.25049 | 28.39541 | 36.93853 | 37.54388
2091.896 | -20.10423 | 3.263497 | 3.322588 |  | 29.28039 | 28.66866 | 28.2504 | 28.38714 | 36.97066 | 37.57183
2091.996 | -20.10441 | -1.410165 | 3.322574 |  | 29.30437 | 28.64634 | 28.25586 | 28.39255 | 36.95729 | 37.58471
2092.096 | -20.10488 | 1.637787 | 3.32255 |  | 29.30752 | 28.68273 | 28.23219 | 28.38159 | 36.96362 | 37.53794
2092.195 | -20.10422 | -0.559144 | 3.322556 |  | 29.32036 | 28.66837 | 28.22612 | 28.41147 | 36.99806 | 37.56896
2092.295 | -20.10419 | -5.270628 | 3.322587 |  | 29.33171 | 28.65911 | 28.23863 | 28.42781 | 36.96886 | 37.58524
2092.395 | -20.10507 | -6.112762 | 3.322526 |  | 29.32155 | 28.66623 | 28.25338 | 28.40552 | 36.99461 | 37.57483
2092.494 | -20.10482 | -2.448021 | 3.322404 |  | 29.32936 | 28.67439 | 28.22382 | 28.41791 | 37.01244 | 37.53741
2092.59375 | -20.10426 | 0.02551937 | 3.322485 |  | 29.31414 | 28.67321 | 28.25042 | 28.38968 | 37.00932 | 37.59403
2092.693 | -20.10417 | -2.345716 | 3.32258 |  | 29.30182 | 28.64058 | 28.2558 | 28.43602 | 37.01122 | 37.55904
2092.793 | -20.10552 | -1.400367 | 3.322594 |  | 29.29153 | 28.66957 | 28.25441 | 28.42406 | 37.01334 | 37.55603
2092.893 | -20.10473 | 0.01230431 | 3.322677 |  | 29.29645 | 28.67827 | 28.22895 | 28.38728 | 36.99271 | 37.56908
2092.992 | -20.10614 | -6.138965 | 3.322716 |  | 29.31061 | 28.6935 | 28.27085 | 28.41672 | 37.01599 | 37.60614
2093.092 | -20.10468 | 0.9052486 | 3.322692 |  | 29.30218 | 28.66983 | 28.28901 | 28.44966 | 37.03048 | 37.60567
2093.191 | -20.10468 | 6.121193 | 3.322678 |  | 29.27683 | 28.67629 | 28.2659 | 28.38417 | 37.00391 | 37.61638
2093.291 | -20.10489 | 0.2962055 | 3.322634 |  | 29.28347 | 28.69697 | 28.28175 | 28.4048 | 37.03788 | 37.64371
2093.390625 | -20.10468 | -1.194162 | 3.32266 |  | 29.32052 | 28.68642 | 28.25187 | 28.40448 | 37.01071 | 37.64464
2093.49 | -20.1041 | -2.571288 | 3.322684 |  | 29.30399 | 28.70465 | 28.25022 | 28.3839 | 37.00525 | 37.63251
2093.59 | -20.10461 | -1.418822 | 3.322761 |  | 29.29654 | 28.6742 | 28.26349 | 28.4428 | 37.00613 | 37.63008
2093.689 | -20.10452 | 3.099445 | 3.32269 |  | 29.31625 | 28.6764 | 28.29434 | 28.40677 | 37.00712 | 37.63708
2093.789 | -20.10434 | 1.814143 | 3.322764 |  | 29.30026 | 28.67954 | 28.26078 | 28.43493 | 37.0171 | 37.63797
2093.889 | -20.10447 | 1.494925 | 3.322757 |  | 29.30411 | 28.69066 | 28.25253 | 28.39266 | 37.00555 | 37.63139
2093.988 | -20.10518 | 0.2895975 | 3.322761 |  | 29.29184 | 28.68073 | 28.2514 | 28.40881 | 36.99633 | 37.62804
2094.088 | -20.10545 | -1.878624 | 3.322747 |  | 29.30518 | 28.69023 | 28.26838 | 28.42928 | 36.96526 | 37.613
2094.1875 | -20.10457 | -2.419767 | 3.322777 |  | 29.3339 | 28.68117 | 28.26292 | 28.40092 | 36.97481 | 37.59599
2094.287 | -20.10449 | -2.691594 | 3.322751 |  | 29.33594 | 28.69265 | 28.25367 | 28.39837 | 36.96599 | 37.57325
2094.387 | -20.10458 | -2.398579 | 3.322762 |  | 29.30591 | 28.69307 | 28.26211 | 28.39401 | 36.95596 | 37.56536
2094.486 | -20.10446 | -0.3593197 | 3.32272 |  | 29.30817 | 28.68435 | 28.25756 | 28.39683 | 36.90688 | 37.53172
2094.586 | -20.10449 | -3.785274 | 3.322773 |  | 29.29552 | 28.69402 | 28.2451 | 28.39559 | 36.89431 | 37.48144
2094.686 | -20.10529 | -3.955706 | 3.322821 |  | 29.30006 | 28.67569 | 28.26717 | 28.35485 | 36.87822 | 37.44805
2094.785 | -20.10393 | -3.712362 | 3.322759 |  | 29.31034 | 28.67499 | 28.25814 | 28.41721 | 36.81416 | 37.43932
2094.885 | -20.10386 | -3.080534 | 3.322709 |  | 29.34422 | 28.69281 | 28.23862 | 28.41918 | 36.81879 | 37.39894
2094.984375 | -20.10486 | 1.899587 | 3.322741 |  | 29.31898 | 28.68671 | 28.27489 | 28.40849 | 36.80613 | 37.40935
2095.084 | -20.10498 | 4.060744 | 3.322803 |  | 29.30873 | 28.68102 | 28.25997 | 28.38206 | 36.78673 | 37.39065
2095.184 | -20.10476 | 2.711872 | 3.322565 |  | 29.34233 | 28.6766 | 28.2686 | 28.36421 | 36.77 | 37.38435
2095.283 | -20.10483 | 0.6375246 | 3.322584 |  | 29.33691 | 28.67581 | 28.27916 | 28.4026 | 36.7934 | 37.33073
2095.383 | -20.10458 | -1.073629 | 3.322378 |  | 29.34391 | 28.67377 | 28.28353 | 28.37773 | 36.7857 | 37.33376
2095.482 | -20.10411 | 3.871629 | 3.322506 |  | 29.34253 | 28.68339 | 28.26784 | 28.39695 | 36.73935 | 37.28428
2095.582 | -20.10363 | -0.6300049 | 3.322516 |  | 29.35036 | 28.66413 | 28.23902 | 28.35908 | 36.74961 | 37.23079
2095.682 | -20.104 | 2.898481 | 3.322526 |  | 29.36101 | 28.69432 | 28.26793 | 28.38486 | 36.72585 | 37.269
2095.78125 | -20.10418 | 2.158424 | 3.322531 |  | 29.35236 | 28.69561 | 28.25966 | 28.37786 | 36.70675 | 37.13377
2095.881 | -20.103 | -3.343472 | 3.322543 |  | 29.34258 | 28.6908 | 28.26954 | 28.37122 | 36.7005 | 37.1382
2095.98 | -20.10471 | 0.2581549 | 3.322575 |  | 29.38509 | 28.68068 | 28.25415 | 28.37853 | 36.68919 | 37.14425
2096.08 | -20.10356 | -5.220274 | 3.322526 |  | 29.36049 | 28.69554 | 28.27748 | 28.3735 | 36.6786 | 37.11583
2096.18 | -20.10354 | 6.708818 | 3.322542 |  | 29.35166 | 28.68393 | 28.27645 | 28.37855 | 36.66912 | 37.11236
2096.279 | -20.10432 | -1.239733 | 3.322553 |  | 29.37204 | 28.7219 | 28.2678 | 28.39208 | 36.67006 | 37.1016
2096.379 | -20.10492 | 1.424292 | 3.322552 |  | 29.3712 | 28.70684 | 28.25536 | 28.37042 | 36.64958 | 37.08811
2096.479 | -20.10543 | -1.240644 | 3.322603 |  | 29.35413 | 28.71935 | 28.26461 | 28.35769 | 36.651 | 37.05403
2096.578125 | -20.10398 | 7.400116 | 3.32263 |  | 29.38415 | 28.69788 | 28.29088 | 28.36582 | 36.63564 | 37.02702
2096.678 | -20.10375 | 6.342892 | 3.322583 |  | 29.38057 | 28.67811 | 28.26581 | 28.36866 | 36.60133 | 37.05973
2096.777 | -20.10472 | 6.510134 | 3.322632 |  | 29.37219 | 28.69343 | 28.24622 | 28.36227 | 36.64907 | 37.01389
2096.877 | -20.10445 | 4.035454 | 3.322634 |  | 29.41337 | 28.71226 | 28.25741 | 28.3667 | 36.58778 | 37.00831
2096.977 | -20.10414 | 4.886246 | 3.322599 |  | 29.40086 | 28.70049 | 28.27325 | 28.38278 | 36.58429 | 37.01274
2097.076 | -20.10387 | 4.541508 | 3.322591 |  | 29.38012 | 28.68664 | 28.25093 | 28.37601 | 36.55172 | 36.97816
2097.176 | -20.1038 | 2.589289 | 3.322608 |  | 29.38679 | 28.6786 | 28.24465 | 28.37129 | 36.58523 | 36.9931
2097.275 | -20.10439 | -0.4037504 | 3.322572 |  | 29.41667 | 28.69315 | 28.25395 | 28.39771 | 36.55493 | 36.96943
2097.375 | -20.10393 | -5.968534 | 3.322603 |  | 29.39912 | 28.69407 | 28.24874 | 28.37007 | 36.57975 | 36.99423
2097.475 | -20.10352 | 3.594108 | 3.322599 |  | 29.39204 | 28.70638 | 28.24485 | 28.38277 | 36.52678 | 36.9896
2097.574 | -20.10354 | 2.438908 | 3.322591 |  | 29.38874 | 28.68748 | 28.23227 | 28.35952 | 36.56359 | 36.973
2097.674 | -20.10499 | 0.4723339 | 3.322624 |  | 29.36493 | 28.69526 | 28.27528 | 28.38049 | 36.57314 | 36.9522
2097.773 | -20.10332 | -1.441608 | 3.322637 |  | 29.36005 | 28.67245 | 28.28052 | 28.35697 | 36.59719 | 36.92351
2097.873 | -20.10427 | -0.8223114 | 3.322637 |  | 29.38043 | 28.70029 | 28.25644 | 28.33161 | 36.5671 | 36.95642
2097.973 | -20.10418 | -0.3520288 | 3.32259 |  | 29.36592 | 28.71293 | 28.27396 | 28.3651 | 36.55441 | 36.9296
2098.072 | -20.1046 | 2.864305 | 3.322651 |  | 29.37496 | 28.6981 | 28.25648 | 28.36561 | 36.57726 | 36.90416
2098.171875 | -20.104 | -0.4857769 | 3.322631 |  | 29.34525 | 28.71088 | 28.25849 | 28.35899 | 36.54392 | 36.92355
2098.271 | -20.1037 | 3.18375 | 3.322634 |  | 29.38824 | 28.70053 | 28.21999 | 28.35358 | 36.54218 | 36.89117
2098.371 | -20.10458 | -0.7487154 | 3.322642 |  | 29.36438 | 28.67702 | 28.19977 | 28.38256 | 36.55799 | 36.85534
2098.471 | -20.10437 | 2.595213 | 3.322607 |  | 29.34951 | 28.7038 | 28.23468 | 28.36086 | 36.54467 | 36.87503
2098.57 | -20.10342 | 4.443305 | 3.3226 |  | 29.36167 | 28.70918 | 28.23226 | 28.37541 | 36.56665 | 36.87882
2098.67 | -20.10328 | -3.044989 | 3.322643 |  | 29.34837 | 28.67824 | 28.23085 | 28.36618 | 36.52529 | 36.85831
2098.77 | -20.10393 | 8.29306 | 3.322662 |  | 29.3758 | 28.70951 | 28.22416 | 28.356 | 36.51524 | 36.8569
2098.869 | -20.10392 | 1.164542 | 3.322584 |  | 29.36326 | 28.69706 | 28.23055 | 28.38834 | 36.52841 | 36.86784
2098.96875 | -20.10273 | -0.4711943 | 3.322655 |  | 29.36066 | 28.69072 | 28.20495 | 28.35085 | 36.52314 | 36.86113
2099.068 | -20.1034 | 0.1617737 | 3.322633 |  | 29.35016 | 28.70047 | 28.19288 | 28.33182 | 36.52627 | 36.85988
2099.168 | -20.10357 | 1.663761 | 3.322645 |  | 29.34081 | 28.69843 | 28.23375 | 28.38354 | 36.49384 | 36.86919
2099.268 | -20.10344 | -3.259851 | 3.322629 |  | 29.31426 | 28.681 | 28.20006 | 28.38025 | 36.51537 | 36.84887
2099.367 | -20.10377 | 3.721248 | 3.322624 |  | 29.34519 | 28.69339 | 28.22419 | 28.35765 | 36.47312 | 36.8533
2099.467 | -20.10245 | 2.806658 | 3.322644 |  | 29.30446 | 28.6712 | 28.22474 | 28.35482 | 36.52719 | 36.84602
2099.566 | -20.103 | 6.400537 | 3.322713 |  | 29.33193 | 28.67583 | 28.21398 | 28.34881 | 36.51728 | 36.83866
2099.666 | -20.10349 | 2.193285 | 3.322711 |  | 29.35305 | 28.6912 | 28.22716 | 28.38882 | 36.51594 | 36.83547
2099.765625 | -20.10277 | 0.3880291 | 3.322688 |  | 29.3452 | 28.68229 | 28.24135 | 28.38685 | 36.49018 | 36.81948
2099.865 | -20.10364 | 1.014388 | 3.322731 |  | 29.31881 | 28.69109 | 28.19436 | 28.39902 | 36.52143 | 36.82672
2099.965 | -20.10273 | 1.484216 | 3.322709 |  | 29.32493 | 28.66129 | 28.22501 | 28.37189 | 36.51578 | 36.80711
2100.064 | -20.10315 | 1.088896 | 3.322729 |  | 29.31756 | 28.69992 | 28.22099 | 28.397 | 36.53608 | 36.79963
2100.164 | -20.1033 | 0.5965109 | 3.322714 |  | 29.31302 | 28.6799 | 28.24077 | 28.38521 | 36.50984 | 36.80801
2100.264 | -20.10237 | 9.454185 | 3.322726 |  | 29.33692 | 28.68741 | 28.21156 | 28.36803 | 36.51017 | 36.82011
2100.363 | -20.10313 | 6.310764 | 3.322716 |  | 29.32114 | 28.68367 | 28.22034 | 28.37607 | 36.50857 | 36.82306
2100.463 | -20.10218 | 3.665425 | 3.322718 |  | 29.31616 | 28.71184 | 28.22016 | 28.38993 | 36.51387 | 36.82293
2100.5625 | -20.10267 | 4.52009 | 3.322779 |  | 29.29555 | 28.67263 | 28.22922 | 28.38528 | 36.50355 | 36.81034
2100.662 | -20.10281 | 3.554234 | 3.322699 |  | 29.34459 | 28.69333 | 28.21519 | 28.37261 | 36.49536 | 36.8102
2100.762 | -20.1025 | -3.220889 | 3.322733 |  | 29.33217 | 28.70141 | 28.21684 | 28.40591 | 36.49816 | 36.8164
2100.861 | -20.10254 | -0.9161854 | 3.322493 |  | 29.30989 | 28.69873 | 28.2362 | 28.43028 | 36.50214 | 36.80923
2100.961 | -20.10251 | 0.937604 | 3.322542 |  | 29.28555 | 28.70375 | 28.23063 | 28.41592 | 36.47782 | 36.79565
2101.061 | -20.10256 | 1.067477 | 3.322685 |  | 29.31037 | 28.68252 | 28.23281 | 28.44883 | 36.50159 | 36.79376
2101.16 | -20.10321 | -3.980997 | 3.32273 |  | 29.29348 | 28.70045 | 28.2198 | 28.44104 | 36.45876 | 36.77289
2101.26 | -20.10251 | -2.21288 | 3.32266 |  | 29.29446 | 28.68396 | 28.24862 | 28.42337 | 36.45302 | 36.77565
2101.359375 | -20.1032 | -5.94666 | 3.32267 |  | 29.29278 | 28.70115 | 28.22234 | 28.42907 | 36.43399 | 36.76649
2101.459 | -20.10366 | -4.604395 | 3.322656 |  | 29.27271 | 28.70195 | 28.19533 | 28.43306 | 36.45208 | 36.7584
2101.559 | -20.10273 | -3.899655 | 3.322746 |  | 29.28819 | 28.68149 | 28.21641 | 28.40458 | 36.41521 | 36.74695
2101.658 | -20.1027 | -2.936076 | 3.322722 |  | 29.27984 | 28.67204 | 28.23521 | 28.43934 | 36.42062 | 36.71935
2101.758 | -20.10359 | -8.823495 | 3.322665 |  | 29.26171875 | 28.69532 | 28.22292 | 28.43839 | 36.38372 | 36.73478
2101.857 | -20.10292 | -5.583239 | 3.322728 |  | 29.25936 | 28.6825 | 28.20382 | 28.43522 | 36.41894 | 36.72049
2101.957 | -20.10261 | -8.975927 | 3.322673 |  | 29.24284 | 28.70535 | 28.23501 | 28.44597 | 36.37729 | 36.74347
2102.057 | -20.10285 | -2.812582 | 3.322703 |  | 29.28839 | 28.68383 | 28.22909 | 28.44551 | 36.36967 | 36.72128
2102.15625 | -20.10224 | -10.56176 | 3.322722 |  | 29.2717 | 28.71354 | 28.19526 | 28.46047 | 36.37992 | 36.7293
2102.256 | -20.10228 | -2.201943 | 3.322656 |  | 29.29097 | 28.68733 | 28.19492 | 28.42222 | 36.35378 | 36.7285
2102.355 | -20.10227 | -8.636658 | 3.322687 |  | 29.28624 | 28.69556 | 28.2241 | 28.45025 | 36.42665 | 36.74713
2102.455 | -20.10276 | -6.792439 | 3.322676 |  | 29.27493 | 28.68546 | 28.22255 | 28.43723 | 36.38057 | 36.74566
2102.555 | -20.10226 | -3.969377 | 3.322721 |  | 29.29601 | 28.6951 | 28.24141 | 28.45815 | 36.38668 | 36.76773
2102.654 | -20.10355 | -7.611105 | 3.322716 |  | 29.2889 | 28.68007 | 28.2326 | 28.47786 | 36.43076 | 36.76234
2102.754 | -20.1025 | -9.249119 | 3.322674 |  | 29.29238 | 28.68871 | 28.23636 | 28.45757 | 36.4264 | 36.78137
2102.854 | -20.10163 | -4.818802 | 3.32268 |  | 29.29891 | 28.69152 | 28.22511 | 28.43368 | 36.43663 | 36.76808
2102.953125 | -20.10269 | -2.881848 | 3.322677 |  | 29.28993 | 28.69578 | 28.2359 | 28.42516 | 36.45583 | 36.77827
2103.053 | -20.10239 | -6.147624 | 3.322745 |  | 29.31086 | 28.6828 | 28.21074 | 28.47482 | 36.43344 | 36.79329
2103.152 | -20.10272 | 0.4543333 | 3.322726 |  | 29.31465 | 28.69046 | 28.222 | 28.4482 | 36.44276 | 36.78873
2103.252 | -20.10229 | -9.778643 | 3.322718 |  | 29.29159 | 28.68753 | 28.22658 | 28.45006 | 36.43945 | 36.76164
2103.352 | -20.1023 | -6.816136 | 3.322729 |  | 29.30887 | 28.66985 | 28.22172 | 28.44231 | 36.43962 | 36.78374
2103.451 | -20.10273 | -5.932077 | 3.322782 |  | 29.28652 | 28.69306 | 28.22777 | 28.42797 | 36.45087 | 36.76382
2103.551 | -20.10216 | -6.975403 | 3.322786 |  | 29.31135 | 28.69622 | 28.23498 | 28.42945 | 36.46866 | 36.78331
2103.65 | -20.10251 | -5.277692 | 3.322763 |  | 29.29949 | 28.68481 | 28.22658 | 28.46596 | 36.43972 | 36.79945
2103.75 | -20.10261 | -9.180992 | 3.322728 |  | 29.30949 | 28.67904 | 28.24241 | 28.42996 | 36.43988 | 36.78365
2103.85 | -20.10285 | -8.028754 | 3.322779 |  | 29.31205 | 28.6627 | 28.24308 | 28.41938 | 36.44484 | 36.77296
2103.949 | -20.10285 | -3.804185 | 3.322723 |  | 29.31614 | 28.66619 | 28.23025 | 28.41624 | 36.43707 | 36.788
2104.049 | -20.10225 | -2.137006 | 3.32287 |  | 29.2891 | 28.68196 | 28.20902 | 28.47126 | 36.43478 | 36.76812
2104.148 | -20.10202 | -6.29641 | 3.322819 |  | 29.32103 | 28.70415 | 28.25973 | 28.45487 | 36.44883 | 36.7631
2104.248 | -20.10297 | -7.871993 | 3.322793 |  | 29.33447 | 28.70527 | 28.201 | 28.45597 | 36.46918 | 36.783
2104.348 | -20.10247 | -1.354568 | 3.322747 |  | 29.29982 | 28.66851 | 28.20901 | 28.43496 | 36.45312 | 36.79053
2104.447 | -20.10213 | -5.265616 | 3.322766 |  | 29.32192 | 28.68024 | 28.23564 | 28.45948 | 36.45547 | 36.77782
2104.546875 | -20.1024 | -0.7104368 | 3.322764 |  | 29.34101 | 28.68303 | 28.248 | 28.43701 | 36.42287 | 36.76732
2104.646 | -20.10227 | -7.797258 | 3.322684 |  | 29.31817 | 28.67223 | 28.25875 | 28.42986 | 36.41787 | 36.7737
2104.746 | -20.10132 | -4.119302 | 3.322669 |  | 29.32634 | 28.68701 | 28.22273 | 28.43767 | 36.41273 | 36.72893
2104.846 | -20.10236 | 3.643779 | 3.32276 |  | 29.31594 | 28.66656 | 28.2314 | 28.441 | 36.41998 | 36.73634
2104.945 | -20.1023 | -2.650808 | 3.32279 |  | 29.31803 | 28.70353 | 28.22885 | 28.45607 | 36.42961 | 36.74564
2105.045 | -20.10235 | -3.122913 | 3.32278 |  | 29.31834 | 28.67908 | 28.25517 | 28.43554 | 36.42835 | 36.7524
2105.145 | -20.1021 | -3.126103 | 3.322749 |  | 29.33985 | 28.70812 | 28.2244 | 28.43803 | 36.42577 | 36.7172
2105.244 | -20.10122 | -2.654226 | 3.322772 |  | 29.32859 | 28.6583 | 28.22768 | 28.43164 | 36.42746 | 36.72797
2105.34375 | -20.10224 | 1.710926 | 3.322787 |  | 29.32256 | 28.68702 | 28.24287 | 28.42014 | 36.43983 | 36.72198
2105.443 | -20.10224 | -2.681795 | 3.322726 |  | 29.32631 | 28.6792 | 28.26564 | 28.42469 | 36.42606 | 36.75243
2105.543 | -20.10247 | -6.166535 | 3.322802 |  | 29.32129 | 28.65119 | 28.24757 | 28.43908 | 36.41393 | 36.75117
2105.643 | -20.1017 | -2.875924 | 3.32284 |  | 29.29713 | 28.68053 | 28.2357 | 28.41808 | 36.39983 | 36.72898
2105.742 | -20.10211 | -6.91639 | 3.322761 |  | 29.30276 | 28.69185 | 28.22422 | 28.46462 | 36.41395 | 36.74348
2105.842 | -20.10232 | -3.496132 | 3.322813 |  | 29.32199 | 28.66926 | 28.22241 | 28.43564 | 36.4079 | 36.7409
2105.941 | -20.10249 | 1.501987 | 3.32278 |  | 29.32071 | 28.70333 | 28.26785 | 28.45256 | 36.41545 | 36.73605
2106.041 | -20.10225 | -4.453786 | 3.32285 |  | 29.30812 | 28.6743 | 28.22996 | 28.41992 | 36.42761 | 36.75822
2106.140625 | -20.10141 | -0.8441849 | 3.32283 |  | 29.32525 | 28.68811 | 28.22171 | 28.43821 | 36.42146 | 36.73131
2106.24 | -20.10293 | -1.555533 | 3.322828 |  | 29.35976 | 28.68196 | 28.26583 | 28.40479 | 36.41368 | 36.73486
2106.34 | -20.10225 | 1.621837 | 3.322803 |  | 29.32488 | 28.67755 | 28.21599 | 28.40366 | 36.40911 | 36.74178
2106.439 | -20.10123 | -3.861604 | 3.322824 |  | 29.33399 | 28.70758 | 28.2088 | 28.42297 | 36.39858 | 36.72036
2106.539 | -20.10247 | -3.133166 | 3.322818 |  | 29.33677 | 28.65795 | 28.2271 | 28.39821 | 36.42805 | 36.73074
2106.639 | -20.10227 | -0.3670664 | 3.322845 |  | 29.30783 | 28.68721 | 28.28366 | 28.40656 | 36.40126 | 36.73731
2106.738 | -20.10255 | -0.09546852 | 3.322821 |  | 29.31935 | 28.67441 | 28.27761 | 28.43415 | 36.38772 | 36.74803
2106.838 | -20.10157 | -0.008658409 | 3.322886 |  | 29.32342 | 28.70075 | 28.21277 | 28.42563 | 36.42492 | 36.73371
2106.9375 | -20.10254 | -0.4427128 | 3.322872 |  | 29.3404 | 28.667 | 28.26215 | 28.40289 | 36.39899 | 36.70952
2107.037 | -20.10133 | -4.534217 | 3.322842 |  | 29.33541 | 28.68937 | 28.23085 | 28.44044 | 36.40268 | 36.69926
2107.137 | -20.10165 | -2.558073 | 3.322819 |  | 29.35781 | 28.68524 | 28.28927 | 28.43268 | 36.39791 | 36.71076
2107.236 | -20.10223 | -1.591534 | 3.322912 |  | 29.34501 | 28.68961 | 28.23344 | 28.40901 | 36.38908 | 36.69262
2107.336 | -20.10208 | 0.6500568 | 3.322928 |  | 29.35168 | 28.70177 | 28.25409 | 28.42818 | 36.36274 | 36.68187
2107.436 | -20.10249 | -5.112957 | 3.322862 |  | 29.35668 | 28.69108 | 28.24148 | 28.44928 | 36.3498 | 36.66203
2107.535 | -20.10247 | 0.3121548 | 3.322856 |  | 29.32193 | 28.67037 | 28.24474 | 28.43988 | 36.28932 | 36.6727
2107.635 | -20.10237 | -4.829055 | 3.322882 |  | 29.34799 | 28.68026 | 28.25306 | 28.43056 | 36.30291 | 36.6624
2107.734375 | -20.10311 | 0.1162033 | 3.322863 |  | 29.34532 | 28.67942 | 28.26905 | 28.45569 | 36.29557 | 36.61936
2107.834 | -20.10236 | -4.413001 | 3.322891 |  | 29.31641 | 28.69003 | 28.25506 | 28.46404 | 36.24701 | 36.62346
2107.934 | -20.10335 | 1.488545 | 3.322859 |  | 29.33571 | 28.67611 | 28.25957 | 28.46272 | 36.23253 | 36.61999
2108.033 | -20.10293 | -2.554428 | 3.32287 |  | 29.33568 | 28.67742 | 28.22688 | 28.43355 | 36.23414 | 36.62422
2108.133 | -20.10202 | -6.747553 | 3.322872 |  | 29.31848 | 28.69283 | 28.25089 | 28.45282 | 36.22334 | 36.61706
2108.232 | -20.10291 | -7.339963 | 3.322875 |  | 29.35527 | 28.6976 | 28.21844 | 28.45959 | 36.20061 | 36.56429
2108.332 | -20.10321 | 1.274593 | 3.322888 |  | 29.33444 | 28.70003 | 28.27646 | 28.452 | 36.20811 | 36.62101
2108.432 | -20.10226 | -6.066281 | 3.322853 |  | 29.35258 | 28.71333 | 28.25211 | 28.40895 | 36.20458 | 36.66037
2108.53125 | -20.10262 | 2.730328 | 3.322863 |  | 29.38834 | 28.71085 | 28.26666 | 28.46318 | 36.22947 | 36.65598
2108.631 | -20.10203 | -2.278501 | 3.322898 |  | 29.37946 | 28.68322 | 28.26115 | 28.45312 | 36.2468 | 36.62779
2108.73 | -20.10285 | -1.442063 | 3.322863 |  | 29.36798 | 28.68929 | 28.28336 | 28.45222 | 36.22472 | 36.64273
2108.83 | -20.1024 | -3.030179 | 3.322841 |  | 29.35833 | 28.70945 | 28.2522 | 28.4704 | 36.24001 | 36.63945
2108.93 | -20.1019 | 2.266653 | 3.322828 |  | 29.38439 | 28.72601 | 28.25271 | 28.44843 | 36.24339 | 36.65221
2109.029 | -20.1026 | -3.978718 | 3.322831 |  | 29.393 | 28.70612 | 28.3047 | 28.43586 | 36.22802 | 36.61629
2109.129 | -20.10188 | -2.507718 | 3.322815 |  | 29.38098 | 28.68453 | 28.27156 | 28.4835 | 36.23037 | 36.59337
2109.229 | -20.10262 | 3.576563 | 3.322761 |  | 29.38432 | 28.69627 | 28.28638 | 28.45174 | 36.24419 | 36.58923
2109.328125 | -20.10249 | -0.9230204 | 3.322823 |  | 29.37899 | 28.70693 | 28.27509 | 28.45811 | 36.23519 | 36.61752
2109.428 | -20.10348 | -2.208551 | 3.322808 |  | 29.37974 | 28.70144 | 28.30892 | 28.46136 | 36.25235 | 36.59335
2109.527 | -20.10243 | -0.9364643 | 3.322809 |  | 29.3498 | 28.71415 | 28.26616 | 28.48508 | 36.22264 | 36.58941
2109.627 | -20.10241 | -7.355002 | 3.322789 |  | 29.33907 | 28.71619 | 28.26895 | 28.43832 | 36.2086 | 36.60333
2109.727 | -20.10236 | -6.884036 | 3.322816 |  | 29.34588 | 28.67963 | 28.25612 | 28.47335 | 36.19094 | 36.57523
2109.826 | -20.10365 | -10.50389 | 3.322795 |  | 29.34599 | 28.69842 | 28.30025 | 28.473 | 36.19706 | 36.54737
2109.926 | -20.10259 | -4.956424 | 3.322793 |  | 29.35711 | 28.6962 | 28.29475 | 28.43652 | 36.2058 | 36.56635
2110.025 | -20.1033 | -6.418538 | 3.322796 |  | 29.31323 | 28.68406 | 28.28223 | 28.42426 | 36.17232 | 36.56037
2110.125 | -20.10299 | -4.199961 | 3.322832 |  | 29.34235 | 28.70693 | 28.28415 | 28.45988 | 36.16521 | 36.55163
2110.225 | -20.10242 | -5.914533 | 3.322808 |  | 29.33519 | 28.70085 | 28.28039 | 28.47898 | 36.18135 | 36.53518
2110.324 | -20.1028 | -2.343438 | 3.322781 |  | 29.33298 | 28.69673 | 28.28136 | 28.48181 | 36.15598 | 36.52536
2110.424 | -20.10304 | -6.554336 | 3.322788 |  | 29.32879 | 28.72158 | 28.29493 | 28.48227 | 36.14327 | 36.53432
2110.523 | -20.10259 | -6.369094 | 3.322801 |  | 29.3481 | 28.70781 | 28.3038 | 28.51075 | 36.13887 | 36.54452
2110.623 | -20.10198 | -8.466227 | 3.322833 |  | 29.33101 | 28.71477 | 28.27365 | 28.45616 | 36.15287 | 36.52156
2110.723 | -20.10224 | -8.80504 | 3.322736 |  | 29.34598 | 28.69956 | 28.27682 | 28.49027 | 36.12942 | 36.5326
2110.822 | -20.10338 | -14.2224 | 3.322742 |  | 29.34798 | 28.7065 | 28.27107 | 28.50135 | 36.14534 | 36.54314
2110.921875 | -20.10218 | -6.757806 | 3.322806 |  | 29.31783 | 28.69055 | 28.28893 | 28.46478 | 36.11912 | 36.56679
2111.021 | -20.10296 | -9.086207 | 3.32277 |  | 29.34685 | 28.70049 | 28.2842 | 28.47573 | 36.12044 | 36.5479
2111.121 | -20.10223 | -8.172528 | 3.322791 |  | 29.34806 | 28.68008 | 28.28761 | 28.46466 | 36.11587 | 36.54806
2111.221 | -20.10207 | -7.432015 | 3.322761 |  | 29.338 | 28.71181 | 28.29122 | 28.48298 | 36.13568 | 36.54792
2111.32 | -20.10308 | -1.793864 | 3.322797 |  | 29.37244 | 28.71475 | 28.27648 | 28.49787 | 36.14202 | 36.55105
2111.42 | -20.10208 | -7.731182 | 3.322777 |  | 29.34883 | 28.72375 | 28.26366 | 28.47765 | 36.1457 | 36.58179
2111.52 | -20.10236 | -8.121489 | 3.322773 |  | 29.33051 | 28.68969 | 28.31295 | 28.47197 | 36.15001 | 36.59431
2111.619 | -20.10232 | -5.149641 | 3.322782 |  | 29.34181 | 28.71713 | 28.26457 | 28.49567 | 36.14447 | 36.57976
2111.71875 | -20.10232 | -6.374335 | 3.322796 |  | 29.34744 | 28.68682 | 28.26337 | 28.46687 | 36.17662 | 36.58926
2111.818 | -20.10236 | -13.99569 | 3.32277 |  | 29.34371 | 28.7028 | 28.27712 | 28.48929 | 36.17499 | 36.58483
2111.918 | -20.102 | -2.965925 | 3.322766 |  | 29.34965 | 28.70958 | 28.32872 | 28.47375 | 36.21268 | 36.61652
2112.018 | -20.10147 | -4.713535 | 3.322773 |  | 29.34289 | 28.70814 | 28.26083 | 28.45631 | 36.20844 | 36.60628
2112.117 | -20.10222 | -3.190129 | 3.322764 |  | 29.36398 | 28.71327 | 28.25297 | 28.47408 | 36.22157 | 36.60962
2112.217 | -20.10187 | 1.066566 | 3.322729 |  | 29.33363 | 28.6877 | 28.30474 | 28.45824 | 36.1862 | 36.58821
2112.316 | -20.10242 | -5.234173 | 3.322736 |  | 29.31597 | 28.70822 | 28.27275 | 28.49168 | 36.1981 | 36.62119
2112.416 | -20.1022 | -7.791334 | 3.322752 |  | 29.36801 | 28.68653 | 28.29817 | 28.48491 | 36.19055 | 36.61939
2112.515625 | -20.10187 | -7.030087 | 3.322746 |  | 29.33316 | 28.71983 | 28.28249 | 28.50217 | 36.18375 | 36.61561
2112.615 | -20.10133 | -3.236838 | 3.322685 |  | 29.34368 | 28.70144 | 28.28487 | 28.45929 | 36.2103 | 36.62837
2112.715 | -20.10224 | -6.529045 | 3.322748 |  | 29.31059 | 28.69719 | 28.27772 | 28.49854 | 36.23769 | 36.63392
2112.814 | -20.10174 | -3.826742 | 3.322754 |  | 29.35044 | 28.68064 | 28.26668 | 28.451 | 36.22517 | 36.62709
2112.914 | -20.10174 | -5.128906 | 3.32275 |  | 29.34122 | 28.68842 | 28.28958 | 28.46272 | 36.20015 | 36.63543
2113.014 | -20.10114 | -9.115827 | 3.322734 |  | 29.36909 | 28.68785 | 28.30585 | 28.45096 | 36.21321 | 36.61932
2113.113 | -20.10295 | -8.710026 | 3.322712 |  | 29.33061 | 28.72667 | 28.27033 | 28.47941 | 36.23881 | 36.64
2113.213 | -20.10211 | -4.776194 | 3.322662 |  | 29.34784 | 28.70607 | 28.29668 | 28.44456 | 36.26616 | 36.64701
2113.3125 | -20.10251 | 3.082583 | 3.322691 |  | 29.3544 | 28.68778 | 28.27108 | 28.45966 | 36.24057 | 36.60455
2113.412 | -20.10117 | -1.233125 | 3.322629 |  | 29.35409 | 28.70416 | 28.27555 | 28.4672 | 36.26509 | 36.62775
2113.512 | -20.10186 | -4.395001 | 3.322642 |  | 29.37412 | 28.71706 | 28.3114 | 28.45511 | 36.26347 | 36.63296
2113.611 | -20.10172 | -9.485856 | 3.322649 |  | 29.38443 | 28.73195 | 28.25678 | 28.45681 | 36.25861 | 36.63437
2113.711 | -20.10138 | -9.027877 | 3.322673 |  | 29.34763 | 28.69303 | 28.26285 | 28.45902 | 36.25471 | 36.63731
2113.811 | -20.10157 | -11.49686 | 3.322703 |  | 29.37122 | 28.71183 | 28.25961 | 28.49735 | 36.2013 | 36.60775
2113.91 | -20.10287 | -8.215136 | 3.322647 |  | 29.39286 | 28.72632 | 28.29708 | 28.47461 | 36.21038 | 36.58084
2114.01 | -20.10237 | -8.440252 | 3.322667 |  | 29.38434 | 28.73972 | 28.26395 | 28.47264 | 36.20309 | 36.58985
2114.109375 | -20.10213 | -10.36764 | 3.322634 |  | 29.42236 | 28.71923 | 28.29225 | 28.51197 | 36.19715 | 36.56326
2114.209 | -20.10177 | -7.003885 | 3.322638 |  | 29.40909 | 28.73861 | 28.26151 | 28.4871 | 36.20356 | 36.58271
2114.309 | -20.10127 | -7.760803 | 3.322613 |  | 29.39202 | 28.73582 | 28.27443 | 28.45822 | 36.20309 | 36.53697
2114.408 | -20.10195 | -7.229684 | 3.322638 |  | 29.38228 | 28.726 | 28.24127 | 28.486 | 36.2208 | 36.52988
2114.508 | -20.10146 | -6.481424 | 3.322628 |  | 29.35634 | 28.74118 | 28.24888 | 28.49405 | 36.21589 | 36.5591
2114.607 | -20.10197 | -1.381454 | 3.322598 |  | 29.39816 | 28.70665 | 28.23894 | 28.4576 | 36.21636 | 36.53676
2114.707 | -20.10218 | -3.317497 | 3.322617 |  | 29.411 | 28.71315 | 28.27482 | 28.48643 | 36.20204 | 36.55475
2114.807 | -20.10087 | -1.976828 | 3.322585 |  | 29.40561 | 28.72176 | 28.25658 | 28.4698 | 36.22491 | 36.52854
2114.90625 | -20.10148 | -4.063251 | 3.322566 |  | 29.4016 | 28.7628 | 28.25828 | 28.45687 | 36.2318 | 36.55711
2115.006 | -20.10226 | -4.561559 | 3.322597 |  | 29.44005 | 28.71553 | 28.2556 | 28.46173 | 36.20509 | 36.58232
2115.105 | -20.10203 | -2.205361 | 3.322619 |  | 29.40308 | 28.69116 | 28.28303 | 28.44004 | 36.21364 | 36.56845
2115.205 | -20.10188 | -6.337879 | 3.322634 |  | 29.40946 | 28.71662 | 28.24865 | 28.46249 | 36.22821 | 36.55647
2115.305 | -20.10255 | -2.697517 | 3.322648 |  | 29.37598 | 28.70193 | 28.28402 | 28.45447 | 36.22967 | 36.56386
2115.404 | -20.10193 | 1.331328 | 3.322589 |  | 29.38525 | 28.69859 | 28.26323 | 28.43555 | 36.23251 | 36.59034
2115.504 | -20.10201 | 4.622623 | 3.322585 |  | 29.3922 | 28.71918 | 28.27191 | 28.44507 | 36.23661 | 36.55904
2115.604 | -20.10159 | -4.471559 | 3.32256 |  | 29.41456 | 28.72548 | 28.26236 | 28.4595 | 36.21722 | 36.55165
2115.703125 | -20.10273 | -1.144719 | 3.3226 |  | 29.40558 | 28.7418 | 28.243 | 28.42981 | 36.22615 | 36.56297
2115.803 | -20.10168 | 2.996229 | 3.322606 |  | 29.40909 | 28.70342 | 28.28176 | 28.46277 | 36.21915 | 36.56062
2115.902 | -20.10159 | -0.1460514 | 3.322624 |  | 29.37832 | 28.73267 | 28.29354 | 28.4578 | 36.22882 | 36.55697
2116.002 | -20.10192 | -1.878852 | 3.322642 |  | 29.37733 | 28.71287 | 28.25262 | 28.45764 | 36.23378 | 36.58701
2116.102 | -20.10054 | -0.5842075 | 3.322612 |  | 29.38905 | 28.74212 | 28.23669 | 28.43429 | 36.23056 | 36.56034
2116.201 | -20.10124 | -0.02893734 | 3.322611 |  | 29.39605 | 28.69947 | 28.28003 | 28.48154 | 36.2276 | 36.55489
2116.301 | -20.10108 | -2.038347 | 3.322614 |  | 29.34298 | 28.70114 | 28.2338 | 28.45415 | 36.2881 | 36.60054
2116.4 | -20.10159 | -2.459414 | 3.322575 |  | 29.36122 | 28.72595 | 28.25661 | 28.44712 | 36.21704 | 36.59313
2116.5 | -20.10209 | -3.620082 | 3.322621 |  | 29.35609 | 28.72484 | 28.25281 | 28.46423 | 36.23921 | 36.5939
2116.6 | -20.10173 | -6.797225 | 3.322635 |  | 29.34701 | 28.68814 | 28.27231 | 28.46727 | 36.2481 | 36.55715
2116.699 | -20.10138 | -3.353954 | 3.322571 |  | 29.34425 | 28.72365 | 28.24998 | 28.48009 | 36.25548 | 36.60791
2116.799 | -20.10252 | -3.142964 | 3.322561 |  | 29.34746 | 28.74012 | 28.28926 | 28.43915 | 36.23663 | 36.59171
2116.898 | -20.10202 | -0.7154493 | 3.32257 |  | 29.34259 | 28.72475 | 28.26787 | 28.46497 | 36.23811 | 36.59529
2116.998 | -20.10142 | -2.47468 | 3.322564 |  | 29.33275 | 28.70231 | 28.26715 | 28.42552 | 36.22515 | 36.61401
2117.098 | -20.10074 | 0.08954525 | 3.322546 |  | 29.35166 | 28.72606 | 28.25427 | 28.41896 | 36.22345 | 36.57757
2117.197 | -20.10131 | -1.423152 | 3.322572 |  | 29.34124 | 28.73863 | 28.26649 | 28.45345 | 36.23259 | 36.60796
2117.296875 | -20.10085 | 0.8580837 | 3.322556 |  | 29.3589 | 28.69407 | 28.28132 | 28.4413 | 36.22441 | 36.66514
2117.396 | -20.10135 | -3.062761 | 3.322584 |  | 29.35754 | 28.72797 | 28.23211 | 28.44053 | 36.26564 | 36.6051
2117.496 | -20.10204 | -9.259145 | 3.322566 |  | 29.35267 | 28.73059 | 28.2425 | 28.46249 | 36.21964 | 36.61691
2117.596 | -20.10145 | -4.877359 | 3.322538 |  | 29.35678 | 28.71458 | 28.26735 | 28.44374 | 36.266 | 36.63896
2117.695 | -20.10168 | -1.93627 | 3.322566 |  | 29.3465 | 28.71723 | 28.28095 | 28.43849 | 36.28792 | 36.61601
2117.795 | -20.10165 | -4.149834 | 3.322552 |  | 29.35105 | 28.74164 | 28.24499 | 28.4117 | 36.2914 | 36.60897
2117.895 | -20.10132 | -0.6322842 | 3.322323 |  | 29.35174 | 28.71167 | 28.23943 | 28.45522 | 36.28152 | 36.62298
2117.994 | -20.10181 | -1.637103 | 3.32237 |  | 29.36297 | 28.68124 | 28.26516 | 28.43283 | 36.28173 | 36.62027
2118.09375 | -20.10126 | -4.497533 | 3.322428 |  | 29.35622 | 28.7004 | 28.23249 | 28.44659 | 36.27439 | 36.59965
2118.193 | -20.10172 | -7.583308 | 3.322424 |  | 29.33186 | 28.74671 | 28.25438 | 28.43518 | 36.28543 | 36.58035
2118.293 | -20.10155 | -10.00513 | 3.322449 |  | 29.36945 | 28.7153 | 28.2486 | 28.42503 | 36.25235 | 36.59455
2118.393 | -20.10138 | -3.232738 | 3.322405 |  | 29.35663 | 28.72139 | 28.2711 | 28.45866 | 36.26149 | 36.60355
2118.492 | -20.10186 | -3.907629 | 3.322435 |  | 29.36586 | 28.70986 | 28.2284 | 28.4628 | 36.26637 | 36.57329
2118.592 | -20.10145 | -5.527416 | 3.322442 |  | 29.36701 | 28.72587 | 28.23952 | 28.4526 | 36.24689 | 36.60627
2118.691 | -20.10117 | -2.165488 | 3.322398 |  | 29.36306 | 28.72338 | 28.22107 | 28.45698 | 36.27253 | 36.61268
2118.791 | -20.1001 | -7.27776 | 3.322425 |  | 29.35034 | 28.7123 | 28.23989 | 28.4198 | 36.30037 | 36.58731
2118.890625 | -20.10169 | -3.042027 | 3.322462 |  | 29.35954 | 28.70852 | 28.22678 | 28.39837 | 36.2869 | 36.58324
2118.99 | -20.10058 | -2.40906 | 3.322436 |  | 29.35461 | 28.69503 | 28.26269 | 28.43215 | 36.31734 | 36.5776
2119.09 | -20.10074 | -0.2392426 | 3.322437 |  | 29.34363 | 28.69607 | 28.24808 | 28.43143 | 36.34099 | 36.59158
2119.189 | -20.10046 | 0.7933741 | 3.322496 |  | 29.35113 | 28.73645 | 28.249 | 28.43632 | 36.31042 | 36.632
2119.289 | -20.10055 | -3.867528 | 3.32245 |  | 29.34079 | 28.69777 | 28.23287 | 28.43535 | 36.34702 | 36.61507
2119.389 | -20.10117 | -6.316689 | 3.322437 |  | 29.34708 | 28.6728 | 28.24161 | 28.43871 | 36.31592 | 36.58261
2119.488 | -20.10065 | 1.836472 | 3.322443 |  | 29.36363 | 28.71426 | 28.2666 | 28.42039 | 36.35867 | 36.60746
2119.588 | -20.10083 | 0.5552702 | 3.32246 |  | 29.35163 | 28.68728 | 28.23778 | 28.43189 | 36.32655 | 36.62674
2119.6875 | -20.1015 | 2.355515 | 3.322445 |  | 29.36518 | 28.70323 | 28.23063 | 28.44626 | 36.39412 | 36.58809
2119.787 | -20.10117 | 3.026533 | 3.32244 |  | 29.34579 | 28.7142 | 28.25336 | 28.43474 | 36.33947 | 36.60659
2119.887 | -20.10108 | 1.668319 | 3.322437 |  | 29.30622 | 28.73166 | 28.27507 | 28.4337 | 36.349 | 36.59163
2119.986 | -20.10029 | -2.083005 | 3.322403 |  | 29.33066 | 28.69981 | 28.26837 | 28.43652 | 36.34205 | 36.59653
2120.086 | -20.10019 | 1.176162 | 3.322425 |  | 29.28551 | 28.70545 | 28.22549 | 28.42075 | 36.35006 | 36.61819
2120.186 | -20.10046 | 2.280324 | 3.322439 |  | 29.2912 | 28.68301 | 28.2437 | 28.45354 | 36.3354 | 36.61504
2120.285 | -20.10096 | -0.7067909 | 3.322454 |  | 29.30359 | 28.72035 | 28.22545 | 28.43943 | 36.37395 | 36.61665
2120.385 | -20.10118 | 5.809267 | 3.322463 |  | 29.30307 | 28.71854 | 28.27611 | 28.44329 | 36.34269 | 36.6155
2120.484375 | -20.10093 | 0.9581099 | 3.322443 |  | 29.29319 | 28.71015 | 28.26717 | 28.43408 | 36.32487 | 36.585
2120.584 | -20.10037 | -1.912574 | 3.322384 |  | 29.2706 | 28.69589 | 28.24833 | 28.42125 | 36.33658 | 36.59576
2120.684 | -20.10148 | -2.63144 | 3.322429 |  | 29.27749 | 28.70581 | 28.20593 | 28.43375 | 36.35352 | 36.59935
2120.783 | -20.10076 | -1.923056 | 3.322389 |  | 29.30015 | 28.70692 | 28.24693 | 28.44719 | 36.35316 | 36.61304
2120.883 | -20.10153 | 0.9448938 | 3.322462 |  | 29.30391 | 28.73866 | 28.27448 | 28.446 | 36.35522 | 36.59372
2120.982 | -20.1006 | -1.466671 | 3.322546 |  | 29.29802 | 28.70081 | 28.23686 | 28.39093 | 36.39712 | 36.57882
2121.082 | -20.10086 | -3.574285 | 3.322481 |  | 29.28279 | 28.70937 | 28.2267 | 28.40365 | 36.34529 | 36.63502
2121.182 | -20.10061 | -2.430021 | 3.32249 |  | 29.28805 | 28.70649 | 28.28065 | 28.38688 | 36.36581 | 36.60713
2121.28125 | -20.10079 | -5.546328 | 3.322518 |  | 29.29659 | 28.7118 | 28.26887 | 28.42747 | 36.34066 | 36.63453
2121.381 | -20.10004 | -5.810405 | 3.322519 |  | 29.2936 | 28.72458 | 28.23731 | 28.3833 | 36.35307 | 36.63422
2121.48 | -20.10151 | -2.20126 | 3.322551 |  | 29.33101 | 28.70041 | 28.23079 | 28.39779 | 36.38912 | 36.62817
2121.58 | -20.10111 | -1.769256 | 3.322556 |  | 29.30965 | 28.7082 | 28.29232 | 28.35813 | 36.39843 | 36.63607
2121.68 | -20.10071 | 0.1656475 | 3.322506 |  | 29.34099 | 28.69398 | 28.23649 | 28.38426 | 36.38959 | 36.6423
2121.779 | -20.10101 | 1.186416 | 3.322562 |  | 29.3472 | 28.69591 | 28.2183 | 28.39049 | 36.42136 | 36.63089
2121.879 | -20.10121 | -7.520876 | 3.322464 |  | 29.34145 | 28.68243 | 28.24431 | 28.40224 | 36.41884 | 36.60655
2121.979 | -20.10063 | -5.35106 | 3.322503 |  | 29.27687 | 28.70599 | 28.25963 | 28.39279 | 36.43981 | 36.58397
2122.078125 | -20.10118 | -0.6655502 | 3.322558 |  | 29.30857 | 28.71781 | 28.27699 | 28.4051 | 36.43467 | 36.60784
2122.178 | -20.10007 | -1.1732 | 3.322554 |  | 29.32128 | 28.74348 | 28.2568 | 28.39815 | 36.45697 | 36.60084
2122.277 | -20.10103 | -2.266653 | 3.322543 |  | 29.32062 | 28.69928 | 28.26125 | 28.40246 | 36.46117 | 36.57431
2122.377 | -20.10038 | 1.646445 | 3.322528 |  | 29.33544 | 28.71908 | 28.2589 | 28.38044 | 36.44501 | 36.59285
2122.477 | -20.1001 | -2.218804 | 3.322575 |  | 29.32873 | 28.69028 | 28.25449 | 28.37585 | 36.48286 | 36.62424
2122.576 | -20.10089 | -7.267507 | 3.322578 |  | 29.32226 | 28.68853 | 28.24782 | 28.38014 | 36.42852 | 36.5881
2122.676 | -20.10038 | -3.596614 | 3.322556 |  | 29.31649 | 28.71466 | 28.25248 | 28.40362 | 36.43742 | 36.60411
2122.775 | -20.10098 | -3.260079 | 3.322565 |  | 29.3337 | 28.70827 | 28.2617 | 28.38298 | 36.43127 | 36.64371
2122.875 | -20.1006 | -1.777914 | 3.322583 |  | 29.3679 | 28.64826 | 28.28675 | 28.3917 | 36.47118 | 36.62529
2122.975 | -20.10141 | 0.8423615 | 3.322554 |  | 29.33276 | 28.68218 | 28.26795 | 28.40261 | 36.43073 | 36.63472
2123.074 | -20.10123 | -4.047985 | 3.322649 |  | 29.34926 | 28.70661 | 28.25096 | 28.38572 | 36.45277 | 36.64988
2123.174 | -20.10036 | -2.882987 | 3.322587 |  | 29.34065 | 28.71421 | 28.24155 | 28.39036 | 36.48433 | 36.6396
2123.273 | -20.10127 | -3.945909 | 3.322623 |  | 29.37397 | 28.71417 | 28.2603 | 28.41698 | 36.45232 | 36.64017
2123.373 | -20.10049 | -2.19169 | 3.322612 |  | 29.31844 | 28.70177 | 28.2821 | 28.41821 | 36.47963 | 36.63103
2123.473 | -20.10014 | -3.142736 | 3.322626 |  | 29.33739 | 28.70124 | 28.25611 | 28.41963 | 36.46686 | 36.62627
2123.572 | -20.10177 | 2.657415 | 3.322617 |  | 29.35312 | 28.72196 | 28.26097 | 28.3839 | 36.48794 | 36.61407
2123.671875 | -20.1006 | -4.074872 | 3.322606 |  | 29.34099 | 28.72238 | 28.27403 | 28.40177 | 36.47521 | 36.61559
2123.771 | -20.101 | -0.7336769 | 3.322572 |  | 29.35262 | 28.73594 | 28.25911 | 28.3868 | 36.4813 | 36.62177
2123.871 | -20.1011 | 3.590918 | 3.322577 |  | 29.32897 | 28.70955 | 28.22853 | 28.39589 | 36.47694 | 36.61201
2123.971 | -20.10066 | 8.738506 | 3.322575 |  | 29.36582 | 28.71447 | 28.31726 | 28.4057 | 36.45609 | 36.63677
2124.07 | -20.10157 | 4.310013 | 3.322616 |  | 29.3724 | 28.71331 | 28.29439 | 28.4315 | 36.45595 | 36.61171
2124.17 | -20.10043 | 6.949656 | 3.322588 |  | 29.35823 | 28.71964 | 28.30335 | 28.41729 | 36.43536 | 36.60975
2124.27 | -20.10048 | 1.766294 | 3.322618 |  | 29.38991 | 28.72545 | 28.28746 | 28.43279 | 36.44179 | 36.6218
2124.369 | -20.10061 | 3.122685 | 3.322575 |  | 29.36512 | 28.70559 | 28.28634 | 28.45573 | 36.41844 | 36.62285
2124.46875 | -20.10131 | 0.1476469 | 3.322618 |  | 29.35692 | 28.70363 | 28.28194 | 28.42812 | 36.39175 | 36.62821
2124.568 | -20.10036 | 3.217244 | 3.322595 |  | 29.3822 | 28.72325 | 28.30423 | 28.42263 | 36.38352 | 36.62436
2124.668 | -20.10132 | 6.818415 | 3.322543 |  | 29.33838 | 28.69933 | 28.32488 | 28.42015 | 36.39217 | 36.60433
2124.768 | -20.10078 | 5.735214 | 3.322623 |  | 29.35223 | 28.69351 | 28.31458 | 28.40197 | 36.37286 | 36.63363
2124.867 | -20.10097 | 9.106712 | 3.32256 |  | 29.35866 | 28.71086 | 28.30791 | 28.43469 | 36.33921 | 36.6102
2124.967 | -20.10044 | 8.429316 | 3.322539 |  | 29.3823 | 28.70145 | 28.30521 | 28.41297 | 36.35549 | 36.63363
2125.066 | -20.10094 | 3.860009 | 3.322564 |  | 29.39395 | 28.72746 | 28.31076 | 28.43156 | 36.35963 | 36.6372
2125.166 | -20.10065 | 10.35898 | 3.322559 |  | 29.34012 | 28.74484 | 28.29456 | 28.42853 | 36.35617 | 36.63821
2125.265625 | -20.10044 | 2.989394 | 3.322593 |  | 29.34937 | 28.715 | 28.31992 | 28.41599 | 36.3617 | 36.63602
2125.365 | -20.10096 | 2.174374 | 3.322556 |  | 29.35426 | 28.70418 | 28.295 | 28.40808 | 36.34652 | 36.64437
2125.465 | -20.10034 | 1.319936 | 3.322576 |  | 29.38847 | 28.70515 | 28.28313 | 28.42624 | 36.36422 | 36.62888
2125.564 | -20.10017 | 6.895199 | 3.322572 |  | 29.33816 | 28.72072 | 28.29357 | 28.42048 | 36.38636 | 36.6171
2125.664 | -20.10012 | 9.427298 | 3.32254 |  | 29.37096 | 28.73814 | 28.28821 | 28.41632 | 36.39165 | 36.66717
2125.764 | -20.1014 | 4.674116 | 3.322622 |  | 29.34366 | 28.70195 | 28.28659 | 28.43627 | 36.39808 | 36.65921
2125.863 | -20.10034 | 3.442815 | 3.322538 |  | 29.37826 | 28.7084 | 28.29533 | 28.40127 | 36.42191 | 36.63147
2125.963 | -20.10005 | 9.2416 | 3.322594 |  | 29.38039 | 28.74805 | 28.29274 | 28.4355 | 36.39668 | 36.63866
2126.0625 | -20.10123 | 10.06824 | 3.322542 |  | 29.36856 | 28.71844 | 28.30389 | 28.44051 | 36.41997 | 36.61982
2126.162 | -20.10098 | 2.3464 | 3.322539 |  | 29.37672 | 28.72943 | 28.27147 | 28.42122 | 36.39698 | 36.62477
2126.262 | -20.10037 | 5.514656 | 3.322459 |  | 29.37902 | 28.72725 | 28.27105 | 28.40267 | 36.43114 | 36.61342
2126.361 | -20.10023 | 7.830297 | 3.322537 |  | 29.35273 | 28.71111 | 28.30341 | 28.41161 | 36.46718 | 36.64348
2126.461 | -20.09999 | 7.449787 | 3.322551 |  | 29.37272 | 28.70377 | 28.31295 | 28.42536 | 36.46152 | 36.61778
2126.561 | -20.10149 | 8.562836 | 3.322547 |  | 29.36265 | 28.72524 | 28.27704 | 28.40023 | 36.44904 | 36.65271
2126.66 | -20.10189 | 5.829317 | 3.322499 |  | 29.39321 | 28.72163 | 28.25915 | 28.38727 | 36.48323 | 36.62519
2126.76 | -20.10077 | 3.189445 | 3.322547 |  | 29.3692 | 28.72847 | 28.30751 | 28.40858 | 36.4674 | 36.63443
2126.859375 | -20.1009 | 2.805062 | 3.322525 |  | 29.35093 | 28.70259 | 28.30168 | 28.43402 | 36.47254 | 36.64262
2126.959 | -20.10107 | 5.204096 | 3.322543 |  | 29.36867 | 28.73098 | 28.30063 | 28.38836 | 36.46031 | 36.64668
2127.059 | -20.10099 | 9.957962 | 3.322531 |  | 29.34593 | 28.74273 | 28.30117 | 28.38606 | 36.47494 | 36.63329
2127.158 | -20.1006 | 8.180504 | 3.322488 |  | 29.3433 | 28.68961 | 28.29324 | 28.42568 | 36.46117 | 36.62785
2127.258 | -20.1012 | 10.85364 | 3.322484 |  | 29.34784 | 28.74688 | 28.30283 | 28.44399 | 36.473 | 36.62624
2127.357 | -20.10005 | 7.082493 | 3.322548 |  | 29.33184 | 28.73932 | 28.30455 | 28.41305 | 36.48813 | 36.61452
2127.457 | -20.09982 | 6.367956 | 3.322556 |  | 29.35394 | 28.70775 | 28.30127 | 28.39023 | 36.4888 | 36.58582
2127.557 | -20.10102 | 3.817628 | 3.322516 |  | 29.35579 | 28.74438 | 28.26616 | 28.41885 | 36.48156 | 36.59612
2127.65625 | -20.10051 | 4.568851 | 3.322497 |  | 29.34039 | 28.75398 | 28.31517 | 28.42901 | 36.49006 | 36.58464
2127.756 | -20.10067 | 2.643744 | 3.322528 |  | 29.35412 | 28.73163 | 28.3044 | 28.43711 | 36.4981 | 36.59886
2127.855 | -20.10114 | -0.1378498 | 3.322483 |  | 29.36321 | 28.71147 | 28.3116 | 28.43401 | 36.46511 | 36.56272
2127.955 | -20.10079 | 7.424496 | 3.322481 |  | 29.35067 | 28.73081 | 28.29045 | 28.45025 | 36.44255 | 36.55072
2128.055 | -20.10127 | 5.118423 | 3.32252 |  | 29.35906 | 28.74354 | 28.30327 | 28.46072 | 36.44028 | 36.54745
2128.154 | -20.10024 | 3.707577 | 3.322466 |  | 29.36918 | 28.73121 | 28.31829 | 28.43334 | 36.41987 | 36.54622
2128.254 | -20.10093 | 10.32958 | 3.322468 |  | 29.38758 | 28.71276 | 28.27695 | 28.4253 | 36.42883 | 36.57688
2128.354 | -20.10057 | 5.81929 | 3.322521 |  | 29.35779 | 28.73293 | 28.30643 | 28.41893 | 36.44247 | 36.51546
2128.453125 | -20.10051 | 14.47372 | 3.322479 |  | 29.37024 | 28.74469 | 28.3096 | 28.41723 | 36.41894 | 36.57175
2128.553 | -20.1005 | 10.68571 | 3.322495 |  | 29.36396 | 28.71862 | 28.33114 | 28.42152 | 36.40234 | 36.56805
2128.652 | -20.10039 | 11.14096 | 3.322444 |  | 29.35653 | 28.69758 | 28.33828 | 28.43008 | 36.4068 | 36.55515
2128.752 | -20.10047 | 8.638937 | 3.322534 |  | 29.37135 | 28.75978 | 28.30196 | 28.40492 | 36.43977 | 36.55319
2128.852 | -20.10121 | 7.06996 | 3.322471 |  | 29.37641 | 28.72566 | 28.3074 | 28.42884 | 36.42832 | 36.55965
2128.951 | -20.10113 | 13.85944 | 3.322468 |  | 29.36918 | 28.71448 | 28.33155 | 28.43385 | 36.45807 | 36.5468
2129.051 | -20.1011 | 15.54439 | 3.322514 |  | 29.38835 | 28.7393 | 28.28689 | 28.41362 | 36.44564 | 36.56313
2129.15 | -20.10088 | 15.12788 | 3.322423 |  | 29.39815 | 28.77858 | 28.31474 | 28.43339 | 36.4402 | 36.53705
2129.25 | -20.10107 | 10.35055 | 3.322474 |  | 29.38388 | 28.74624 | 28.32824 | 28.46729 | 36.4634 | 36.55604
2129.35 | -20.10213 | 11.86119 | 3.322536 |  | 29.39412 | 28.7282 | 28.2937 | 28.47262 | 36.44071 | 36.55503
2129.449 | -20.10095 | 7.883158 | 3.322541 |  | 29.40724 | 28.74568 | 28.29355 | 28.44367 | 36.4246 | 36.55501
2129.549 | -20.10142 | 4.483407 | 3.322507 |  | 29.39549 | 28.73205 | 28.25254 | 28.43567 | 36.44735 | 36.58601
2129.648 | -20.10112 | 6.761452 | 3.322511 |  | 29.42793 | 28.74781 | 28.31822 | 28.44995 | 36.41352 | 36.55952
2129.748 | -20.10073 | 11.05027 | 3.322469 |  | 29.39065 | 28.72049 | 28.30579 | 28.43093 | 36.42138 | 36.56571
2129.848 | -20.10101 | 1.694749 | 3.322444 |  | 29.40091 | 28.7536 | 28.3061 | 28.43976 | 36.41431 | 36.54065
2129.947 | -20.10151 | 3.811705 | 3.322463 |  | 29.3918 | 28.74704 | 28.27206 | 28.44408 | 36.44653 | 36.56879
2130.046875 | -20.10078 | 1.882726 | 3.322472 |  | 29.39671 | 28.75381 | 28.32076 | 28.40534 | 36.44784 | 36.56342
2130.146 | -20.10017 | 3.587044 | 3.322459 |  | 29.39534 | 28.75402 | 28.31422 | 28.44709 | 36.41967 | 36.57931
2130.246 | -20.10064 | 4.684143 | 3.322464 |  | 29.39108 | 28.73831 | 28.25688 | 28.43462 | 36.43565 | 36.5777
2130.346 | -20.10076 | 0.284584 | 3.322441 |  | 29.41967 | 28.71081 | 28.28498 | 28.43563 | 36.41041 | 36.5682
2130.445 | -20.10123 | 0.9002361 | 3.322465 |  | 29.39008 | 28.76681 | 28.31003 | 28.45761 | 36.41176 | 36.57874
2130.545 | -20.10102 | 1.5569 | 3.32236 |  | 29.41611 | 28.74595 | 28.31391 | 28.4406 | 36.43274 | 36.57603
2130.645 | -20.10092 | 2.882987 | 3.32242 |  | 29.41043 | 28.73511 | 28.26823 | 28.44742 | 36.42321 | 36.57553
2130.744 | -20.10085 | 3.897604 | 3.322481 |  | 29.39772 | 28.75558 | 28.2708 | 28.45421 | 36.44186 | 36.55563
2130.84375 | -20.10005 | 0.9886417 | 3.322515 |  | 29.40713 | 28.73079 | 28.29736 | 28.45099 | 36.48294 | 36.59026
2130.943 | -20.10035 | 1.707965 | 3.322549 |  | 29.42425 | 28.74196 | 28.31556 | 28.45895 | 36.44761 | 36.58188
2131.043 | -20.10114 | 3.714413 | 3.322497 |  | 29.38212 | 28.74714 | 28.27881 | 28.43378 | 36.47603 | 36.56332
2131.143 | -20.10084 | 4.45766 | 3.322563 |  | 29.41531 | 28.73126 | 28.27689 | 28.44087 | 36.45459 | 36.58718
2131.242 | -20.10139 | 4.361052 | 3.32252 |  | 29.38198 | 28.7334 | 28.28014 | 28.45726 | 36.47504 | 36.58065
2131.342 | -20.10147 | -0.9047928 | 3.322517 |  | 29.39313 | 28.7288 | 28.29527 | 28.42835 | 36.47107 | 36.57308
2131.441 | -20.1018 | -0.04488659 | 3.322557 |  | 29.39113 | 28.75241 | 28.27088 | 28.44451 | 36.47031 | 36.58092
2131.541 | -20.10066 | -0.7225122 | 3.322526 |  | 29.40569 | 28.74544 | 28.27702 | 28.45496 | 36.51029 | 36.58818
2131.640625 | -20.1022 | 0.9339571 | 3.322515 |  | 29.40269 | 28.77559 | 28.26921 | 28.46404 | 36.46716 | 36.63466
2131.74 | -20.10049 | 2.380122 | 3.322572 |  | 29.4042 | 28.74073 | 28.28382 | 28.42654 | 36.49347 | 36.61011
2131.84 | -20.10041 | 8.103718 | 3.322525 |  | 29.39276 | 28.72857 | 28.28176 | 28.45145 | 36.49717 | 36.61152
2131.939 | -20.10262 | 2.244552 | 3.322575 |  | 29.3931 | 28.7422 | 28.265 | 28.43621 | 36.47395 | 36.60403
2132.039 | -20.10168 | 6.211193 | 3.322561 |  | 29.42889 | 28.76322 | 28.30683 | 28.47527 | 36.459 | 36.60804
2132.139 | -20.10029 | 1.473507 | 3.322528 |  | 29.41181 | 28.73453 | 28.32062 | 28.46623 | 36.47622 | 36.61169
2132.238 | -20.1011 | 5.805393 | 3.322543 |  | 29.4034 | 28.74906 | 28.2864 | 28.47214 | 36.48214 | 36.6249
2132.338 | -20.10211 | -0.184103 | 3.322528 |  | 29.38107 | 28.74076 | 28.28273 | 28.44555 | 36.52194 | 36.60237
2132.4375 | -20.10153 | 0.3752689 | 3.322588 |  | 29.41173 | 28.77332 | 28.28605 | 28.46656 | 36.50495 | 36.60056
2132.537 | -20.10113 | -1.420646 | 3.322556 |  | 29.42306 | 28.73599 | 28.31 | 28.48392 | 36.50997 | 36.61599
2132.637 | -20.1018 | 2.789569 | 3.322611 |  | 29.38241 | 28.74887 | 28.28973 | 28.49156 | 36.49443 | 36.59512
2132.736 | -20.10039 | 2.037436 | 3.322556 |  | 29.39886 | 28.74423 | 28.26029 | 28.45665 | 36.52519 | 36.61601
2132.836 | -20.10132 | 4.993107 | 3.322558 |  | 29.38117 | 28.71334 | 28.27576 | 28.45757 | 36.51382 | 36.62204
2132.936 | -20.10262 | -0.1027603 | 3.322599 |  | 29.36053 | 28.75662 | 28.31634 | 28.49471 | 36.50785 | 36.63543
2133.035 | -20.10175 | 0.1319246 | 3.322571 |  | 29.35272 | 28.73931 | 28.30202 | 28.46506 | 36.53259 | 36.59257
2133.135 | -20.10161 | 4.67275 | 3.322541 |  | 29.37014 | 28.76772 | 28.26949 | 28.46422 | 36.51327 | 36.61618
2133.234375 | -20.10161 | 5.272907 | 3.322573 |  | 29.38784 | 28.71748 | 28.27883 | 28.46394 | 36.51608 | 36.62337
2133.334 | -20.10129 | 3.381068 | 3.32254 |  | 29.37569 | 28.721 | 28.28117 | 28.48866 | 36.50328 | 36.61823
2133.434 | -20.10151 | 4.527837 | 3.322593 |  | 29.35879 | 28.73508 | 28.27879 | 28.47929 | 36.51091 | 36.61613
2133.533 | -20.10134 | 0.1462803 | 3.322599 |  | 29.3819 | 28.76195 | 28.2584 | 28.50736 | 36.5159 | 36.61781
2133.633 | -20.1014 | -1.602015 | 3.322552 |  | 29.38103 | 28.72809 | 28.26817 | 28.51776 | 36.5037 | 36.63936
2133.732 | -20.10085 | -2.647162 | 3.322562 |  | 29.34965 | 28.75213 | 28.27351 | 28.50058 | 36.50646 | 36.61243
2133.832 | -20.10228 | 2.462148 | 3.322587 |  | 29.40665 | 28.75754 | 28.31178 | 28.46819 | 36.5234 | 36.61002
2133.932 | -20.10154 | 2.270298 | 3.322516 |  | 29.41034 | 28.73723 | 28.27593 | 28.46185 | 36.53864 | 36.60544
2134.03125 | -20.10184 | 2.123107 | 3.322563 |  | 29.3865 | 28.73808 | 28.29246 | 28.47912 | 36.54166 | 36.5991
2134.131 | -20.10153 | 2.466933 | 3.322574 |  | 29.38241 | 28.75663 | 28.30065 | 28.51969 | 36.50911 | 36.59352
2134.23 | -20.10051 | -1.399684 | 3.322549 |  | 29.33411 | 28.73653 | 28.25579 | 28.46584 | 36.49878 | 36.57498
2134.33 | -20.1016 | 0.4436245 | 3.32256 |  | 29.36505 | 28.7494 | 28.22743 | 28.49275 | 36.49726 | 36.56776
2134.43 | -20.10122 | 4.860727 | 3.322599 |  | 29.32746 | 28.72336 | 28.24858 | 28.50025 | 36.51248 | 36.54658
2134.529 | -20.10118 | 1.82508 | 3.322564 |  | 29.356 | 28.72215 | 28.24826 | 28.48843 | 36.48751 | 36.55919
2134.629 | -20.10194 | 2.19169 | 3.322587 |  | 29.35319 | 28.71899 | 28.2407 | 28.4567 | 36.48898 | 36.56899
2134.729 | -20.10136 | 5.126854 | 3.322598 |  | 29.35711 | 28.72162 | 28.26203 | 28.48121 | 36.4673 | 36.56556
2134.828125 | -20.10157 | 1.810268 | 3.322547 |  | 29.3559 | 28.73795 | 28.25914 | 28.50498 | 36.43994 | 36.54355
2134.928 | -20.1013 | 2.193513 | 3.322622 |  | 29.33444 | 28.73847 | 28.26463 | 28.4865 | 36.48019 | 36.52827
2135.027 | -20.10227 | 0.4399786 | 3.322598 |  | 29.36838 | 28.7366 | 28.26668 | 28.47965 | 36.46769 | 36.49714
2135.127 | -20.10197 | 0.8724384 | 3.322555 |  | 29.35719 | 28.72439 | 28.22257 | 28.4745 | 36.42051 | 36.51258
2135.227 | -20.10151 | 3.722615 | 3.322576 |  | 29.33548 | 28.7407 | 28.27543 | 28.50327 | 36.40208 | 36.5065
2135.326 | -20.10121 | 1.317885 | 3.322555 |  | 29.32674 | 28.74574 | 28.27964 | 28.47196 | 36.43169 | 36.50414
2135.426 | -20.1014 | 7.934196 | 3.322586 |  | 29.33365 | 28.7369 | 28.24119 | 28.4696 | 36.44861 | 36.47283
2135.525 | -20.1007 | 6.950111 | 3.322582 |  | 29.35209 | 28.7142 | 28.28952 | 28.48423 | 36.41426 | 36.48131
2135.625 | -20.10057 | 6.047825 | 3.322591 |  | 29.33442 | 28.74962 | 28.28601 | 28.48526 | 36.41874 | 36.48515
2135.725 | -20.10144 | 7.252697 | 3.322527 |  | 29.33806 | 28.71664 | 28.25208 | 28.47187 | 36.43186 | 36.45945
2135.824 | -20.10137 | 4.746117 | 3.322561 |  | 29.31584 | 28.73071 | 28.2481 | 28.46417 | 36.42348 | 36.48256
2135.924 | -20.10113 | 5.745012 | 3.32256 |  | 29.30895 | 28.71821 | 28.2518 | 28.46716 | 36.41691 | 36.48697
2136.023 | -20.10139 | 5.417137 | 3.32254 |  | 29.30842 | 28.72996 | 28.26851 | 28.50459 | 36.44914 | 36.44166
2136.123 | -20.10034 | 0.8045387 | 3.322556 |  | 29.31283 | 28.70409 | 28.28312 | 28.48074 | 36.4559 | 36.47533
2136.223 | -20.1008 | 5.23554 | 3.322585 |  | 29.32265 | 28.72165 | 28.25835 | 28.50456 | 36.44742 | 36.48176
2136.322 | -20.10112 | 2.157741 | 3.322545 |  | 29.31899 | 28.74428 | 28.2599 | 28.48996 | 36.46027 | 36.47306
2136.421875 | -20.1007 | -1.785889 | 3.322544 |  | 29.3112 | 28.73742 | 28.23595 | 28.49791 | 36.46669 | 36.51548
2136.521 | -20.10075 | 0.04716492 | 3.322531 |  | 29.29816 | 28.71823 | 28.25823 | 28.50366 | 36.44071 | 36.54514
2136.621 | -20.1008 | 5.806988 | 3.32255 |  | 29.29968 | 28.72551 | 28.29174 | 28.52023 | 36.44172 | 36.50962
2136.721 | -20.10166 | 2.883671 | 3.322538 |  | 29.29435 | 28.74298 | 28.27234 | 28.49894 | 36.4457 | 36.53914
2136.82 | -20.10268 | 1.110085 | 3.322541 |  | 29.28986 | 28.7822 | 28.27133 | 28.5121 | 36.45184 | 36.54827
2136.92 | -20.10109 | 2.24683 | 3.322485 |  | 29.30769 | 28.71984 | 28.26801 | 28.50055 | 36.47128 | 36.53726
2137.02 | -20.10184 | -0.05354404 | 3.322526 |  | 29.2837 | 28.73446 | 28.27735 | 28.53291 | 36.4418 | 36.55449
2137.119 | -20.10161 | 5.581188 | 3.322577 |  | 29.31269 | 28.73192 | 28.25358 | 28.49968 | 36.45999 | 36.5747
2137.21875 | -20.10146 | 3.062761 | 3.322551 |  | 29.30837 | 28.70211 | 28.26431 | 28.51653 | 36.46507 | 36.57445
2137.318 | -20.1011 | 7.326748 | 3.322515 |  | 29.29096 | 28.71122 | 28.27879 | 28.53545 | 36.44577 | 36.58616
2137.418 | -20.10182 | 1.455734 | 3.322534 |  | 29.30446 | 28.73622 | 28.2676 | 28.50985 | 36.46941 | 36.58083
2137.518 | -20.10189 | 0.160635 | 3.322532 |  | 29.32816 | 28.72693 | 28.25391 | 28.52069 | 36.45463 | 36.58115
2137.617 | -20.10228 | 3.590462 | 3.322564 |  | 29.33019 | 28.73916 | 28.25706 | 28.52775 | 36.47808 | 36.58514
2137.717 | -20.10148 | 0.438611 | 3.322576 |  | 29.29597 | 28.72363 | 28.29877 | 28.5174 | 36.44224 | 36.58176
2137.816 | -20.10095 | 4.945258 | 3.32255 |  | 29.33285 | 28.74719 | 28.27516 | 28.53009 | 36.47009 | 36.58337
2137.916 | -20.1009 | 2.467617 | 3.322585 |  | 29.32076 | 28.71207 | 28.25314 | 28.50713 | 36.44159 | 36.60955
2138.015625 | -20.10125 | 0.3554459 | 3.322535 |  | 29.31092 | 28.71577 | 28.25894 | 28.52421 | 36.46991 | 36.59851
2138.115 | -20.10179 | 2.580174 | 3.322611 |  | 29.3447 | 28.75967 | 28.28832 | 28.53671 | 36.46391 | 36.61133
2138.215 | -20.10184 | 6.758718 | 3.322605 |  | 29.30311 | 28.72572 | 28.2666 | 28.53323 | 36.45256 | 36.61432
2138.314 | -20.10193 | 5.854609 | 3.322572 |  | 29.32618 | 28.72408 | 28.28098 | 28.49599 | 36.45506 | 36.6075
2138.414 | -20.10175 | 5.300478 | 3.322553 |  | 29.30548 | 28.72417 | 28.28071 | 28.51844 | 36.46058 | 36.61787
2138.514 | -20.10111 | 0.7897282 | 3.32258 |  | 29.3023 | 28.76448 | 28.24347 | 28.51235 | 36.46319 | 36.57487
2138.613 | -20.10183 | 5.764835 | 3.322621 |  | 29.34261 | 28.73017 | 28.26238 | 28.52983 | 36.49276 | 36.60247
2138.713 | -20.10128 | 5.606707 | 3.3226 |  | 29.33127 | 28.73272 | 28.24847 | 28.54363 | 36.50664 | 36.56995
2138.8125 | -20.10224 | 4.611003 | 3.322567 |  | 29.31681 | 28.73821 | 28.27999 | 28.52176 | 36.48117 | 36.54368
2138.912 | -20.10189 | 2.036069 | 3.322528 |  | 29.32879 | 28.73365 | 28.28307 | 28.54513 | 36.47896 | 36.54868
2139.012 | -20.10193 | 3.877781 | 3.322579 |  | 29.30613 | 28.73839 | 28.27127 | 28.51711 | 36.45847 | 36.5215
2139.111 | -20.10132 | 3.553323 | 3.32258 |  | 29.33354 | 28.73531 | 28.26254 | 28.53638 | 36.46812 | 36.52942
2139.211 | -20.10177 | 6.957403 | 3.322571 |  | 29.30328 | 28.74452 | 28.28236 | 28.52313 | 36.44953 | 36.50642
2139.311 | -20.10182 | 3.171218 | 3.322588 |  | 29.31266 | 28.75207 | 28.27667 | 28.52695 | 36.46324 | 36.52266
2139.41 | -20.10207 | 4.897866 | 3.322618 |  | 29.32057 | 28.71916 | 28.29745 | 28.50165 | 36.49801 | 36.54857
2139.51 | -20.10127 | 6.997732 | 3.322579 |  | 29.29742 | 28.73385 | 28.3273 | 28.49374 | 36.45264 | 36.52739
2139.609375 | -20.10145 | 5.52491 | 3.322506 |  | 29.30491 | 28.7456 | 28.30575 | 28.51545 | 36.44896 | 36.53451
2139.709 | -20.1025 | 6.183851 | 3.322516 |  | 29.32678 | 28.76129 | 28.31329 | 28.51367 | 36.45607 | 36.51041
2139.809 | -20.10211 | 7.459812 | 3.322621 |  | 29.33353 | 28.72435 | 28.28094 | 28.50068 | 36.42411 | 36.52015
2139.908 | -20.10171 | 7.769005 | 3.322637 |  | 29.31136 | 28.73473 | 28.32904 | 28.47199 | 36.42908 | 36.55758
2140.008 | -20.10171 | 6.442234 | 3.32263 |  | 29.32729 | 28.74964 | 28.29452 | 28.51767 | 36.42784 | 36.52396
2140.107 | -20.10267 | 2.823063 | 3.322628 |  | 29.3156 | 28.75965 | 28.29446 | 28.49772 | 36.4325 | 36.54842
2140.207 | -20.10138 | 0.558917 | 3.322633 |  | 29.30849 | 28.69574 | 28.30671 | 28.47648 | 36.42409 | 36.55094
2140.307 | -20.102 | 2.694327 | 3.322633 |  | 29.30541 | 28.7214 | 28.33142 | 28.51544 | 36.41634 | 36.54605
2140.40625 | -20.10131 | 2.940634 | 3.322668 |  | 29.29784 | 28.74852 | 28.27956 | 28.50592 | 36.41805 | 36.54198
2140.506 | -20.10095 | 6.639097 | 3.322724 |  | 29.32154 | 28.72158 | 28.33233 | 28.48308 | 36.42778 | 36.56306
2140.605 | -20.10176 | -0.5210934 | 3.322685 |  | 29.31038 | 28.73771 | 28.31132 | 28.47492 | 36.41736 | 36.57159
2140.705 | -20.10073 | 0.6341066 | 3.322677 |  | 29.31966 | 28.70052 | 28.31931 | 28.44407 | 36.42637 | 36.51511
2140.805 | -20.10156 | 2.665163 | 3.322648 |  | 29.34452 | 28.72672 | 28.31771 | 28.49456 | 36.4465 | 36.56742
2140.904 | -20.10055 | 5.034575 | 3.322716 |  | 29.32261 | 28.73481 | 28.33609 | 28.48468 | 36.44744 | 36.55555
2141.004 | -20.10193 | 4.809916 | 3.32267 |  | 29.34162 | 28.73427 | 28.33262 | 28.49571 | 36.41884 | 36.56598
2141.104 | -20.10209 | -4.619661 | 3.322683 |  | 29.34864 | 28.7568 | 28.32358 | 28.49263 | 36.43055 | 36.57165
2141.203125 | -20.10122 | 4.33257 | 3.322672 |  | 29.32808 | 28.7226 | 28.28744 | 28.53756 | 36.40921 | 36.56742
2141.303 | -20.10145 | -1.561229 | 3.32267 |  | 29.30984 | 28.72202 | 28.31266 | 28.47275 | 36.41655 | 36.58345
2141.402 | -20.10135 | 6.671679 | 3.322673 |  | 29.32359 | 28.72937 | 28.29896 | 28.51405 | 36.38919 | 36.53962
2141.502 | -20.10167 | 2.89757 | 3.322678 |  | 29.35619 | 28.73516 | 28.31743 | 28.50861 | 36.3627 | 36.55503
2141.602 | -20.10159 | 9.971632 | 3.322674 |  | 29.3333 | 28.75321 | 28.29992 | 28.5229 | 36.37913 | 36.5408
2141.701 | -20.1021 | 9.317474 | 3.322645 |  | 29.34994 | 28.74168 | 28.32251 | 28.5085 | 36.34771 | 36.5423
2141.801 | -20.10049 | 3.68502 | 3.322706 |  | 29.3574 | 28.76351 | 28.30859 | 28.50556 | 36.3434 | 36.53236
2141.9 | -20.10164 | 7.887943 | 3.322747 |  | 29.3675 | 28.72603 | 28.31478 | 28.53457 | 36.3459 | 36.52726
2142 | -20.10113 | 7.919842 | 3.322631 |  | 29.33971 | 28.72803 | 28.31599 | 28.52502 | 36.33852 | 36.54091
2142.1 | -20.10178 | 2.173007 | 3.322658 |  | 29.3336 | 28.75887 | 28.3116 | 28.52012 | 36.33785 | 36.51054
2142.199 | -20.10169 | 10.68777 | 3.322661 |  | 29.34216 | 28.75334 | 28.32277 | 28.50557 | 36.32959 | 36.5512
2142.299 | -20.10113 | 9.332741 | 3.322679 |  | 29.34024 | 28.71913 | 28.33255 | 28.51215 | 36.32941 | 36.55039
2142.398 | -20.10121 | 12.39641 | 3.322685 |  | 29.35835 | 28.73855 | 28.32082 | 28.53171 | 36.34099 | 36.57003
2142.498 | -20.1008 | 11.35491 | 3.322692 |  | 29.37703 | 28.77184 | 28.30978 | 28.5224 | 36.37783 | 36.54332
2142.598 | -20.1011 | 14.62205 | 3.322695 |  | 29.35777 | 28.73558 | 28.32358 | 28.5423 | 36.3923 | 36.53582
2142.697 | -20.10172 | 19.86944 | 3.322747 |  | 29.3464 | 28.75184 | 28.32529 | 28.51525 | 36.39728 | 36.55083
2142.796875 | -20.10131 | 12.83411 | 3.322759 |  | 29.36277 | 28.72517 | 28.30168 | 28.51021 | 36.4137 | 36.55953
2142.896 | -20.1015 | 16.02743 | 3.322695 |  | 29.35601 | 28.78457 | 28.33295 | 28.49777 | 36.41127 | 36.55466
2142.996 | -20.10119 | 10.30657 | 3.322707 |  | 29.35394 | 28.76093 | 28.34086 | 28.51072 | 36.41246 | 36.56161
2143.096 | -20.10035 | 13.21713 | 3.322715 |  | 29.35529 | 28.74422 | 28.33405 | 28.53041 | 36.39749 | 36.54449
2143.195 | -20.10105 | 9.791403 | 3.322718 |  | 29.35311 | 28.77183 | 28.31066 | 28.51162 | 36.38377 | 36.55871
2143.295 | -20.10083 | 7.145151 | 3.322763 |  | 29.35824 | 28.72488 | 28.34126 | 28.49341 | 36.35772 | 36.57144
2143.395 | -20.10142 | 6.397348 | 3.32272 |  | 29.35545 | 28.74705 | 28.33274 | 28.48176 | 36.37855 | 36.56272
2143.494 | -20.10109 | 10.19789 | 3.322723 |  | 29.35835 | 28.74763 | 28.32128 | 28.4698 | 36.39473 | 36.55795
2143.59375 | -20.10013 | 11.68598 | 3.322698 |  | 29.35624 | 28.75241 | 28.33186 | 28.47928 | 36.38515 | 36.57796
2143.693 | -20.10087 | 10.3788 | 3.322725 |  | 29.3685 | 28.71095 | 28.30996 | 28.49232 | 36.35932 | 36.57018
2143.793 | -20.10075 | 6.985428 | 3.322679 |  | 29.41002 | 28.7294 | 28.35755 | 28.49014 | 36.37795 | 36.56004
2143.893 | -20.10059 | 9.187826 | 3.322697 |  | 29.38338 | 28.75942 | 28.34193 | 28.51174 | 36.36592 | 36.57831
2143.992 | -20.10117 | 10.00467 | 3.322767 |  | 29.37596 | 28.76695 | 28.34424 | 28.46076 | 36.38875 | 36.56223
2144.092 | -20.10076 | 5.726784 | 3.322678 |  | 29.3563 | 28.72829 | 28.29491 | 28.52864 | 36.3955 | 36.57108
2144.191 | -20.10057 | 6.151497 | 3.322668 |  | 29.38274 | 28.74566 | 28.32126 | 28.49929 | 36.41377 | 36.58445
2144.291 | -20.10146 | 6.909555 | 3.322699 |  | 29.39564 | 28.77533 | 28.32441 | 28.50796 | 36.41929 | 36.58508
2144.390625 | -20.10024 | 4.900145 | 3.322706 |  | 29.40451 | 28.75778 | 28.31333 | 28.50404 | 36.40905 | 36.56944
2144.49 | -20.10074 | 6.001345 | 3.322714 |  | 29.4015 | 28.74157 | 28.31693 | 28.50046 | 36.43525 | 36.57701
2144.59 | -20.10156 | 8.199642 | 3.322657 |  | 29.38875 | 28.73969 | 28.33253 | 28.53543 | 36.41745 | 36.58575
2144.689 | -20.10076 | 3.319549 | 3.322714 |  | 29.38849 | 28.75745 | 28.33015 | 28.50206 | 36.42649 | 36.56364
2144.789 | -20.10132 | 5.694658 | 3.322704 |  | 29.40527 | 28.77281 | 28.29569 | 28.53607 | 36.42839 | 36.57657
2144.889 | -20.10083 | 6.879705 | 3.322714 |  | 29.38337 | 28.76814 | 28.30897 | 28.51301 | 36.41127 | 36.58357
2144.988 | -20.10083 | 4.816752 | 3.32273 |  | 29.3852 | 28.76152 | 28.30393 | 28.52972 | 36.42592 | 36.56655
2145.088 | -20.10108 | 9.427298 | 3.322719 |  | 29.37757 | 28.76944 | 28.32522 | 28.49921 | 36.40311 | 36.57349
2145.1875 | -20.10059 | 7.351812 | 3.322764 |  | 29.39678 | 28.7698 | 28.29607 | 28.51884 | 36.39876 | 36.54847
2145.287 | -20.10102 | 5.860077 | 3.322689 |  | 29.37429 | 28.73854 | 28.30907 | 28.53283 | 36.36979 | 36.57433
2145.387 | -20.10118 | 8.08526 | 3.322734 |  | 29.39722 | 28.79303 | 28.33368 | 28.52586 | 36.38953 | 36.54655
2145.486 | -20.10069 | 4.503457 | 3.322734 |  | 29.40039 | 28.77713 | 28.29353 | 28.52702 | 36.38528 | 36.54639
2145.586 | -20.10033 | 9.603655 | 3.322743 |  | 29.40858 | 28.74898 | 28.30629 | 28.52035 | 36.37534 | 36.51517
2145.686 | -20.10172 | 10.10196 | 3.322713 |  | 29.39217 | 28.74244 | 28.33949 | 28.52906 | 36.37347 | 36.55781
2145.785 | -20.10138 | 5.172653 | 3.322669 |  | 29.40373 | 28.77456 | 28.30994 | 28.54793 | 36.38224 | 36.52322
2145.885 | -20.10115 | 10.67751 | 3.322672 |  | 29.37963 | 28.78115 | 28.31449 | 28.53628 | 36.40053 | 36.54942
2145.984375 | -20.10114 | 5.279743 | 3.322647 |  | 29.40352 | 28.78313 | 28.31352 | 28.49068 | 36.37429 | 36.55022
2146.084 | -20.10148 | 6.517879 | 3.322686 |  | 29.38474 | 28.78188 | 28.34125 | 28.51525 | 36.36656 | 36.57565
2146.184 | -20.10098 | 1.380544 | 3.322691 |  | 29.38855 | 28.77107 | 28.31074 | 28.53986 | 36.31988 | 36.55888
2146.283 | -20.10102 | 3.331624 | 3.322642 |  | 29.39462 | 28.77677 | 28.3183 | 28.52506 | 36.34773 | 36.58376
2146.383 | -20.10114 | 9.889151 | 3.322673 |  | 29.39145 | 28.72707 | 28.29024 | 28.52921 | 36.35009 | 36.58551
2146.482 | -20.10088 | 12.70492 | 3.32268 |  | 29.37333 | 28.76906 | 28.30661 | 28.53964 | 36.32468 | 36.54599
2146.582 | -20.10123 | 13.53726 | 3.322747 |  | 29.40194 | 28.75309 | 28.30103 | 28.55378 | 36.3096 | 36.56953
2146.682 | -20.10102 | 9.235676 | 3.32273 |  | 29.3717 | 28.7559 | 28.31919 | 28.54452 | 36.30062 | 36.56032
2146.78125 | -20.09997 | 9.320665 | 3.322697 |  | 29.39805 | 28.73704 | 28.31013 | 28.53946 | 36.30003 | 36.56667
2146.881 | -20.1 | 15.35687 | 3.322415 |  | 29.382 | 28.77299 | 28.30927 | 28.53504 | 36.27154 | 36.56774
2146.98 | -20.10053 | 12.26175 | 3.32268 |  | 29.36916 | 28.77097 | 28.31237 | 28.53496 | 36.27379 | 36.54834
2147.08 | -20.10085 | 5.10088 | 3.322665 |  | 29.38437 | 28.78855 | 28.33133 | 28.5447 | 36.27615 | 36.53346
2147.18 | -20.09982 | 11.47134 | 3.322613 |  | 29.36361 | 28.76509 | 28.30169 | 28.54768 | 36.24834 | 36.56165
2147.279 | -20.10039 | 10.77777 | 3.322661 |  | 29.35312 | 28.79577 | 28.30519 | 28.5377 | 36.24446 | 36.51878
2147.379 | -20.1013 | 12.78604 | 3.322681 |  | 29.39269 | 28.75115 | 28.29627 | 28.53477 | 36.23716 | 36.53156
2147.479 | -20.0993 | 15.77133 | 3.322708 |  | 29.34458 | 28.76644 | 28.29977 | 28.55742 | 36.23759 | 36.5461
2147.578125 | -20.10026 | 11.85618 | 3.322693 |  | 29.34422 | 28.78936 | 28.32876 | 28.56737 | 36.21557 | 36.50504
2147.678 | -20.10105 | 7.647562 | 3.322729 |  | 29.34508 | 28.77111 | 28.29005 | 28.58296 | 36.20774 | 36.51885
2147.777 | -20.09977 | 8.033312 | 3.322742 |  | 29.36392 | 28.78812 | 28.34327 | 28.54927 | 36.20569 | 36.4775
2147.877 | -20.10061 | 13.08976 | 3.32275 |  | 29.34317 | 28.74877 | 28.29877 | 28.5738 | 36.20868 | 36.52785
2147.977 | -20.10045 | 5.851873 | 3.322692 |  | 29.31219 | 28.78182 | 28.33907 | 28.57335 | 36.17373 | 36.51506
2148.076 | -20.10049 | 12.63885 | 3.322677 |  | 29.31696 | 28.7814 | 28.29234 | 28.58624 | 36.22223 | 36.54887
2148.176 | -20.10028 | 11.66069 | 3.322689 |  | 29.35047 | 28.7773 | 28.32026 | 28.57872 | 36.21967 | 36.53673
2148.275 | -20.10079 | 9.192385 | 3.322704 |  | 29.32478 | 28.7697 | 28.27055 | 28.57267 | 36.20121 | 36.51985
2148.375 | -20.10045 | 11.71241 | 3.322679 |  | 29.32012 | 28.74628 | 28.29631 | 28.58356 | 36.19294 | 36.54401
2148.475 | -20.10017 | 8.301491 | 3.322655 |  | 29.32137 | 28.77547 | 28.29313 | 28.58933 | 36.20258 | 36.5463
2148.574 | -20.10004 | 10.9466 | 3.322672 |  | 29.34069 | 28.74833 | 28.31151 | 28.55606 | 36.2511 | 36.54178
2148.674 | -20.10034 | 12.32396 | 3.322674 |  | 29.32766 | 28.76751 | 28.2845 | 28.58914 | 36.23755 | 36.54104
2148.773 | -20.1011 | 8.220831 | 3.322678 |  | 29.33298 | 28.77018 | 28.30605 | 28.55414 | 36.23641 | 36.53495
2148.873 | -20.10008 | 7.326292 | 3.322671 |  | 29.3284 | 28.8073 | 28.31446 | 28.58665 | 36.25497 | 36.55804
2148.973 | -20.10091 | 4.215455 | 3.322608 |  | 29.32002 | 28.76701 | 28.31577 | 28.58842 | 36.23894 | 36.55922
2149.072 | -20.0998 | 10.63946 | 3.322649 |  | 29.35268 | 28.76333 | 28.31227 | 28.58159 | 36.27149 | 36.59064
2149.171875 | -20.10098 | 6.795174 | 3.32265 |  | 29.33213 | 28.77543 | 28.30753 | 28.58991 | 36.25759 | 36.59433
2149.271 | -20.10011 | 0.2182808 | 3.322659 |  | 29.33424 | 28.78205 | 28.28052 | 28.54548 | 36.30235 | 36.59211
2149.371 | -20.10011 | 4.476343 | 3.322639 |  | 29.33195 | 28.7707 | 28.30017 | 28.59655 | 36.28955 | 36.59066
2149.471 | -20.10117 | 11.12683 | 3.322598 |  | 29.33608 | 28.76628 | 28.28152 | 28.55882 | 36.32452 | 36.60014
2149.57 | -20.10067 | 6.390512 | 3.322646 |  | 29.35093 | 28.79169 | 28.24233 | 28.57827 | 36.30126 | 36.60719
2149.67 | -20.10097 | 5.967167 | 3.322662 |  | 29.32831 | 28.75793 | 28.29201 | 28.55408 | 36.30153 | 36.60727
2149.77 | -20.10096 | -2.547136 | 3.322642 |  | 29.30993 | 28.76109 | 28.26945 | 28.5757 | 36.29048 | 36.60503
2149.869 | -20.10118 | 2.89119 | 3.322544 |  | 29.30102 | 28.75236 | 28.29479 | 28.55794 | 36.32157 | 36.61522
2149.96875 | -20.10134 | 2.347084 | 3.322549 |  | 29.32369 | 28.7558 | 28.26931 | 28.58461 | 36.34612 | 36.60468
2150.068 | -20.10108 | 7.819134 | 3.322627 |  | 29.34519 | 28.73589 | 28.31002 | 28.56487 | 36.29156 | 36.58811
2150.168 | -20.10058 | 9.288994 | 3.32261 |  | 29.32429 | 28.71798 | 28.26852 | 28.56406 | 36.29699 | 36.57206
2150.268 | -20.10162 | 6.229195 | 3.322592 |  | 29.30388 | 28.7261 | 28.27843 | 28.55813 | 36.33983 | 36.5836
2150.367 | -20.10116 | 8.08754 | 3.322694 |  | 29.35149 | 28.73651 | 28.26791 | 28.56284 | 36.3177 | 36.57689
2150.467 | -20.10027 | 13.20574 | 3.322645 |  | 29.35891 | 28.72468 | 28.28476 | 28.58594 | 36.32253 | 36.59017
2150.566 | -20.10018 | 7.78017 | 3.32261 |  | 29.3446 | 28.76122 | 28.25118 | 28.56847 | 36.32815 | 36.57866
2150.666 | -20.10035 | 8.337036 | 3.322633 |  | 29.36003 | 28.79562 | 28.30342 | 28.56074 | 36.35886 | 36.58221
2150.765625 | -20.10034 | -0.06402588 | 3.322638 |  | 29.3369 | 28.72958 | 28.25104 | 28.58851 | 36.32574 | 36.58301
2150.865 | -20.10118 | 6.46912 | 3.322631 |  | 29.33232 | 28.75451 | 28.27705 | 28.56593 | 36.33197 | 36.59329
2150.965 | -20.10188 | 5.002905 | 3.322652 |  | 29.34144 | 28.74802 | 28.2695 | 28.58447 | 36.32782 | 36.56805
2151.064 | -20.09987 | 7.534548 | 3.322647 |  | 29.32093 | 28.74952 | 28.28932 | 28.56207 | 36.33457 | 36.58878
2151.164 | -20.10084 | 1.899815 | 3.322668 |  | 29.34931 | 28.75477 | 28.29802 | 28.56224 | 36.32804 | 36.58625
2151.264 | -20.10031 | 9.934265 | 3.322632 |  | 29.34562 | 28.77837 | 28.29671 | 28.58153 | 36.34521 | 36.56622
2151.363 | -20.10077 | 7.353863 | 3.322686 |  | 29.31886 | 28.71863 | 28.29043 | 28.58387 | 36.34126 | 36.57018
2151.463 | -20.10034 | 5.908838 | 3.322658 |  | 29.32757 | 28.77479 | 28.26352 | 28.58254 | 36.3277 | 36.56203
2151.5625 | -20.1001 | 8.569443 | 3.322642 |  | 29.34626 | 28.73325 | 28.27991 | 28.58196 | 36.36576 | 36.5774
2151.662 | -20.10007 | 8.493795 | 3.322657 |  | 29.32384 | 28.76742 | 28.30151 | 28.62785 | 36.33953 | 36.56833
2151.762 | -20.09974 | 5.238731 | 3.322687 |  | 29.3483 | 28.74125 | 28.29589 | 28.56367 | 36.32672 | 36.56814
2151.861 | -20.10004 | 5.618099 | 3.322672 |  | 29.33694 | 28.76475 | 28.27421 | 28.59436 | 36.34769 | 36.55009
2151.961 | -20.09995 | 5.456554 | 3.322695 |  | 29.37302 | 28.72494 | 28.2816 | 28.59546 | 36.32368 | 36.58523
2152.061 | -20.10085 | 4.089226 | 3.322613 |  | 29.35153 | 28.73192 | 28.26669 | 28.59295 | 36.34706 | 36.54918
2152.16 | -20.10181 | 11.66866 | 3.322647 |  | 29.39011 | 28.75867 | 28.28187 | 28.58503 | 36.35108 | 36.53488
2152.26 | -20.10077 | 5.173794 | 3.322628 |  | 29.38256 | 28.76556 | 28.27657 | 28.59464 | 36.36906 | 36.5593
2152.359375 | -20.10047 | 5.743872 | 3.322734 |  | 29.37588 | 28.74198 | 28.2923 | 28.58462 | 36.32611 | 36.57197
2152.459 | -20.10097 | -1.452544 | 3.322727 |  | 29.34521 | 28.76387 | 28.25782 | 28.62148 | 36.35005 | 36.53963
2152.559 | -20.10031 | 1.010287 | 3.322758 |  | 29.38301 | 28.74759 | 28.28215 | 28.59203 | 36.37068 | 36.53881
2152.658 | -20.09973 | 4.388621 | 3.322762 |  | 29.42847 | 28.74694 | 28.26932 | 28.62461 | 36.33815 | 36.56314
2152.758 | -20.10155 | 3.157091 | 3.32276 |  | 29.37756 | 28.72381 | 28.26508 | 28.60996 | 36.35675 | 36.56087
2152.857 | -20.10034 | 2.143386 | 3.322766 |  | 29.35401 | 28.75406 | 28.31093 | 28.62977 | 36.32594 | 36.56427
2152.957 | -20.10074 | 2.272349 | 3.322797 |  | 29.39409 | 28.73646 | 28.29549 | 28.57589 | 36.34284 | 36.57664
2153.057 | -20.10033 | 1.263657 | 3.322827 |  | 29.36793 | 28.74924 | 28.25964 | 28.61241 | 36.35883 | 36.58197
2153.15625 | -20.10073 | -3.320459 | 3.32277 |  | 29.36888 | 28.75897 | 28.29628 | 28.62062 | 36.35308 | 36.57871
2153.256 | -20.10109 | 2.648302 | 3.322786 |  | 29.38427 | 28.73792 | 28.28211 | 28.62026 | 36.36167 | 36.57339
2153.355 | -20.10028 | 0.1993694 | 3.322787 |  | 29.35632 | 28.75493 | 28.30569 | 28.61818 | 36.35983 | 36.58106
2153.455 | -20.1009 | 5.363821 | 3.322686 |  | 29.37987 | 28.72779 | 28.28033 | 28.64208 | 36.38182 | 36.59811
2153.555 | -20.10106 | 3.894642 | 3.323071 |  | 29.3455 | 28.74282 | 28.28354 | 28.60673 | 36.352 | 36.58144
2153.654 | -20.10079 | 7.086138 | 3.323179 |  | 29.37663 | 28.74326 | 28.26646 | 28.6404 | 36.36089 | 36.61359
2153.754 | -20.10031 | 0.8804131 | 3.323207 |  | 29.38544 | 28.72702 | 28.2836 | 28.61748 | 36.38384 | 36.61077
2153.854 | -20.10039 | 7.205988 | 3.323224 |  | 29.37788 | 28.74713 | 28.29038 | 28.59769 | 36.39713 | 36.60137
2153.953125 | -20.10057 | 0.4960299 | 3.323146 |  | 29.37723 | 28.75318 | 28.31169 | 28.62183 | 36.37932 | 36.60228
2154.053 | -20.10084 | 4.427583 | 3.323184 |  | 29.36641 | 28.76044 | 28.28797 | 28.60584 | 36.3467 | 36.58065
2154.152 | -20.10148 | 8.267998 | 3.323197 |  | 29.40804 | 28.76489 | 28.29702 | 28.61476 | 36.40085 | 36.6244
2154.252 | -20.10039 | 4.936373 | 3.323263 |  | 29.4107 | 28.75325 | 28.27869 | 28.58679 | 36.39054 | 36.6223
2154.352 | -20.10006 | 6.176561 | 3.323184 |  | 29.38937 | 28.76557 | 28.27601 | 28.60491 | 36.39704 | 36.5946
2154.451 | -20.09999 | 3.795299 | 3.32322 |  | 29.39801 | 28.77428 | 28.27357 | 28.60369 | 36.38154 | 36.60992
2154.551 | -20.10034 | 5.301617 | 3.323187 |  | 29.36742 | 28.75296 | 28.31777 | 28.60694 | 36.38506 | 36.59424
2154.65 | -20.10055 | 8.931725 | 3.323245 |  | 29.3745 | 28.75024 | 28.3148 | 28.62174 | 36.40627 | 36.60875
2154.75 | -20.09995 | 3.08623 | 3.323172 |  | 29.36425 | 28.75684 | 28.29188 | 28.61363 | 36.41527 | 36.59495
2154.85 | -20.10063 | 7.937387 | 3.323207 |  | 29.36236 | 28.75989 | 28.26122 | 28.61148 | 36.38768 | 36.59654
2154.949 | -20.1002 | 10.75544 | 3.323149 |  | 29.38039 | 28.77438 | 28.33377 | 28.61763 | 36.43565 | 36.58794
2155.049 | -20.10067 | 8.402884 | 3.323159 |  | 29.3597 | 28.74775 | 28.34153 | 28.61268 | 36.42893 | 36.60948
2155.148 | -20.10127 | 8.39263 | 3.323156 |  | 29.38089 | 28.77427 | 28.31705 | 28.60939 | 36.45225 | 36.61715
2155.248 | -20.10085 | 7.058111 | 3.323222 |  | 29.40536 | 28.75782 | 28.3279 | 28.62259 | 36.41302 | 36.60743
2155.348 | -20.10079 | 7.365028 | 3.323188 |  | 29.39645 | 28.75059 | 28.31887 | 28.62696 | 36.41533 | 36.62371
2155.447 | -20.10021 | 9.152056 | 3.323076 |  | 29.40366 | 28.75225 | 28.35724 | 28.59601 | 36.38827 | 36.61629
2155.546875 | -20.10039 | 10.7527 | 3.323213 |  | 29.42585 | 28.74728 | 28.31705 | 28.58877 | 36.42437 | 36.60402
2155.646 | -20.10097 | 9.992821 | 3.323171 |  | 29.44469 | 28.73529 | 28.30882 | 28.61527 | 36.41096 | 36.62133
2155.746 | -20.10059 | 8.330883 | 3.323252 |  | 29.40045 | 28.71377 | 28.33628 | 28.61128 | 36.39656 | 36.64688
2155.846 | -20.10153 | 5.021133 | 3.323147 |  | 29.41903 | 28.73595 | 28.31802 | 28.60643 | 36.42836 | 36.62457
2155.945 | -20.10001 | 7.024391 | 3.323234 |  | 29.42589 | 28.78059 | 28.29771 | 28.62322 | 36.40776 | 36.61352
2156.045 | -20.10001 | 5.451315 | 3.323226 |  | 29.41953 | 28.76788 | 28.36222 | 28.62081 | 36.38345 | 36.61277
2156.145 | -20.10089 | 4.534445 | 3.323233 |  | 29.41285 | 28.77231 | 28.34544 | 28.60415 | 36.4343 | 36.66147
2156.244 | -20.10006 | 10.62739 | 3.323332 |  | 29.43833 | 28.76323 | 28.30596 | 28.58582 | 36.47859 | 36.64285
2156.34375 | -20.10099 | 4.446039 | 3.323302 |  | 29.42347 | 28.76715 | 28.35211 | 28.60048 | 36.44659 | 36.63831
2156.443 | -20.10156 | 7.713865 | 3.323269 |  | 29.40834 | 28.74847 | 28.3469 | 28.58801 | 36.43146 | 36.62759
2156.543 | -20.10114 | 2.030145 | 3.323252 |  | 29.37955 | 28.77879 | 28.32312 | 28.60643 | 36.41576 | 36.65697
2156.643 | -20.10112 | 3.091926 | 3.323284 |  | 29.38965 | 28.74952 | 28.34685 | 28.5929 | 36.45694 | 36.65121
2156.742 | -20.10023 | 3.747451 | 3.323269 |  | 29.40212 | 28.75216 | 28.31007 | 28.58179 | 36.48241 | 36.63049
2156.842 | -20.10123 | 5.956228 | 3.323293 |  | 29.41916 | 28.7472 | 28.35287 | 28.61582 | 36.49071 | 36.60148
2156.941 | -20.10139 | 3.788692 | 3.32329 |  | 29.39771 | 28.77187 | 28.33178 | 28.58918 | 36.50803 | 36.61859
2157.041 | -20.10083 | -0.4937506 | 3.323258 |  | 29.43226 | 28.76546 | 28.31552 | 28.57809 | 36.51123 | 36.61285
2157.140625 | -20.10111 | 4.824953 | 3.323297 |  | 29.39431 | 28.7592 | 28.35369 | 28.59159 | 36.49842 | 36.60838
2157.24 | -20.10018 | 5.123894 | 3.323302 |  | 29.44178 | 28.75471 | 28.35615 | 28.56593 | 36.52581 | 36.60516
2157.34 | -20.10074 | 2.123563 | 3.323253 |  | 29.45251 | 28.77072 | 28.31507 | 28.57518 | 36.51867 | 36.59467
2157.439 | -20.10053 | 3.595702 | 3.323263 |  | 29.43686 | 28.77779 | 28.32789 | 28.56741 | 36.50498 | 36.59324
2157.539 | -20.1015 | 5.991091 | 3.323236 |  | 29.4006 | 28.75975 | 28.349 | 28.55201 | 36.54428 | 36.61539
2157.639 | -20.10087 | 7.570091 | 3.323241 |  | 29.40083 | 28.76846 | 28.32487 | 28.54868 | 36.53306 | 36.5832
2157.738 | -20.10102 | 6.117548 | 3.323298 |  | 29.40902 | 28.7711 | 28.32345 | 28.56115 | 36.51665 | 36.58957
2157.838 | -20.10097 | 5.928204 | 3.323271 |  | 29.42831 | 28.77437 | 28.32373 | 28.55023 | 36.55307 | 36.58867
2157.9375 | -20.1007 | 5.88628 | 3.323262 |  | 29.37555 | 28.72727 | 28.34707 | 28.58348 | 36.55495 | 36.59983
2158.037 | -20.10037 | 10.27558 | 3.323272 |  | 29.4525 | 28.7422 | 28.33696 | 28.58182 | 36.55326 | 36.61834
2158.137 | -20.10083 | 7.570091 | 3.323325 |  | 29.43004 | 28.75873 | 28.3377 | 28.57443 | 36.52573 | 36.60616
2158.236 | -20.10141 | 5.341719 | 3.323364 |  | 29.40722 | 28.78918 | 28.33268 | 28.55791 | 36.5351 | 36.60105
2158.336 | -20.10022 | 6.698566 | 3.323319 |  | 29.42708 | 28.73159 | 28.34621 | 28.58579 | 36.55014 | 36.57245
2158.436 | -20.10081 | 8.053362 | 3.32329 |  | 29.40927 | 28.76294 | 28.30435 | 28.53636 | 36.5225 | 36.59101
2158.535 | -20.10089 | 9.820568 | 3.323314 |  | 29.41545 | 28.76825 | 28.3422 | 28.53823 | 36.51088 | 36.61528
2158.635 | -20.10102 | 10.38769 | 3.32336 |  | 29.42414 | 28.75055 | 28.36618 | 28.56791 | 36.5344 | 36.61042
2158.734375 | -20.10072 | 2.617542 | 3.323286 |  | 29.40104 | 28.76422 | 28.32904 | 28.55675 | 36.52417 | 36.6097
2158.834 | -20.10144 | 1.13401 | 3.323335 |  | 29.40836 | 28.79721 | 28.30203 | 28.54016 | 36.49515 | 36.59914
2158.934 | -20.10229 | 6.622236 | 3.323319 |  | 29.4553 | 28.7582 | 28.34221 | 28.5478 | 36.52454 | 36.61126
2159.033 | -20.10067 | 8.637796 | 3.323347 |  | 29.41677 | 28.76864 | 28.36227 | 28.5551 | 36.48949 | 36.6184
2159.133 | -20.10181 | 7.136265 | 3.323316 |  | 29.40612 | 28.77765 | 28.36471 | 28.53249 | 36.50154 | 36.61734
2159.232 | -20.10142 | 6.807705 | 3.323385 |  | 29.41469 | 28.77775 | 28.32022 | 28.56976 | 36.51369 | 36.61143
2159.332 | -20.10179 | 1.392164 | 3.32328 |  | 29.43242 | 28.7475 | 28.33564 | 28.54634 | 36.54359 | 36.63011
2159.432 | -20.10114 | 2.003487 | 3.323283 |  | 29.43094 | 28.79778 | 28.35438 | 28.57162 | 36.54576 | 36.6386
2159.53125 | -20.1013 | 3.394511 | 3.323339 |  | 29.42245 | 28.7897 | 28.36909 | 28.517 | 36.56655 | 36.60914
2159.631 | -20.10052 | 6.314867 | 3.323274 |  | 29.43003 | 28.74078 | 28.34892 | 28.53542 | 36.55165 | 36.61584
2159.73 | -20.10129 | 4.019504 | 3.323271 |  | 29.4268 | 28.75141 | 28.32529 | 28.53634 | 36.58632 | 36.60413
2159.83 | -20.10091 | 0.6145115 | 3.323312 |  | 29.46063 | 28.78536 | 28.31328 | 28.54625 | 36.58197 | 36.63115
2159.93 | -20.10126 | 8.551214 | 3.323253 |  | 29.46171 | 28.74968 | 28.35705 | 28.52477 | 36.57416 | 36.61972
2160.029 | -20.10171 | 6.500336 | 3.323276 |  | 29.42299 | 28.7898 | 28.31323 | 28.54034 | 36.57634 | 36.61038
2160.129 | -20.10049 | 5.330553 | 3.323305 |  | 29.44045 | 28.8207 | 28.31428 | 28.54474 | 36.55499 | 36.61057
2160.229 | -20.1016 | 9.821024 | 3.323316 |  | 29.42926 | 28.7915 | 28.35322 | 28.52654 | 36.54994 | 36.56501
2160.328125 | -20.1005 | 7.619991 | 3.323264 |  | 29.408 | 28.78303 | 28.32021 | 28.5297 | 36.55693 | 36.58963
2160.428 | -20.10095 | 0.6903858 | 3.323283 |  | 29.41915 | 28.7768 | 28.31912 | 28.52762 | 36.55714 | 36.581
2160.527 | -20.1009 | 8.218098 | 3.323294 |  | 29.45201 | 28.77657 | 28.33982 | 28.54922 | 36.54302 | 36.59329
2160.627 | -20.10061 | 2.821696 | 3.323232 |  | 29.41615 | 28.76206 | 28.34987 | 28.53409 | 36.53811 | 36.54546
2160.727 | -20.10064 | 1.924878 | 3.323254 |  | 29.45399 | 28.78366 | 28.30811 | 28.51149 | 36.54923 | 36.56489
2160.826 | -20.10022 | 0.7664881 | 3.323258 |  | 29.41504 | 28.78018 | 28.29709 | 28.50501 | 36.57031 | 36.56287
2160.926 | -20.10078 | 4.403887 | 3.323221 |  | 29.42822 | 28.76235 | 28.32036 | 28.50628 | 36.55201 | 36.58561
2161.025 | -20.10071 | 3.420259 | 3.32329 |  | 29.41587 | 28.76657 | 28.31877 | 28.51792 | 36.56117 | 36.56812
2161.125 | -20.10113 | 4.922701 | 3.323263 |  | 29.45183 | 28.77538 | 28.32544 | 28.50124 | 36.56749 | 36.57592
2161.225 | -20.10028 | 0.207571 | 3.323255 |  | 29.43702 | 28.79433 | 28.29885 | 28.50905 | 36.53373 | 36.57014
2161.324 | -20.10113 | -1.570115 | 3.323227 |  | 29.4332 | 28.77379 | 28.28048 | 28.52185 | 36.54888 | 36.55386
2161.424 | -20.1015 | 2.791163 | 3.323252 |  | 29.45907 | 28.79457 | 28.31431 | 28.53857 | 36.59742 | 36.55977
2161.523 | -20.10142 | -0.06470871 | 3.323222 |  | 29.45654 | 28.80786 | 28.30374 | 28.51171 | 36.55779 | 36.54612
2161.623 | -20.10053 | 2.868861 | 3.323258 |  | 29.49225 | 28.78338 | 28.33227 | 28.52509 | 36.55513 | 36.53422
2161.723 | -20.10085 | 0.1332922 | 3.323292 |  | 29.47341 | 28.79785 | 28.31784 | 28.51015 | 36.58399 | 36.56113
2161.822 | -20.10095 | 5.925014 | 3.32318 |  | 29.45538 | 28.78596 | 28.29979 | 28.51671 | 36.58025 | 36.54505
2161.921875 | -20.10037 | 1.320391 | 3.323202 |  | 29.44405 | 28.78997 | 28.29164 | 28.51924 | 36.58506 | 36.56575
2162.021 | -20.10173 | 2.334781 | 3.323236 |  | 29.50083 | 28.76755 | 28.32831 | 28.52064 | 36.57721 | 36.55157
2162.121 | -20.10128 | 6.47117 | 3.323213 |  | 29.48373 | 28.76829 | 28.2992 | 28.53226 | 36.57539 | 36.57116
2162.221 | -20.10144 | 4.424394 | 3.323222 |  | 29.48014 | 28.79175 | 28.29731 | 28.49701 | 36.56861 | 36.5312
2162.32 | -20.10113 | 2.158652 | 3.323212 |  | 29.4749 | 28.82252 | 28.31149 | 28.51547 | 36.58896 | 36.5662
2162.42 | -20.10081 | 2.657872 | 3.323188 |  | 29.45413 | 28.75212 | 28.31264 | 28.50508 | 36.58333 | 36.54652
2162.52 | -20.10103 | 8.61957 | 3.323241 |  | 29.45971 | 28.76665 | 28.31195 | 28.52408 | 36.59295 | 36.56341
2162.619 | -20.10026 | 1.683584 | 3.323225 |  | 29.48228 | 28.76101 | 28.28919 | 28.51734 | 36.58438 | 36.55727
2162.71875 | -20.10102 | 3.96049 | 3.323185 |  | 29.44148 | 28.80501 | 28.27831 | 28.51566 | 36.58128 | 36.55479
2162.818 | -20.10115 | 1.456646 | 3.323262 |  | 29.46095 | 28.79859 | 28.30259 | 28.5002 | 36.56503 | 36.51947
2162.918 | -20.10024 | 1.213758 | 3.323256 |  | 29.46278 | 28.79879 | 28.31465 | 28.48052 | 36.57048 | 36.54274
2163.018 | -20.10068 | 3.074382 | 3.323288 |  | 29.44988 | 28.79672 | 28.32357 | 28.48315 | 36.57284 | 36.56178
2163.117 | -20.10188 | 7.595156 | 3.32328 |  | 29.46119 | 28.76259 | 28.2969 | 28.5079 | 36.58392 | 36.52464
2163.217 | -20.10171 | 3.327751 | 3.32325 |  | 29.44912 | 28.78659 | 28.30805 | 28.5226 | 36.56754 | 36.51025
2163.316 | -20.10139 | 0.7705898 | 3.323257 |  | 29.46681 | 28.7816 | 28.30876 | 28.4952 | 36.54628 | 36.51938
2163.416 | -20.10151 | 2.181892 | 3.32326 |  | 29.41955 | 28.80756 | 28.29156 | 28.51006 | 36.55417 | 36.49588
2163.515625 | -20.10139 | -1.681078 | 3.323123 |  | 29.48697 | 28.81877 | 28.30141 | 28.52596 | 36.55728 | 36.49582
2163.615 | -20.09956 | 1.45938 | 3.323225 |  | 29.4306 | 28.79631 | 28.29649 | 28.52968 | 36.54587 | 36.53739
2163.715 | -20.10074 | 2.873646 | 3.323223 |  | 29.42773 | 28.80363 | 28.3092 | 28.51771 | 36.57606 | 36.50715
2163.814 | -20.10122 | 3.049546 | 3.323256 |  | 29.44227 | 28.81146 | 28.28881 | 28.51353 | 36.55992 | 36.51517
2163.914 | -20.10056 | 3.358739 | 3.323236 |  | 29.44568 | 28.7633 | 28.27531 | 28.50899 | 36.55577 | 36.52116
2164.014 | -20.1009 | 0.1335201 | 3.323227 |  | 29.42557 | 28.78094 | 28.33638 | 28.52099 | 36.57043 | 36.55772
2164.113 | -20.10067 | -1.860624 | 3.323243 |  | 29.41061 | 28.77342 | 28.32629 | 28.50384 | 36.55638 | 36.54002
2164.213 | -20.10148 | 6.09499 | 3.323256 |  | 29.42816 | 28.79069 | 28.28017 | 28.49798 | 36.56672 | 36.54265
2164.3125 | -20.10116 | 1.999157 | 3.32326 |  | 29.44976 | 28.76764 | 28.32666 | 28.51224 | 36.54235 | 36.53373
2164.412 | -20.10059 | 3.158231 | 3.323288 |  | 29.4219 | 28.79197 | 28.28778 | 28.48298 | 36.54343 | 36.52408
2164.512 | -20.10006 | 6.144661 | 3.323229 |  | 29.39106 | 28.76738 | 28.30483 | 28.47458 | 36.57272 | 36.51222
2164.611 | -20.10087 | -1.225378 | 3.323189 |  | 29.41701 | 28.8023 | 28.31196 | 28.5138 | 36.60583 | 36.52182
2164.711 | -20.09994 | 1.747838 | 3.323251 |  | 29.39473 | 28.7747 | 28.29158 | 28.51465 | 36.54326 | 36.51744
2164.811 | -20.10142 | 6.883808 | 3.323294 |  | 29.39011 | 28.81753 | 28.3131 | 28.49196 | 36.51899 | 36.48352
2164.91 | -20.10002 | 0.09820366 | 3.3233 |  | 29.38894 | 28.80944 | 28.31334 | 28.50282 | 36.52998 | 36.4851
2165.01 | -20.10073 | 0.4108143 | 3.3233 |  | 29.36619 | 28.79224 | 28.29116 | 28.53121 | 36.50196 | 36.49231
2165.109375 | -20.10023 | 2.700024 | 3.323281 |  | 29.36207 | 28.77553 | 28.2903 | 28.51005 | 36.4879 | 36.47231
2165.209 | -20.10066 | 7.393053 | 3.323286 |  | 29.34274 | 28.75693 | 28.29414 | 28.50906 | 36.50178 | 36.46583
2165.309 | -20.09984 | 3.911959 | 3.323305 |  | 29.3352 | 28.78665 | 28.30471 | 28.48061 | 36.48717 | 36.49214
2165.408 | -20.10084 | 2.034473 | 3.323272 |  | 29.37767 | 28.75503 | 28.29632 | 28.49057 | 36.52731 | 36.48121
2165.508 | -20.10093 | 4.601433 | 3.32324 |  | 29.34234 | 28.74917 | 28.33327 | 28.54188 | 36.54213 | 36.48165
2165.607 | -20.09934 | 1.533659 | 3.323297 |  | 29.39342 | 28.74494 | 28.30463 | 28.50608 | 36.54864 | 36.4669
2165.707 | -20.10026 | 3.347574 | 3.323287 |  | 29.36593 | 28.79617 | 28.28785 | 28.51925 | 36.54125 | 36.51789
2165.807 | -20.09989 | 6.844162 | 3.323264 |  | 29.37537 | 28.72536 | 28.3224 | 28.50948 | 36.53714 | 36.47304
2165.90625 | -20.10079 | 6.516743 | 3.323296 |  | 29.39624 | 28.73558 | 28.30205 | 28.53876 | 36.54778 | 36.49492
2166.006 | -20.10099 | 9.970264 | 3.323225 |  | 29.35684 | 28.76774 | 28.30658 | 28.52918 | 36.54227 | 36.47161
2166.105 | -20.10192 | 2.564681 | 3.323305 |  | 29.37835 | 28.7931 | 28.27911 | 28.51265 | 36.562 | 36.47926
2166.205 | -20.10013 | -3.694817 | 3.323247 |  | 29.38413 | 28.76543 | 28.2887 | 28.5326 | 36.57287 | 36.4767
2166.305 | -20.10194 | 4.627179 | 3.323289 |  | 29.37963 | 28.75494 | 28.30571 | 28.55554 | 36.56786 | 36.48485
2166.404 | -20.1014 | 3.507297 | 3.323301 |  | 29.39815 | 28.74525 | 28.29952 | 28.50774 | 36.57445 | 36.43712
2166.504 | -20.1015 | -0.07314014 | 3.323319 |  | 29.40077 | 28.75273 | 28.29944 | 28.53998 | 36.53789 | 36.44504
2166.604 | -20.10145 | 5.215034 | 3.323288 |  | 29.37618 | 28.75383 | 28.28604 | 28.53041 | 36.56762 | 36.44306
2166.703125 | -20.10064 | 3.186255 | 3.323294 |  | 29.35868 | 28.75385 | 28.28031 | 28.52733 | 36.53635 | 36.44208
2166.803 | -20.10084 | 4.723789 | 3.323264 |  | 29.39016 | 28.78379 | 28.28253 | 28.54415 | 36.55389 | 36.45497
2166.902 | -20.10119 | 2.336603 | 3.3233 |  | 29.37347 | 28.77979 | 28.25904 | 28.50390625 | 36.5262 | 36.4232
2167.002 | -20.10123 | 5.117514 | 3.323252 |  | 29.35773 | 28.77009 | 28.31381 | 28.52947 | 36.5349 | 36.42422
2167.102 | -20.10126 | 3.023115 | 3.323298 |  | 29.37794 | 28.77952 | 28.28679 | 28.5478 | 36.52245 | 36.44451
2167.201 | -20.10153 | 8.513618 | 3.323276 |  | 29.37105 | 28.77355 | 28.30378 | 28.50686 | 36.50936 | 36.42222
2167.301 | -20.10096 | 1.679255 | 3.32326 |  | 29.38279 | 28.7684 | 28.28704 | 28.53504 | 36.47065 | 36.43131
2167.4 | -20.1015 | 4.211581 | 3.323225 |  | 29.35637 | 28.77969 | 28.34212 | 28.53044 | 36.5029 | 36.43111
2167.5 | -20.10145 | -3.361928 | 3.323247 |  | 29.40445 | 28.75116 | 28.28308 | 28.5484 | 36.49681 | 36.45313
2167.6 | -20.10153 | -1.814826 | 3.323257 |  | 29.37688 | 28.77059 | 28.30645 | 28.52892 | 36.47547 | 36.4137
2167.699 | -20.10148 | -2.28283 | 3.323228 |  | 29.39586 | 28.76742 | 28.30021 | 28.55955 | 36.51022 | 36.44852
2167.799 | -20.10165 | -0.703373 | 3.323231 |  | 29.42107 | 28.78012 | 28.29857 | 28.53929 | 36.5141 | 36.46935
2167.898 | -20.10181 | 1.789762 | 3.323181 |  | 29.38951 | 28.77118 | 28.30932 | 28.52607 | 36.51228 | 36.45454
2167.998 | -20.10105 | 0.1476469 | 3.32325 |  | 29.38636 | 28.77182 | 28.30611 | 28.55437 | 36.54343 | 36.43021
2168.098 | -20.10174 | -2.749695 | 3.323212 |  | 29.3815 | 28.75485 | 28.31235 | 28.54852 | 36.50904 | 36.41661
2168.197 | -20.10209 | 0.9339571 | 3.32316 |  | 29.3731 | 28.78809 | 28.30059 | 28.5355 | 36.50982 | 36.42999
2168.296875 | -20.10185 | 0.4493208 | 3.323125 |  | 29.36744 | 28.80688 | 28.30518 | 28.54789 | 36.54101 | 36.41669
2168.396 | -20.10146 | 0.3219519 | 3.323124 |  | 29.39659 | 28.76585 | 28.30904 | 28.51976 | 36.5311 | 36.40131
2168.496 | -20.10174 | -0.3830156 | 3.323125 |  | 29.37498 | 28.76645 | 28.32631 | 28.51408 | 36.49562 | 36.38818
2168.596 | -20.10256 | -3.711223 | 3.323144 |  | 29.37343 | 28.77212 | 28.31338 | 28.50611 | 36.47816 | 36.38356
2168.695 | -20.1011 | -8.30582 | 3.323201 |  | 29.35784 | 28.80219 | 28.30407 | 28.51033 | 36.46129 | 36.37573
2168.795 | -20.10248 | 2.96957 | 3.323089 |  | 29.38894 | 28.77254 | 28.33254 | 28.51226 | 36.46415 | 36.36242
2168.895 | -20.10191 | 1.911206 | 3.323127 |  | 29.37018 | 28.79242 | 28.31391 | 28.52882 | 36.45068 | 36.36456
2168.994 | -20.10221 | 0.8660583 | 3.323164 |  | 29.37584 | 28.76155 | 28.33964 | 28.48217 | 36.4523 | 36.35582
2169.09375 | -20.10232 | -0.8204889 | 3.323168 |  | 29.36033 | 28.77836 | 28.318 | 28.50747 | 36.45375 | 36.39635
2169.193 | -20.10232 | -6.682388 | 3.323181 |  | 29.36002 | 28.76827 | 28.33541 | 28.51781 | 36.45696 | 36.39576
2169.293 | -20.10202 | 2.253438 | 3.323174 |  | 29.39141 | 28.78929 | 28.29986 | 28.51048 | 36.46361 | 36.40283
2169.393 | -20.10268 | 0.9230213 | 3.323134 |  | 29.3708 | 28.78926 | 28.3355 | 28.46755 | 36.47921 | 36.38284
2169.492 | -20.10244 | -1.497431 | 3.323145 |  | 29.37397 | 28.7751 | 28.33942 | 28.5006 | 36.48618 | 36.39766
2169.592 | -20.10186 | -0.9057045 | 3.323109 |  | 29.3648 | 28.76134 | 28.34225 | 28.49882 | 36.49412 | 36.40479
2169.691 | -20.10181 | 1.491735 | 3.323155 |  | 29.36934 | 28.78834 | 28.30565 | 28.5373 | 36.46859 | 36.4249
2169.791 | -20.10197 | 1.083882 | 3.323111 |  | 29.36553 | 28.77788 | 28.32196 | 28.52004 | 36.48725 | 36.41812
2169.890625 | -20.10217 | -0.08476067 | 3.323 |  | 29.35902 | 28.74011 | 28.32518 | 28.51891 | 36.47623 | 36.41623
2169.99 | -20.10211 | -1.984574 | 3.323224 |  | 29.38437 | 28.75286 | 28.32541 | 28.54288 | 36.47644 | 36.42009
2170.09 | -20.10302 | -4.331203 | 3.323237 |  | 29.35893 | 28.79267 | 28.33237 | 28.52604 | 36.49601 | 36.46674
2170.189 | -20.10251 | -5.611264 | 3.323219 |  | 29.38864 | 28.76025 | 28.3054 | 28.52319 | 36.48385 | 36.45441
2170.289 | -20.10257 | -6.588286 | 3.32322 |  | 29.40036 | 28.73841 | 28.34546 | 28.52612 | 36.4519 | 36.48745
2170.389 | -20.10286 | 3.876641 | 3.32315 |  | 29.38915 | 28.78171 | 28.38222 | 28.54632 | 36.45091 | 36.52354
2170.488 | -20.10226 | 0.6812716 | 3.32319 |  | 29.38961 | 28.79813 | 28.33369 | 28.52409 | 36.47179 | 36.48907
2170.588 | -20.10293 | -4.852068 | 3.323244 |  | 29.40788 | 28.78038 | 28.37545 | 28.55007 | 36.46025 | 36.51865
2170.6875 | -20.10159 | -4.61442 | 3.323272 |  | 29.39079 | 28.80297 | 28.36082 | 28.56625 | 36.46552 | 36.51077
2170.787 | -20.10206 | 2.952026 | 3.32322 |  | 29.41536 | 28.77736 | 28.36338 | 28.58033 | 36.46362 | 36.53266
2170.887 | -20.1027 | 1.976828 | 3.323256 |  | 29.37099 | 28.81396 | 28.33931 | 28.53999 | 36.48232 | 36.54514
2170.986 | -20.10227 | -0.6660061 | 3.323218 |  | 29.40888 | 28.75814 | 28.35314 | 28.55402 | 36.4957 | 36.54487
2171.086 | -20.10337 | -1.150415 | 3.323193 |  | 29.39054 | 28.78626 | 28.37984 | 28.55289 | 36.47159 | 36.55769
2171.186 | -20.1021 | 0.9612989 | 3.32316 |  | 29.41435 | 28.80006 | 28.34863 | 28.53763 | 36.49472 | 36.56085
2171.285 | -20.10113 | -3.510487 | 3.323183 |  | 29.37939 | 28.82098 | 28.34898 | 28.5597 | 36.47865 | 36.56218
2171.385 | -20.10178 | -5.368149 | 3.323135 |  | 29.37787 | 28.78335 | 28.34951 | 28.55316 | 36.52711 | 36.57386
2171.484375 | -20.10202 | 0.2549648 | 3.323196 |  | 29.37748 | 28.79461 | 28.37492 | 28.54231 | 36.50902 | 36.59975
2171.584 | -20.1011 | -0.1861534 | 3.323225 |  | 29.39297 | 28.76795 | 28.33108 | 28.54749 | 36.51564 | 36.61246
2171.684 | -20.10151 | 0.5438786 | 3.323164 |  | 29.39031 | 28.77457 | 28.35014 | 28.57803 | 36.53122 | 36.57364
2171.783 | -20.1022 | -3.157547 | 3.323218 |  | 29.40141 | 28.79853 | 28.38962 | 28.55565 | 36.53426 | 36.62273
2171.883 | -20.10124 | 2.762683 | 3.323213 |  | 29.42473 | 28.79769 | 28.35665 | 28.56533 | 36.52168 | 36.62693
2171.982 | -20.10102 | -2.75767 | 3.323169 |  | 29.39287 | 28.8301 | 28.32588 | 28.56927 | 36.5253 | 36.62219
2172.082 | -20.10148 | -4.298392 | 3.323264 |  | 29.42122 | 28.7508 | 28.3395 | 28.56485 | 36.54951 | 36.63221
2172.182 | -20.10069 | 2.437996 | 3.323286 |  | 29.39742 | 28.7555 | 28.35191 | 28.56569 | 36.5411 | 36.6318
2172.28125 | -20.10194 | -4.467001 | 3.323259 |  | 29.40434 | 28.82609 | 28.36932 | 28.62867 | 36.55774 | 36.62349
2172.381 | -20.10091 | -4.977386 | 3.323264 |  | 29.41524 | 28.78358 | 28.35454 | 28.57441 | 36.57102 | 36.60759
2172.48 | -20.10104 | -1.749206 | 3.323267 |  | 29.39618 | 28.77962 | 28.33333 | 28.55856 | 36.56385 | 36.6194
2172.58 | -20.10139 | -2.094853 | 3.323231 |  | 29.41931 | 28.80705 | 28.3557 | 28.56714 | 36.54948 | 36.60909
2172.68 | -20.10134 | -6.008408 | 3.323245 |  | 29.39039 | 28.79416 | 28.35837 | 28.57528 | 36.51101 | 36.59172
2172.779 | -20.10142 | -2.748783 | 3.32325 |  | 29.44908 | 28.77831 | 28.36758 | 28.6064 | 36.51146 | 36.60292
2172.879 | -20.10087 | -1.303759 | 3.323284 |  | 29.45841 | 28.78093 | 28.36335 | 28.5907 | 36.52602 | 36.5899
2172.979 | -20.10211 | -5.110678 | 3.323264 |  | 29.44829 | 28.75892 | 28.36835 | 28.5758 | 36.52863 | 36.59893
2173.078125 | -20.10212 | 1.260922 | 3.323264 |  | 29.41666 | 28.80196 | 28.31852 | 28.58229 | 36.54581 | 36.61592
2173.178 | -20.102 | -3.003748 | 3.323295 |  | 29.4327 | 28.80502 | 28.38582 | 28.58893 | 36.52208 | 36.58487
2173.277 | -20.10106 | 1.390798 | 3.323243 |  | 29.41007 | 28.78576 | 28.36532 | 28.57895 | 36.53215 | 36.58566
2173.377 | -20.10141 | 1.501533 | 3.323229 |  | 29.41135 | 28.80771 | 28.33271 | 28.55079 | 36.53918 | 36.58696
2173.477 | -20.10073 | -0.3235464 | 3.323338 |  | 29.42618 | 28.8092 | 28.34246 | 28.59005 | 36.54889 | 36.57478
2173.576 | -20.10175 | -1.70523 | 3.323294 |  | 29.43506 | 28.78411 | 28.38956 | 28.60128 | 36.54482 | 36.60688
2173.676 | -20.10122 | -0.4427128 | 3.323302 |  | 29.4023 | 28.80754 | 28.34905 | 28.55993 | 36.53965 | 36.58295
2173.775 | -20.10122 | 2.478782 | 3.323268 |  | 29.40654 | 28.80308 | 28.35011 | 28.57077 | 36.56563 | 36.59292
2173.875 | -20.10164 | 3.491575 | 3.323269 |  | 29.40551 | 28.78325 | 28.30283 | 28.55073 | 36.56041 | 36.58031
2173.975 | -20.10096 | 5.624023 | 3.323304 |  | 29.41205 | 28.81407 | 28.38983 | 28.57099 | 36.55623 | 36.59617
2174.074 | -20.10153 | 3.479727 | 3.323295 |  | 29.40573 | 28.84783 | 28.35377 | 28.59947 | 36.56268 | 36.55184
2174.174 | -20.1018 | -0.1346598 | 3.323256 |  | 29.37695 | 28.79225 | 28.32785 | 28.56629 | 36.55937 | 36.57458
2174.273 | -20.10122 | 6.979506 | 3.323319 |  | 29.42438 | 28.80036 | 28.38884 | 28.58443 | 36.55842 | 36.59819
2174.373 | -20.10204 | -2.175512 | 3.323341 |  | 29.4044 | 28.81556 | 28.3782 | 28.60873 | 36.53866 | 36.5751
2174.473 | -20.10092 | 1.026237 | 3.323266 |  | 29.3949 | 28.80957 | 28.36463 | 28.57436 | 36.54668 | 36.57567
2174.572 | -20.10018 | 0.4005604 | 3.323324 |  | 29.40676 | 28.81876 | 28.37359 | 28.58302 | 36.54042 | 36.55466
2174.671875 | -20.09955 | -2.279184 | 3.323286 |  | 29.3818 | 28.81969 | 28.35073 | 28.62113 | 36.535 | 36.55983
2174.771 | -20.10116 | 0.9747429 | 3.323205 |  | 29.38762 | 28.78291 | 28.37073 | 28.58911 | 36.55263 | 36.58768
2174.871 | -20.10167 | 1.639381 | 3.323256 |  | 29.3867 | 28.82846 | 28.34389 | 28.5862 | 36.50051 | 36.53991
2174.971 | -20.1011 | -2.485389 | 3.323305 |  | 29.38341 | 28.80632 | 28.34318 | 28.59216 | 36.51363 | 36.57872
2175.07 | -20.10106 | 4.581838 | 3.323228 |  | 29.4019 | 28.80188 | 28.34322 | 28.61964 | 36.4996 | 36.55238
2175.17 | -20.10113 | 0.6835499 | 3.323272 |  | 29.36665 | 28.82388 | 28.35753 | 28.58529 | 36.48917 | 36.55499
2175.27 | -20.10055 | 1.403557 | 3.323321 |  | 29.37718 | 28.8027 | 28.35979 | 28.58469 | 36.47474 | 36.53242
2175.369 | -20.10129 | -1.312417 | 3.323313 |  | 29.36564 | 28.81757 | 28.32513 | 28.60698 | 36.49884 | 36.5608
2175.46875 | -20.10098 | -4.27219 | 3.323298 |  | 29.35826 | 28.78448 | 28.32889 | 28.59172 | 36.48022 | 36.53959
2175.568 | -20.10159 | 2.810075 | 3.323308 |  | 29.37346 | 28.80415 | 28.31943 | 28.61005 | 36.48454 | 36.51784
2175.668 | -20.10102 | -4.422343 | 3.323268 |  | 29.35374 | 28.83587 | 28.30872 | 28.63052 | 36.47947 | 36.51617
2175.768 | -20.10017 | 4.454014 | 3.323319 |  | 29.32879 | 28.8261 | 28.32012 | 28.6234 | 36.4687 | 36.52892
2175.867 | -20.10123 | 0.5532198 | 3.323281 |  | 29.3374 | 28.80498 | 28.35927 | 28.64612 | 36.4794 | 36.51202
2175.967 | -20.1006 | 0.9656286 | 3.323332 |  | 29.35318 | 28.81391 | 28.33367 | 28.61426 | 36.47618 | 36.51838
2176.066 | -20.10097 | -2.801189 | 3.323352 |  | 29.36476 | 28.81401 | 28.32176 | 28.62025 | 36.49672 | 36.48553
2176.166 | -20.10038 | -1.981612 | 3.323289 |  | 29.32783 | 28.8231 | 28.31731 | 28.64197 | 36.50825 | 36.50914
2176.265625 | -20.10023 | -0.3287878 | 3.323338 |  | 29.31495 | 28.79585 | 28.31008 | 28.62785 | 36.50278 | 36.52362
2176.365 | -20.1004 | 1.495152 | 3.32326 |  | 29.31649 | 28.81066 | 28.31867 | 28.64318 | 36.50139 | 36.53812
2176.465 | -20.10102 | -0.4124088 | 3.323303 |  | 29.31698 | 28.83557 | 28.30875 | 28.61654 | 36.54195 | 36.55107
2176.564 | -20.10038 | 2.203311 | 3.323338 |  | 29.32804 | 28.80338 | 28.31609 | 28.61734 | 36.51949 | 36.54707
2176.664 | -20.10066 | -3.650387 | 3.32334 |  | 29.33736 | 28.81941 | 28.30309 | 28.65205 | 36.51588 | 36.56084
2176.764 | -20.10014 | 0.4914732 | 3.323318 |  | 29.34345 | 28.80733 | 28.31861 | 28.60982 | 36.52394 | 36.5566
2176.863 | -20.10021 | 4.444444 | 3.323329 |  | 29.33843 | 28.78918 | 28.29463 | 28.64254 | 36.5568 | 36.57434
2176.963 | -20.1007 | -1.383962 | 3.323367 |  | 29.34474 | 28.79053 | 28.34383 | 28.65173 | 36.52443 | 36.57038
2177.0625 | -20.1003 | 5.464758 | 3.323384 |  | 29.32169 | 28.82994 | 28.29964 | 28.62245 | 36.51896 | 36.53835
2177.162 | -20.10023 | -0.5466127 | 3.32332 |  | 29.34586 | 28.81852 | 28.32285 | 28.63181 | 36.50387 | 36.55772
2177.262 | -20.10026 | -4.677307 | 3.323358 |  | 29.35129 | 28.81682 | 28.3365 | 28.64891 | 36.46918 | 36.54543
2177.361 | -20.10011 | 2.821696 | 3.323328 |  | 29.34042 | 28.82004 | 28.33548 | 28.64347 | 36.47723 | 36.5248
2177.461 | -20.10122 | -0.9551477 | 3.323309 |  | 29.36884 | 28.82755 | 28.32525 | 28.61791 | 36.47575 | 36.52748
2177.561 | -20.10037 | 2.559441 | 3.323318 |  | 29.38196 | 28.7879 | 28.32162 | 28.65528 | 36.47311 | 36.54744
2177.66 | -20.10046 | 3.002153 | 3.323336 |  | 29.37171 | 28.78447 | 28.33841 | 28.63109 | 36.47907 | 36.54592
2177.76 | -20.10055 | 2.182576 | 3.323305 |  | 29.35242 | 28.78312 | 28.33875 | 28.60871 | 36.49589 | 36.53509
2177.859375 | -20.10055 | 4.4269 | 3.323379 |  | 29.3676 | 28.82631 | 28.31723 | 28.66866 | 36.53246 | 36.52883
2177.959 | -20.10068 | -2.129943 | 3.323326 |  | 29.36814 | 28.81588 | 28.29156 | 28.63531 | 36.49802 | 36.51958
2178.059 | -20.09965 | 2.237944 | 3.323393 |  | 29.35524 | 28.79962 | 28.33865 | 28.64931 | 36.48664 | 36.51119
2178.158 | -20.09907 | 8.569672 | 3.323381 |  | 29.37859 | 28.81869 | 28.3266 | 28.62342 | 36.50437 | 36.49644
2178.258 | -20.10034 | -2.212653 | 3.323344 |  | 29.39922 | 28.80915 | 28.31264 | 28.61246 | 36.51298 | 36.50913
2178.357 | -20.09989 | 3.63307 | 3.323365 |  | 29.39309 | 28.80232 | 28.35821 | 28.59826 | 36.53424 | 36.47681
2178.457 | -20.09927 | -0.8348427 | 3.32338 |  | 29.39768 | 28.80783 | 28.32437 | 28.62082 | 36.53288 | 36.48068
2178.557 | -20.09939 | -1.166593 | 3.323238 |  | 29.38407 | 28.80226 | 28.32051 | 28.60245 | 36.5253 | 36.48189
2178.65625 | -20.0996 | 4.677534 | 3.323294 |  | 29.40343 | 28.78243 | 28.30932 | 28.59722 | 36.5504 | 36.47617
2178.756 | -20.09994 | 0.8409948 | 3.323318 |  | 29.39771 | 28.80972 | 28.31643 | 28.61769 | 36.50379 | 36.47874
2178.855 | -20.09942 | -1.782016 | 3.323284 |  | 29.37082 | 28.79396 | 28.34135 | 28.58651 | 36.52749 | 36.47695
2178.955 | -20.09866 | 3.846337 | 3.323307 |  | 29.38251 | 28.81926 | 28.33867 | 28.57833 | 36.53448 | 36.43943
2179.055 | -20.09959 | 4.154619 | 3.32331 |  | 29.38262 | 28.7673 | 28.31631 | 28.60567 | 36.50829 | 36.45611
2179.154 | -20.09821 | 3.376966 | 3.323318 |  | 29.3535 | 28.79585 | 28.34494 | 28.61711 | 36.54214 | 36.47548
2179.254 | -20.09878 | 3.347345 | 3.323297 |  | 29.36674 | 28.76211 | 28.32974 | 28.61045 | 36.54383 | 36.40129
2179.354 | -20.09945 | -2.592934 | 3.323288 |  | 29.35791 | 28.81534 | 28.31067 | 28.6035 | 36.56178 | 36.43375
2179.453125 | -20.09901 | 3.407498 | 3.323303 |  | 29.36903 | 28.79094 | 28.30428 | 28.58225 | 36.53362 | 36.47118
2179.553 | -20.09807 | -1.077047 | 3.323337 |  | 29.39681 | 28.81801 | 28.30763 | 28.59711 | 36.51134 | 36.46578
2179.652 | -20.09805 | 1.909157 | 3.323287 |  | 29.37362 | 28.79316 | 28.3042 | 28.58718 | 36.53426 | 36.44961
2179.752 | -20.0981 | 1.053351 | 3.3233 |  | 29.38098 | 28.78664 | 28.30831 | 28.60576 | 36.52718 | 36.44413
2179.852 | -20.09833 | 6.860111 | 3.32329 |  | 29.3589 | 28.80434 | 28.35642 | 28.61404 | 36.52079 | 36.44867
2179.951 | -20.09851 | -2.383084 | 3.323236 |  | 29.38294 | 28.78117 | 28.31479 | 28.57561 | 36.51506 | 36.41607
2180.051 | -20.09724 | 4.932272 | 3.323293 |  | 29.38062 | 28.80814 | 28.28909 | 28.58253 | 36.47837 | 36.4136
2180.15 | -20.09758 | 7.097075 | 3.323279 |  | 29.36817 | 28.80102 | 28.30055 | 28.59306 | 36.51227 | 36.38894
2180.25 | -20.0976 | 2.983925 | 3.32327 |  | 29.35223 | 28.78386 | 28.31937 | 28.57626 | 36.48063 | 36.41512
2180.35 | -20.09795 | -3.758615 | 3.323335 |  | 29.37955 | 28.78319 | 28.31096 | 28.59948 | 36.4814 | 36.40087
2180.449 | -20.09707 | 1.679255 | 3.323326 |  | 29.3662 | 28.78816 | 28.31955 | 28.5921 | 36.49213 | 36.41401
2180.549 | -20.0974 | -1.453 | 3.323306 |  | 29.40288 | 28.77781 | 28.30661 | 28.55658 | 36.49386 | 36.42161
2180.648 | -20.09716 | -2.620732 | 3.323322 |  | 29.40132 | 28.80968 | 28.32488 | 28.56067 | 36.53801 | 36.39072
2180.748 | -20.09728 | -2.390832 | 3.323297 |  | 29.36483 | 28.78115 | 28.33701 | 28.54536 | 36.52155 | 36.36303
2180.848 | -20.09741 | 1.780649 | 3.323254 |  | 29.37237 | 28.79199 | 28.31838 | 28.56014 | 36.51112 | 36.39526
2180.947 | -20.09687 | 0.448637 | 3.323307 |  | 29.36959 | 28.77703 | 28.28766 | 28.57653 | 36.50246 | 36.39155
2181.046875 | -20.09676 | 2.186222 | 3.323318 |  | 29.39292 | 28.77807 | 28.31071 | 28.55869 | 36.51962 | 36.39179
2181.146 | -20.09659 | -0.8081837 | 3.32332 |  | 29.40228 | 28.77343 | 28.33056 | 28.54631 | 36.48439 | 36.39837
2181.246 | -20.09668 | 3.702792 | 3.323364 |  | 29.40238 | 28.76629 | 28.317 | 28.57445 | 36.47839 | 36.37411
2181.346 | -20.09671 | 2.474453 | 3.323335 |  | 29.38895 | 28.79102 | 28.31256 | 28.53958 | 36.49951 | 36.37878
2181.445 | -20.09676 | 2.568783 | 3.323352 |  | 29.37716 | 28.79954 | 28.30642 | 28.56195 | 36.49007 | 36.40178
2181.545 | -20.09594 | 0.7179556 | 3.323409 |  | 29.39648 | 28.78015 | 28.34141 | 28.54591 | 36.46654 | 36.40343
2181.645 | -20.09586 | 4.749991 | 3.323356 |  | 29.39643 | 28.77489 | 28.32255 | 28.53724 | 36.49833 | 36.41393
2181.744 | -20.0968 | 5.223465 | 3.323368 |  | 29.35655 | 28.78251 | 28.31164 | 28.57563 | 36.48703 | 36.42109
2181.84375 | -20.09702 | 8.909851 | 3.323402 |  | 29.38097 | 28.79409 | 28.30535 | 28.55523 | 36.53045 | 36.41652
2181.943 | -20.09703 | 11.3458 | 3.323402 |  | 29.40661 | 28.75106 | 28.31454 | 28.53049 | 36.53626 | 36.41727
2182.043 | -20.09643 | 2.077993 | 3.323358 |  | 29.38241 | 28.78337 | 28.29837 | 28.54649 | 36.53014 | 36.43632
2182.143 | -20.09668 | 5.235996 | 3.323322 |  | 29.38174 | 28.7774 | 28.3106 | 28.52594 | 36.55038 | 36.45382
2182.242 | -20.09558 | 3.000786 | 3.323419 |  | 29.38561 | 28.79553 | 28.32073 | 28.53978 | 36.57119 | 36.42027
2182.342 | -20.09586 | 6.883123 | 3.323348 |  | 29.36481 | 28.77029 | 28.34466 | 28.56691 | 36.57199 | 36.4311
2182.441 | -20.09671 | 2.423186 | 3.323355 |  | 29.34215 | 28.78943 | 28.32726 | 28.54407 | 36.56972 | 36.44687
2182.541 | -20.09601 | 7.492622 | 3.323389 |  | 29.32946 | 28.78165 | 28.33578 | 28.52089 | 36.53867 | 36.43362
2182.640625 | -20.09635 | 7.725258 | 3.323422 |  | 29.36213 | 28.76385 | 28.31989 | 28.55587 | 36.55986 | 36.40585
2182.74 | -20.09567 | 4.80946 | 3.323295 |  | 29.31402 | 28.76305 | 28.37138 | 28.54111 | 36.54398 | 36.42997
2182.84 | -20.09585 | 5.312553 | 3.323348 |  | 29.35186 | 28.7991 | 28.33657 | 28.56107 | 36.52441 | 36.40911
2182.939 | -20.09663 | 2.129715 | 3.323305 |  | 29.36043 | 28.81157 | 28.33923 | 28.53676 | 36.53075 | 36.4373
2183.039 | -20.09738 | 8.91942 | 3.323357 |  | 29.37996 | 28.76593 | 28.3142 | 28.54464 | 36.5394 | 36.44699
2183.139 | -20.09683 | 3.926996 | 3.323402 |  | 29.36618 | 28.75901 | 28.36797 | 28.54404 | 36.55365 | 36.44312
2183.238 | -20.09597 | 8.476479 | 3.323357 |  | 29.37494 | 28.8058 | 28.33197 | 28.54787 | 36.54607 | 36.43391
2183.338 | -20.09617 | 4.178999 | 3.323371 |  | 29.39112 | 28.77102 | 28.30744 | 28.52384 | 36.54909 | 36.4241
2183.4375 | -20.09637 | 4.696445 | 3.323375 |  | 29.36843 | 28.8025 | 28.31779 | 28.54919 | 36.54855 | 36.43985
2183.537 | -20.09611 | 5.62858 | 3.3234 |  | 29.37944 | 28.77727 | 28.38201 | 28.56032 | 36.56707 | 36.44335
2183.637 | -20.0962 | 7.471661 | 3.323419 |  | 29.36752 | 28.77783 | 28.34894 | 28.53692 | 36.56406 | 36.42388
2183.736 | -20.09585 | 5.484579 | 3.323374 |  | 29.3726 | 28.77925 | 28.32776 | 28.56466 | 36.52924 | 36.39873
2183.836 | -20.09623 | 4.118391 | 3.323364 |  | 29.37532 | 28.77918 | 28.3096 | 28.56516 | 36.57772 | 36.41343
2183.936 | -20.09559 | 6.737528 | 3.323373 |  | 29.3687 | 28.78427 | 28.36676 | 28.56558 | 36.54803 | 36.39371
2184.035 | -20.09559 | 6.392107 | 3.323382 |  | 29.41678 | 28.79141 | 28.33941 | 28.56783 | 36.55323 | 36.39892
2184.135 | -20.09669 | 5.699671 | 3.323352 |  | 29.39848 | 28.78417 | 28.37148 | 28.53605 | 36.55681 | 36.40264
2184.234375 | -20.09616 | 9.505224 | 3.323398 |  | 29.3864 | 28.7911 | 28.34011 | 28.53016 | 36.54508 | 36.38311
2184.334 | -20.09586 | 9.550566 | 3.323348 |  | 29.40344 | 28.82203 | 28.33509 | 28.54541 | 36.51983 | 36.37383
2184.434 | -20.09678 | 1.206466 | 3.32326 |  | 29.44677 | 28.78506 | 28.35151 | 28.54723 | 36.52843 | 36.40615
2184.533 | -20.09603 | 0.9581099 | 3.323419 |  | 29.39669 | 28.76829 | 28.36312 | 28.55395 | 36.54498 | 36.37796
2184.633 | -20.09663 | -1.56214 | 3.323374 |  | 29.41002 | 28.79021 | 28.34411 | 28.53094 | 36.54083 | 36.39882
2184.732 | -20.09638 | 1.434089 | 3.323433 |  | 29.44344 | 28.76507 | 28.35396 | 28.53543 | 36.53581 | 36.36554
2184.832 | -20.09636 | -1.10006 | 3.323454 |  | 29.43725 | 28.77762 | 28.33212 | 28.55037 | 36.56529 | 36.38018
2184.932 | -20.09687 | 2.473312 | 3.323469 |  | 29.41791 | 28.76362 | 28.32484 | 28.56826 | 36.53553 | 36.38113
2185.03125 | -20.09669 | -2.049284 | 3.323447 |  | 29.42168 | 28.78322 | 28.34097 | 28.57517 | 36.53721 | 36.40733
2185.131 | -20.09567 | 8.538912 | 3.323453 |  | 29.38591 | 28.81181 | 28.36333 | 28.56486 | 36.53954 | 36.39181
2185.23 | -20.09757 | 5.20569 | 3.323447 |  | 29.41309 | 28.77377 | 28.34683 | 28.57891 | 36.54293 | 36.39613
2185.33 | -20.09745 | 5.511011 | 3.323414 |  | 29.42139 | 28.75992 | 28.33005 | 28.55035 | 36.57663 | 36.38763
2185.43 | -20.09721 | 8.252047 | 3.323439 |  | 29.42546 | 28.80462 | 28.3443 | 28.55115 | 36.55367 | 36.36453
2185.529 | -20.09759 | 1.205099 | 3.32344 |  | 29.44601 | 28.8152 | 28.34506 | 28.58643 | 36.56215 | 36.39161
2185.629 | -20.09775 | 6.948519 | 3.323414 |  | 29.42829 | 28.78413 | 28.33123 | 28.58319 | 36.54837 | 36.42229
2185.729 | -20.09695 | -0.3123817 | 3.323497 |  | 29.41984 | 28.81589 | 28.34232 | 28.57125 | 36.57105 | 36.37186
2185.828125 | -20.09792 | 4.947765 | 3.323385 |  | 29.43705 | 28.79608 | 28.36211 | 28.57005 | 36.56357 | 36.41735
2185.928 | -20.09709 | 5.211161 | 3.32351 |  | 29.46271 | 28.818 | 28.38449 | 28.57429 | 36.58007 | 36.44651
2186.027 | -20.09771 | 3.509576 | 3.323443 |  | 29.46678 | 28.84291 | 28.37558 | 28.58424 | 36.5946 | 36.4459
2186.127 | -20.09798 | 8.08959 | 3.323493 |  | 29.47595 | 28.82147 | 28.35047 | 28.57159 | 36.56734 | 36.43208
2186.227 | -20.09747 | 6.930061 | 3.323494 |  | 29.45229 | 28.79131 | 28.34561 | 28.57186 | 36.55418 | 36.411
2186.326 | -20.09808 | 5.129362 | 3.323514 |  | 29.45662 | 28.79613 | 28.38431 | 28.57817 | 36.57943 | 36.44215
2186.426 | -20.09874 | 6.523577 | 3.323521 |  | 29.45589 | 28.82154 | 28.37682 | 28.5797 | 36.57689 | 36.41029
2186.525 | -20.09846 | 9.911024 | 3.323483 |  | 29.43552 | 28.7897 | 28.37306 | 28.5425 | 36.56598 | 36.42424
2186.625 | -20.09806 | 7.742348 | 3.323453 |  | 29.43895 | 28.80078 | 28.38075 | 28.54486 | 36.53966 | 36.42328
2186.725 | -20.09853 | 5.156477 | 3.323481 |  | 29.44832 | 28.80767 | 28.39254 | 28.59697 | 36.5729 | 36.4397
2186.824 | -20.09842 | 11.33053 | 3.323562 |  | 29.43173 | 28.80631 | 28.38832 | 28.57221 | 36.5723 | 36.42539
2186.924 | -20.09804 | 5.024551 | 3.323502 |  | 29.41883 | 28.81817 | 28.37157 | 28.54669 | 36.56134 | 36.40756
2187.023 | -20.09885 | 6.900211 | 3.323511 |  | 29.44802 | 28.81389 | 28.33596 | 28.61647 | 36.57337 | 36.47271
2187.123 | -20.09756 | 0.7159052 | 3.323484 |  | 29.46358 | 28.78408 | 28.4044 | 28.5675 | 36.57362 | 36.44692
2187.223 | -20.0981 | 4.668877 | 3.323512 |  | 29.45139 | 28.79982 | 28.38136 | 28.56306 | 36.56296 | 36.43848
2187.322 | -20.0993 | 10.13409 | 3.3235 |  | 29.44978 | 28.82272 | 28.3605 | 28.56023 | 36.56946 | 36.44944
2187.421875 | -20.09936 | 5.614 | 3.323506 |  | 29.48112 | 28.79577 | 28.36485 | 28.59419 | 36.56384 | 36.42433
2187.521 | -20.09995 | 3.314535 | 3.323464 |  | 29.42575 | 28.80659 | 28.37226 | 28.58745 | 36.57513 | 36.47296
2187.621 | -20.09923 | 10.25325 | 3.323516 |  | 29.44069 | 28.8357 | 28.36291 | 28.58676 | 36.56342 | 36.45605
2187.721 | -20.09989 | 2.03493 | 3.32354 |  | 29.44511 | 28.82386 | 28.37196 | 28.60644 | 36.57013 | 36.44162
2187.82 | -20.10005 | -0.7585125 | 3.323544 |  | 29.44755 | 28.82861 | 28.37719 | 28.58915 | 36.56217 | 36.46206
2187.92 | -20.09994 | 10.87551 | 3.323534 |  | 29.45421 | 28.79683 | 28.37593 | 28.60221 | 36.57891 | 36.44502
2188.02 | -20.09982 | 1.859257 | 3.323543 |  | 29.43775 | 28.82122 | 28.39248 | 28.58021 | 36.55796 | 36.42638
2188.119 | -20.09964 | 5.77281 | 3.32352 |  | 29.44436 | 28.79066 | 28.36912 | 28.61795 | 36.56802 | 36.45501
2188.21875 | -20.09913 | 7.005024 | 3.323486 |  | 29.4276 | 28.83539 | 28.3762 | 28.59592 | 36.56044 | 36.46947
2188.318 | -20.09967 | 6.6514 | 3.323524 |  | 29.43301 | 28.83466 | 28.39108 | 28.60843 | 36.56143 | 36.45678
2188.418 | -20.09934 | 5.885141 | 3.323461 |  | 29.40782 | 28.82142 | 28.36255 | 28.60713 | 36.55037 | 36.47284
2188.518 | -20.10063 | 8.106451 | 3.323488 |  | 29.42376 | 28.79995 | 28.40189 | 28.62071 | 36.58059 | 36.46059
2188.617 | -20.09954 | 6.886314 | 3.323509 |  | 29.43231 | 28.79678 | 28.39746 | 28.59341 | 36.56639 | 36.49833
2188.717 | -20.10052 | 4.445811 | 3.323518 |  | 29.41919 | 28.82973 | 28.37098 | 28.62899 | 36.53967 | 36.49036
2188.816 | -20.0998 | 6.494411 | 3.323494 |  | 29.42169 | 28.81139 | 28.38937 | 28.59204 | 36.56141 | 36.46409
2188.916 | -20.0998 | 3.516411 | 3.323494 |  | 29.4203 | 28.83304 | 28.39991 | 28.60925 | 36.56182 | 36.45107
2189.015625 | -20.10063 | 10.57156 | 3.323542 |  | 29.4373 | 28.80184 | 28.39977 | 28.59973 | 36.54253 | 36.43406
2189.115 | -20.10046 | 0.7457533 | 3.323497 |  | 29.40794 | 28.8512 | 28.36595 | 28.63431 | 36.54704 | 36.47079
2189.215 | -20.09987 | 5.320755 | 3.323488 |  | 29.44297 | 28.79677 | 28.40166 | 28.57932 | 36.5676 | 36.47298
2189.314 | -20.10052 | 6.375019 | 3.32347 |  | 29.43225 | 28.81964 | 28.36023 | 28.58694 | 36.54522 | 36.48697
2189.414 | -20.0999 | 3.902389 | 3.323475 |  | 29.43104 | 28.82704 | 28.3898 | 28.58824 | 36.59192 | 36.4791
2189.514 | -20.10041 | 4.169657 | 3.323511 |  | 29.44271 | 28.81882 | 28.39763 | 28.60119 | 36.55651 | 36.45548
2189.613 | -20.10131 | 8.499266 | 3.323493 |  | 29.4334 | 28.82165 | 28.37457 | 28.5907 | 36.5608 | 36.47441
2189.713 | -20.09912 | 7.644144 | 3.323459 |  | 29.43735 | 28.83358 | 28.37395 | 28.60625 | 36.57181 | 36.44217
2189.8125 | -20.10193 | 4.080339 | 3.32346 |  | 29.48321 | 28.82948 | 28.37604 | 28.57687 | 36.54104 | 36.4475
2189.912 | -20.09961 | 0.3572683 | 3.323487 |  | 29.43246 | 28.83762 | 28.36737 | 28.61791 | 36.54803 | 36.44136
2190.012 | -20.10019 | 4.127504 | 3.323443 |  | 29.42664 | 28.8056 | 28.38279 | 28.59848 | 36.53806 | 36.4251
2190.111 | -20.10098 | -0.4894218 | 3.323484 |  | 29.43612 | 28.84829 | 28.36108 | 28.56959 | 36.5275 | 36.43085
2190.211 | -20.10019 | 2.203767 | 3.323439 |  | 29.44094 | 28.82224 | 28.38755 | 28.56822 | 36.50958 | 36.46401
2190.311 | -20.10161 | 3.348941 | 3.323427 |  | 29.43629 | 28.81201 | 28.38445 | 28.61181 | 36.5066 | 36.40149
2190.41 | -20.10113 | 2.086424 | 3.323497 |  | 29.46984 | 28.81467 | 28.39846 | 28.58463 | 36.49566 | 36.4046
2190.51 | -20.10135 | 4.830422 | 3.323508 |  | 29.42198 | 28.82191 | 28.36057 | 28.55575 | 36.49426 | 36.40425
2190.609375 | -20.10133 | 7.011175 | 3.323466 |  | 29.43627 | 28.84046 | 28.372 | 28.55582 | 36.47113 | 36.41306
2190.709 | -20.10083 | 3.670209 | 3.323389 |  | 29.48201 | 28.80292 | 28.37278 | 28.55718 | 36.50502 | 36.40112
2190.809 | -20.10026 | 5.478199 | 3.323426 |  | 29.45217 | 28.83021 | 28.39833 | 28.56329 | 36.48565 | 36.41025
2190.908 | -20.10143 | 3.049089 | 3.323423 |  | 29.47835 | 28.81869 | 28.38885 | 28.56096 | 36.49398 | 36.38686
2191.008 | -20.10108 | 1.964979 | 3.323436 |  | 29.47385 | 28.82064 | 28.33968 | 28.57509 | 36.48693 | 36.38575
2191.107 | -20.10148 | -2.132905 | 3.323462 |  | 29.43019 | 28.84 | 28.36007 | 28.54179 | 36.48848 | 36.40739
2191.207 | -20.10039 | -2.76929 | 3.323454 |  | 29.4548 | 28.83697 | 28.35169 | 28.57529 | 36.48005 | 36.37539
2191.307 | -20.10072 | 3.760439 | 3.323468 |  | 29.48018 | 28.83705 | 28.34017 | 28.57226 | 36.46273 | 36.41052
2191.40625 | -20.1012 | -1.882042 | 3.323499 |  | 29.48053 | 28.80002 | 28.35572 | 28.56337 | 36.45912 | 36.3937
2191.506 | -20.10146 | 4.557686 | 3.323528 |  | 29.43469 | 28.80194 | 28.35953 | 28.5607 | 36.50141 | 36.39616
2191.605 | -20.1006 | 1.297606 | 3.323511 |  | 29.45019 | 28.83409 | 28.37831 | 28.55226 | 36.49891 | 36.38781
2191.705 | -20.10197 | 2.493819 | 3.323533 |  | 29.4194 | 28.81653 | 28.34774 | 28.55898 | 36.46188 | 36.37355
2191.805 | -20.10163 | 1.91303 | 3.323498 |  | 29.46081 | 28.84181 | 28.3496 | 28.54187 | 36.4642 | 36.3616
2191.904 | -20.10139 | 0.4823589 | 3.323521 |  | 29.44904 | 28.82995 | 28.36679 | 28.57939 | 36.46676 | 36.38536
2192.004 | -20.10187 | 3.375371 | 3.323517 |  | 29.46034 | 28.79263 | 28.34422 | 28.57661 | 36.47289 | 36.36495
2192.104 | -20.10153 | -0.3055468 | 3.323509 |  | 29.43523 | 28.81905 | 28.35755 | 28.56817 | 36.47171 | 36.36644
2192.203125 | -20.10158 | 3.376283 | 3.323455 |  | 29.46185 | 28.82473 | 28.36072 | 28.54425 | 36.44941 | 36.37743
2192.303 | -20.10105 | 5.248983 | 3.323516 |  | 29.45157 | 28.82631 | 28.32405 | 28.52147 | 36.42581 | 36.34179
2192.402 | -20.10157 | 3.095572 | 3.323519 |  | 29.43613 | 28.80785 | 28.34896 | 28.53768 | 36.46698 | 36.35151
2192.502 | -20.10096 | 5.389795 | 3.323516 |  | 29.45715 | 28.8221 | 28.3723 | 28.55987 | 36.42647 | 36.3327
2192.602 | -20.10196 | 4.476343 | 3.32352 |  | 29.44077 | 28.81667 | 28.32987 | 28.54603 | 36.43544 | 36.33643
2192.701 | -20.1008 | -0.1957226 | 3.323588 |  | 29.43076 | 28.82875 | 28.35204 | 28.55199 | 36.42657 | 36.35607
2192.801 | -20.1009 | 4.423026 | 3.323493 |  | 29.45584 | 28.82375 | 28.33584 | 28.52542 | 36.40789 | 36.31735
2192.9 | -20.10228 | -5.328731 | 3.323503 |  | 29.45391 | 28.82744 | 28.34364 | 28.57005 | 36.40132 | 36.33003
2193 | -20.10105 | -0.8207159 | 3.323483 |  | 29.45672 | 28.81077 | 28.36729 | 28.50966 | 36.39576 | 36.30284
2193.1 | -20.10142 | 0.2378759 | 3.323555 |  | 29.4628 | 28.82475 | 28.33801 | 28.54318 | 36.42253 | 36.34059
2193.199 | -20.1015 | 4.442621 | 3.323504 |  | 29.45079 | 28.83604 | 28.36979 | 28.53742 | 36.37901 | 36.35854
2193.299 | -20.10138 | -1.303759 | 3.323496 |  | 29.41948 | 28.82173 | 28.34661 | 28.54089 | 36.37238 | 36.35134
2193.398 | -20.10139 | 4.120214 | 3.323524 |  | 29.46945 | 28.8174 | 28.35202 | 28.52941 | 36.3594 | 36.31257
2193.498 | -20.10172 | 4.506419 | 3.323539 |  | 29.43275 | 28.80885 | 28.33624 | 28.55574 | 36.37395 | 36.32722
2193.598 | -20.10133 | 2.940862 | 3.323534 |  | 29.4185 | 28.81039 | 28.35244 | 28.54346 | 36.35769 | 36.30584
2193.697 | -20.10125 | 5.851646 | 3.323503 |  | 29.41549 | 28.82784 | 28.37295 | 28.5522 | 36.38089 | 36.34085
2193.796875 | -20.10181 | 1.661255 | 3.323576 |  | 29.41933 | 28.83639 | 28.35091 | 28.55639 | 36.34279 | 36.35233
2193.896 | -20.10109 | -1.166365 | 3.323553 |  | 29.42072 | 28.79893 | 28.35032 | 28.53817 | 36.35277 | 36.37614
2193.996 | -20.10117 | 5.330326 | 3.323487 |  | 29.44054 | 28.82604 | 28.37053 | 28.54599 | 36.3397 | 36.33336
2194.096 | -20.10235 | 4.846145 | 3.323478 |  | 29.41437 | 28.82064 | 28.36547 | 28.54527 | 36.34207 | 36.28684
2194.195 | -20.10219 | 1.145402 | 3.323579 |  | 29.41826 | 28.80803 | 28.31576 | 28.54744 | 36.32182 | 36.339
2194.295 | -20.10179 | 2.245691 | 3.323541 |  | 29.43447 | 28.8198 | 28.32551 | 28.57083 | 36.3223 | 36.29239
2194.395 | -20.10117 | 5.692835 | 3.323549 |  | 29.40878 | 28.85394 | 28.34838 | 28.57019 | 36.31845 | 36.31118
2194.494 | -20.10232 | 3.149117 | 3.323531 |  | 29.4048 | 28.81285 | 28.33158 | 28.53878 | 36.30547 | 36.30669
2194.59375 | -20.10195 | 3.219522 | 3.323575 |  | 29.40974 | 28.84177 | 28.31243 | 28.5368 | 36.29479 | 36.30209
2194.693 | -20.10196 | -0.6746635 | 3.323593 |  | 29.41292 | 28.79412 | 28.35903 | 28.56751 | 36.31274 | 36.30286
2194.793 | -20.10284 | 1.604748 | 3.323601 |  | 29.43048 | 28.80811 | 28.33738 | 28.55314 | 36.3077 | 36.31702
2194.893 | -20.10132 | 2.809164 | 3.323614 |  | 29.45507 | 28.83399 | 28.34059 | 28.57039 | 36.32003 | 36.31198
2194.992 | -20.10147 | -0.4071684 | 3.32349 |  | 29.43827 | 28.8307 | 28.3725 | 28.56815 | 36.30497 | 36.30585
2195.092 | -20.10151 | 4.660219 | 3.323504 |  | 29.41748 | 28.78849 | 28.34719 | 28.5724 | 36.27561 | 36.31368
2195.191 | -20.10171 | -0.1882038 | 3.323518 |  | 29.41877 | 28.85144 | 28.32356 | 28.57701 | 36.26517 | 36.31192
2195.291 | -20.1023 | 3.33641 | 3.32362 |  | 29.43951 | 28.81068 | 28.34835 | 28.56749 | 36.26474 | 36.33318
2195.390625 | -20.10144 | 0.8031721 | 3.323664 |  | 29.43959 | 28.83928 | 28.33421 | 28.60376 | 36.26064 | 36.3223
2195.49 | -20.10146 | -0.5504856 | 3.323709 |  | 29.40196 | 28.83568 | 28.36753 | 28.57241 | 36.27938 | 36.32547
2195.59 | -20.10067 | 4.555179 | 3.323664 |  | 29.41951 | 28.82226 | 28.3544 | 28.61377 | 36.24086 | 36.31588
2195.689 | -20.10147 | -2.451668 | 3.32365 |  | 29.41139 | 28.80928 | 28.3729 | 28.58613 | 36.23399 | 36.36283
2195.789 | -20.10156 | 1.125352 | 3.323589 |  | 29.37777 | 28.78061 | 28.35248 | 28.64379 | 36.26943 | 36.3439
2195.889 | -20.10121 | -2.159791 | 3.323626 |  | 29.41501 | 28.81987 | 28.34935 | 28.59512 | 36.27881 | 36.35252
2195.988 | -20.10229 | -1.282341 | 3.323573 |  | 29.371 | 28.83699 | 28.35198 | 28.61565 | 36.27163 | 36.34113
2196.088 | -20.10033 | -0.7883615 | 3.323593 |  | 29.40325 | 28.83938 | 28.36352 | 28.60814 | 36.22989 | 36.37666
2196.1875 | -20.10069 | -4.951411 | 3.323617 |  | 29.36287 | 28.80295 | 28.34987 | 28.62205 | 36.25328 | 36.30737
2196.287 | -20.10193 | 0.5065107 | 3.323586 |  | 29.36546 | 28.82873 | 28.32761 | 28.636 | 36.29037 | 36.32905
2196.387 | -20.10249 | 0.411953 | 3.323589 |  | 29.39725 | 28.80012 | 28.35326 | 28.63695 | 36.22676 | 36.34612
2196.486 | -20.10142 | -0.03486061 | 3.323602 |  | 29.4 | 28.81165 | 28.31447 | 28.64052 | 36.24736 | 36.32421
2196.586 | -20.10207 | 4.835434 | 3.323593 |  | 29.40429 | 28.79514 | 28.33871 | 28.6321 | 36.26181 | 36.31096
2196.686 | -20.10194 | 0.9339571 | 3.32361 |  | 29.37448 | 28.80296 | 28.30033 | 28.60739 | 36.25227 | 36.33047
2196.785 | -20.1016 | 0.304636 | 3.323548 |  | 29.36408 | 28.79419 | 28.33536 | 28.62416 | 36.2459 | 36.3499
2196.885 | -20.10162 | 4.543332 | 3.323581 |  | 29.37777 | 28.80584 | 28.35816 | 28.63125 | 36.24569 | 36.32454
2196.984375 | -20.10142 | -0.833704 | 3.323605 |  | 29.34816 | 28.79353 | 28.34646 | 28.65009 | 36.22942 | 36.33498
2197.084 | -20.10297 | 4.503457 | 3.323597 |  | 29.34533 | 28.82597 | 28.33335 | 28.63633 | 36.20705 | 36.32848
2197.184 | -20.10142 | -3.109926 | 3.323587 |  | 29.36019 | 28.8107 | 28.35523 | 28.63773 | 36.22581 | 36.3347
2197.283 | -20.10107 | 0.1360264 | 3.323569 |  | 29.35861 | 28.78792 | 28.34616 | 28.60661 | 36.23595 | 36.31277
2197.383 | -20.10121 | 0.9494514 | 3.323641 |  | 29.36138 | 28.77757 | 28.34485 | 28.60492 | 36.249 | 36.29975
2197.482 | -20.10119 | -0.09227943 | 3.323592 |  | 29.36578 | 28.79922 | 28.29307 | 28.61927 | 36.2107 | 36.33942
2197.582 | -20.10121 | 0.7072468 | 3.323606 |  | 29.37246 | 28.81 | 28.38642 | 28.59602 | 36.22366 | 36.34347
2197.682 | -20.10167 | 1.323581 | 3.323575 |  | 29.36343 | 28.82695 | 28.34678 | 28.58899 | 36.21891 | 36.30067
2197.78125 | -20.10111 | 2.767695 | 3.323631 |  | 29.35766 | 28.8138 | 28.33429 | 28.61636 | 36.22263 | 36.32378
2197.881 | -20.10212 | -0.8993244 | 3.323586 |  | 29.3764 | 28.77625 | 28.33686 | 28.59588 | 36.22306 | 36.33201
2197.98 | -20.10142 | -0.8801851 | 3.323605 |  | 29.3527 | 28.79138 | 28.36571 | 28.60542 | 36.22974 | 36.30103
2198.08 | -20.10147 | 4.169202 | 3.323611 |  | 29.3781 | 28.80916 | 28.35263 | 28.63002 | 36.22816 | 36.29995
2198.18 | -20.10138 | 1.235403 | 3.323621 |  | 29.36127 | 28.79003 | 28.32392 | 28.60102 | 36.21014 | 36.30056
2198.279 | -20.10061 | -0.4828138 | 3.323653 |  | 29.36222 | 28.7979 | 28.33635 | 28.62401 | 36.20594 | 36.28607
2198.379 | -20.10177 | 1.911663 | 3.323579 |  | 29.35951 | 28.83209 | 28.34546 | 28.61779 | 36.22082 | 36.34027
2198.479 | -20.1015 | 3.580437 | 3.323622 |  | 29.37736 | 28.8407 | 28.34824 | 28.63178 | 36.22362 | 36.30149
2198.578125 | -20.10114 | 1.003452 | 3.323683 |  | 29.38088 | 28.8212 | 28.33215 | 28.62063 | 36.22768 | 36.34702
2198.678 | -20.10242 | -4.946854 | 3.323642 |  | 29.36254 | 28.80272 | 28.32735 | 28.65198 | 36.27953 | 36.32119
2198.777 | -20.10196 | -7.627054 | 3.323601 |  | 29.3735 | 28.8102 | 28.33659 | 28.62076 | 36.24906 | 36.31644
2198.877 | -20.10131 | -2.906684 | 3.323554 |  | 29.35899 | 28.82308 | 28.32312 | 28.61745 | 36.26617 | 36.30233
2198.977 | -20.10193 | 0.452055 | 3.323624 |  | 29.37538 | 28.79877 | 28.33957 | 28.66952 | 36.27826 | 36.31738
2199.076 | -20.10168 | 3.441904 | 3.323596 |  | 29.3645 | 28.78733 | 28.36798 | 28.64948 | 36.28099 | 36.29816
2199.176 | -20.10201 | 3.588866 | 3.323646 |  | 29.34088 | 28.83558 | 28.35864 | 28.6464 | 36.25761 | 36.30779
2199.275 | -20.10177 | 6.287296 | 3.323622 |  | 29.39851 | 28.82122 | 28.36086 | 28.61197 | 36.27347 | 36.28404
2199.375 | -20.1013 | 2.472174 | 3.32364 |  | 29.38603 | 28.81544 | 28.35934 | 28.62319 | 36.30011 | 36.28642
2199.475 | -20.10182 | -1.475329 | 3.323582 |  | 29.36497 | 28.8 | 28.38667 | 28.60472 | 36.28059 | 36.28455
2199.574 | -20.10098 | 0.9182358 | 3.323607 |  | 29.40594 | 28.8024 | 28.32643 | 28.60906 | 36.28111 | 36.28048
2199.674 | -20.10122 | -1.5569 | 3.323617 |  | 29.39859 | 28.79515 | 28.34353 | 28.63486 | 36.28366 | 36.2771
2199.773 | -20.10162 | -1.979562 | 3.323662 |  | 29.34528 | 28.79191 | 28.34985 | 28.63598 | 36.26331 | 36.28273
2199.873 | -20.10151 | 3.601171 | 3.323597 |  | 29.35579 | 28.83114 | 28.34316 | 28.624 | 36.26496 | 36.26688
2199.973 | -20.10149 | 3.249598 | 3.323699 |  | 29.36739 | 28.81696 | 28.31147 | 28.64703 | 36.26955 | 36.29339
2200.072 | -20.10139 | 5.710381 | 3.323675 |  | 29.34903 | 28.80192 | 28.38019 | 28.62824 | 36.22505 | 36.31174
2200.171875 | -20.10175 | 0.237648 | 3.323701 |  | 29.37574 | 28.81305 | 28.38775 | 28.6372 | 36.25151 | 36.30992
2200.271 | -20.10116 | 2.19602 | 3.323706 |  | 29.38365 | 28.79866 | 28.34666 | 28.62004 | 36.21559 | 36.29063
2200.371 | -20.10099 | -1.487178 | 3.32367 |  | 29.34413 | 28.80647 | 28.35003 | 28.63576 | 36.18749 | 36.29288
2200.471 | -20.10217 | 4.066214 | 3.323639 |  | 29.34999 | 28.79291 | 28.39586 | 28.6324 | 36.22945 | 36.31173
2200.57 | -20.10172 | 4.873258 | 3.323634 |  | 29.33281 | 28.81267 | 28.39204 | 28.63506 | 36.21035 | 36.2971
2200.67 | -20.10172 | 8.499266 | 3.32366 |  | 29.3504 | 28.81206 | 28.34002 | 28.61197 | 36.23369 | 36.3013
2200.77 | -20.10106 | 6.234663 | 3.323638 |  | 29.34413 | 28.81596 | 28.33638 | 28.64213 | 36.26289 | 36.31085
2200.869 | -20.10122 | 4.974195 | 3.323656 |  | 29.34259 | 28.8092 | 28.40664 | 28.6322 | 36.25342 | 36.36221
2200.96875 | -20.10142 | 8.527063 | 3.323686 |  | 29.32064 | 28.79597 | 28.39091 | 28.62531 | 36.25243 | 36.33526
2201.068 | -20.10161 | 4.417786 | 3.323694 |  | 29.33014 | 28.81829 | 28.35475 | 28.62348 | 36.29541 | 36.32575
2201.168 | -20.10158 | 5.509644 | 3.323663 |  | 29.33575 | 28.80083 | 28.32118 | 28.62684 | 36.27657 | 36.31635
2201.268 | -20.10056 | 3.775249 | 3.323693 |  | 29.36687 | 28.80938 | 28.36366 | 28.6248 | 36.28067 | 36.31927
2201.367 | -20.10142 | 0.01253223 | 3.323667 |  | 29.34486 | 28.8372 | 28.37497 | 28.61105 | 36.32257 | 36.32453
2201.467 | -20.10138 | 6.106611 | 3.323652 |  | 29.33932 | 28.84839 | 28.34088 | 28.62698 | 36.32547 | 36.35361
2201.566 | -20.1014 | 2.87 | 3.323797 |  | 29.37536 | 28.81253 | 28.41029 | 28.61995 | 36.317 | 36.35826
2201.666 | -20.10193 | 8.010983 | 3.323751 |  | 29.35378 | 28.82797 | 28.39945 | 28.63455 | 36.33067 | 36.33366
2201.765625 | -20.1014 | -0.5010424 | 3.323669 |  | 29.37742 | 28.82953 | 28.40321 | 28.59569 | 36.32 | 36.3041
2201.865 | -20.10201 | -1.859941 | 3.323696 |  | 29.37315 | 28.82422 | 28.39265 | 28.57923 | 36.29689 | 36.32014
2201.965 | -20.10106 | 9.445982 | 3.323678 |  | 29.40162 | 28.81035 | 28.41162 | 28.60005 | 36.29838 | 36.32963
2202.064 | -20.10106 | 0.6824112 | 3.32375 |  | 29.39935 | 28.80874 | 28.36171 | 28.60947 | 36.32436 | 36.3357
2202.164 | -20.10145 | 6.843477 | 3.323724 |  | 29.37127 | 28.82847 | 28.4026 | 28.60606 | 36.31303 | 36.31809
2202.264 | -20.10186 | 3.510487 | 3.323698 |  | 29.36747 | 28.81727 | 28.38021 | 28.61078 | 36.33425 | 36.36074
2202.363 | -20.10124 | 4.124086 | 3.323822 |  | 29.39646 | 28.81134 | 28.42759 | 28.59593 | 36.33471 | 36.36608
2202.463 | -20.1017 | 1.172745 | 3.323744 |  | 29.36348 | 28.81542 | 28.41617 | 28.58747 | 36.3323 | 36.35106
2202.5625 | -20.1019 | 8.773598 | 3.32366 |  | 29.37927 | 28.8539 | 28.39925 | 28.58504 | 36.35726 | 36.348
2202.662 | -20.10238 | 1.555305 | 3.323699 |  | 29.41205 | 28.83211 | 28.37814 | 28.61484 | 36.38073 | 36.3809
2202.762 | -20.10192 | 5.333971 | 3.323619 |  | 29.41257 | 28.81021 | 28.41066 | 28.58994 | 36.39493 | 36.39233
2202.861 | -20.10147 | 4.029984 | 3.323617 |  | 29.38445 | 28.83232 | 28.39392 | 28.57264 | 36.38647 | 36.35424
2202.961 | -20.10153 | 2.434578 | 3.323636 |  | 29.42225 | 28.85006 | 28.36396 | 28.5888 | 36.40556 | 36.34745
2203.061 | -20.10094 | 5.027969 | 3.323638 |  | 29.37267 | 28.80304 | 28.41083 | 28.57047 | 36.36985 | 36.36739
2203.16 | -20.10174 | 5.449263 | 3.323678 |  | 29.38414 | 28.82119 | 28.40238 | 28.57611 | 36.36095 | 36.34343
2203.26 | -20.1014 | 4.166923 | 3.323779 |  | 29.40952 | 28.81804 | 28.39162 | 28.58723 | 36.39774 | 36.33864
2203.359375 | -20.10102 | 4.181732 | 3.323653 |  | 29.39642 | 28.83316 | 28.39556 | 28.56313 | 36.38523 | 36.35595
2203.459 | -20.10111 | 5.154882 | 3.323612 |  | 29.36775 | 28.84339 | 28.38207 | 28.58301 | 36.36386 | 36.36515
2203.559 | -20.10156 | 4.460849 | 3.323614 |  | 29.35493 | 28.84291 | 28.3825 | 28.58008 | 36.39184 | 36.37469
2203.658 | -20.10067 | 0.1886597 | 3.323711 |  | 29.4033 | 28.82837 | 28.39302 | 28.59253 | 36.38057 | 36.37421
2203.758 | -20.10115 | 4.452191 | 3.323677 |  | 29.38484 | 28.83207 | 28.38027 | 28.58345 | 36.33566 | 36.38427
2203.857 | -20.10191 | 5.066702 | 3.323729 |  | 29.39216 | 28.83853 | 28.36726 | 28.5878 | 36.36187 | 36.37351
2203.957 | -20.10116 | 5.095184 | 3.323741 |  | 29.3468 | 28.82699 | 28.37434 | 28.59355 | 36.35381 | 36.41121
2204.057 | -20.10124 | 4.013352 | 3.323703 |  | 29.35156 | 28.8413 | 28.3985 | 28.61408 | 36.36856 | 36.37268
2204.15625 | -20.10044 | 2.303564 | 3.32367 |  | 29.36829 | 28.83986 | 28.39676 | 28.59935 | 36.38922 | 36.36337
2204.256 | -20.10096 | 4.349887 | 3.323695 |  | 29.404 | 28.80647 | 28.39015 | 28.57419 | 36.35435 | 36.36961
2204.355 | -20.10148 | 2.131537 | 3.32377 |  | 29.35835 | 28.83153 | 28.40383 | 28.58169 | 36.33762 | 36.38873
2204.455 | -20.10186 | 9.19603 | 3.323822 |  | 29.38732 | 28.83196 | 28.4145 | 28.59027 | 36.38446 | 36.34602
2204.555 | -20.10229 | 4.027023 | 3.323766 |  | 29.38386 | 28.83863 | 28.38015 | 28.59174 | 36.3323 | 36.34749
2204.654 | -20.10091 | 10.96255 | 3.323789 |  | 29.40439 | 28.82905 | 28.39953 | 28.60268 | 36.33674 | 36.32303
2204.754 | -20.10156 | 8.936964 | 3.323756 |  | 29.38299 | 28.84558 | 28.38963 | 28.61229 | 36.36987 | 36.34067
2204.854 | -20.10217 | 5.591213 | 3.323686 |  | 29.40634 | 28.82284 | 28.37018 | 28.58891 | 36.33682 | 36.33313
2204.953125 | -20.10156 | 5.908381 | 3.323674 |  | 29.43837 | 28.8495 | 28.38142 | 28.58413 | 36.34971 | 36.33124
2205.053 | -20.1023 | 7.960854 | 3.323646 |  | 29.40772 | 28.84703 | 28.40443 | 28.59561 | 36.38435 | 36.34648
2205.152 | -20.10146 | 15.22358 | 3.32369 |  | 29.376 | 28.85961 | 28.36931 | 28.61285 | 36.3442 | 36.35807
2205.252 | -20.10214 | 10.35533 | 3.323673 |  | 29.40614 | 28.84977 | 28.39672 | 28.59031 | 36.34318 | 36.36166
2205.352 | -20.10251 | 8.027615 | 3.323718 |  | 29.39564 | 28.82073 | 28.36453 | 28.60015 | 36.33346 | 36.348
2205.451 | -20.10103 | 11.33577 | 3.32371 |  | 29.37869 | 28.83465 | 28.38564 | 28.59213 | 36.33606 | 36.33686
2205.551 | -20.10167 | 13.31602 | 3.323741 |  | 29.41673 | 28.84756 | 28.36293 | 28.61401 | 36.34218 | 36.35676
2205.65 | -20.10247 | 12.22074 | 3.323733 |  | 29.41874 | 28.81239 | 28.39433 | 28.60916 | 36.32645 | 36.29765
2205.75 | -20.10148 | 10.99787 | 3.323691 |  | 29.44054 | 28.82807 | 28.38445 | 28.6018 | 36.30941 | 36.33392
2205.85 | -20.10098 | 12.8389 | 3.323682 |  | 29.43666 | 28.8362 | 28.39112 | 28.61667 | 36.34694 | 36.32295
2205.949 | -20.102 | 9.506361 | 3.323681 |  | 29.44951 | 28.85035 | 28.39181 | 28.62284 | 36.34394 | 36.33028
2206.049 | -20.10176 | 8.280756 | 3.323627 |  | 29.42369 | 28.82966 | 28.38059 | 28.63356 | 36.34205 | 36.34958
2206.148 | -20.10134 | 12.23965 | 3.323682 |  | 29.43254 | 28.84921 | 28.40899 | 28.63758 | 36.36047 | 36.34862
2206.248 | -20.10202 | 9.982113 | 3.323649 |  | 29.42365 | 28.85701 | 28.38301 | 28.62844 | 36.37143 | 36.33463
2206.348 | -20.10122 | 11.42668 | 3.323732 |  | 29.42822 | 28.85458 | 28.35692 | 28.6381 | 36.35844 | 36.33876
2206.447 | -20.10089 | 7.522015 | 3.323689 |  | 29.47653 | 28.82448 | 28.38491 | 28.60617 | 36.38004 | 36.34213
2206.546875 | -20.1016 | 9.978695 | 3.323708 |  | 29.45105 | 28.82727 | 28.39116 | 28.61649 | 36.34406 | 36.32959
2206.646 | -20.10235 | 9.264841 | 3.323722 |  | 29.44176 | 28.85153 | 28.34742 | 28.5975 | 36.36032 | 36.34875
2206.746 | -20.10143 | 8.750355 | 3.323681 |  | 29.4259 | 28.84377 | 28.36613 | 28.60835 | 36.37069 | 36.3433
2206.846 | -20.10242 | 2.591567 | 3.323679 |  | 29.4208 | 28.83866 | 28.36744 | 28.63825 | 36.33743 | 36.31396
2206.945 | -20.10159 | 3.440309 | 3.323713 |  | 29.47683 | 28.82447 | 28.3789 | 28.60239 | 36.37579 | 36.3371
2207.045 | -20.10169 | 7.404217 | 3.323718 |  | 29.46147 | 28.83041 | 28.33959 | 28.61029 | 36.35537 | 36.30124
2207.145 | -20.10185 | 4.872119 | 3.32372 |  | 29.47454 | 28.83158 | 28.36472 | 28.61658 | 36.38071 | 36.34085
2207.244 | -20.10147 | -2.291717 | 3.323761 |  | 29.47629 | 28.83831 | 28.33998 | 28.624 | 36.34438 | 36.33613
2207.34375 | -20.10251 | 9.175751 | 3.323747 |  | 29.4685 | 28.83849 | 28.34686 | 28.61279 | 36.34699 | 36.30067
2207.443 | -20.10193 | 9.441196 | 3.323716 |  | 29.4358 | 28.84736 | 28.36607 | 28.61726 | 36.35518 | 36.30894
2207.543 | -20.10126 | 9.665401 | 3.323678 |  | 29.47548 | 28.83168 | 28.38041 | 28.62454 | 36.39147 | 36.32199
2207.643 | -20.10116 | 7.971792 | 3.323722 |  | 29.4507 | 28.84045 | 28.36661 | 28.61699 | 36.31887 | 36.29335
2207.742 | -20.10147 | 10.23799 | 3.323741 |  | 29.43887 | 28.82119 | 28.34138 | 28.61494 | 36.3642 | 36.2912
2207.842 | -20.10183 | 9.80348 | 3.323708 |  | 29.4283 | 28.84999 | 28.32887 | 28.62925 | 36.36623 | 36.32016
2207.941 | -20.10165 | 12.45975 | 3.32376 |  | 29.46326 | 28.82029 | 28.39389 | 28.60528 | 36.36995 | 36.31448
2208.041 | -20.10145 | 8.433416 | 3.323771 |  | 29.44686 | 28.85341 | 28.40019 | 28.59578 | 36.33496 | 36.31593
2208.140625 | -20.10232 | 6.272942 | 3.323759 |  | 29.42426 | 28.84196 | 28.38743 | 28.60083 | 36.32759 | 36.29473
2208.24 | -20.10173 | 3.059799 | 3.323761 |  | 29.44983 | 28.8452 | 28.33688 | 28.58694 | 36.30167 | 36.31078
2208.34 | -20.10195 | 4.44809 | 3.323727 |  | 29.45417 | 28.84363 | 28.35207 | 28.63385 | 36.32981 | 36.27851
2208.439 | -20.10251 | -0.5495739 | 3.323709 |  | 29.44143 | 28.84286 | 28.38023 | 28.59504 | 36.3645 | 36.32093
2208.539 | -20.10223 | 5.24511 | 3.323714 |  | 29.4877 | 28.83366 | 28.33921 | 28.59296 | 36.34584 | 36.29995
2208.639 | -20.10051 | 5.499392 | 3.323761 |  | 29.48371 | 28.84986 | 28.34933 | 28.61725 | 36.35323 | 36.31274
2208.738 | -20.10095 | 9.021269 | 3.323767 |  | 29.47444 | 28.82249 | 28.36742 | 28.5992 | 36.33927 | 36.29647
2208.838 | -20.10197 | 2.520022 | 3.323722 |  | 29.44632 | 28.82396 | 28.35029 | 28.60267 | 36.34434 | 36.28788
2208.9375 | -20.10149 | 6.394384 | 3.323707 |  | 29.46301 | 28.8395 | 28.394 | 28.58413 | 36.32418 | 36.30133
2209.037 | -20.1018 | -0.4103584 | 3.323749 |  | 29.47527 | 28.83981 | 28.34539 | 28.5899 | 36.35674 | 36.27129
2209.137 | -20.10054 | 1.164314 | 3.323689 |  | 29.46301 | 28.85423 | 28.36123 | 28.64004 | 36.34621 | 36.27485
2209.236 | -20.10127 | 5.463163 | 3.323737 |  | 29.44503 | 28.85567 | 28.37878 | 28.60309 | 36.32697 | 36.27405
2209.336 | -20.10127 | 1.105529 | 3.323723 |  | 29.44878 | 28.84797 | 28.34574 | 28.62562 | 36.31758 | 36.27819
2209.436 | -20.10119 | 1.643254 | 3.323711 |  | 29.4428 | 28.85243 | 28.33597 | 28.5933 | 36.31212 | 36.27351
2209.535 | -20.10063 | -1.227884 | 3.323728 |  | 29.43332 | 28.82974 | 28.36739 | 28.61923 | 36.33031 | 36.28212
2209.635 | -20.1006 | 2.563997 | 3.323685 |  | 29.43723 | 28.80654 | 28.37215 | 28.61304 | 36.31514 | 36.24428
2209.734375 | -20.10131 | -0.5345364 | 3.323656 |  | 29.45397 | 28.82753 | 28.3327 | 28.60034 | 36.32693 | 36.27326
2209.834 | -20.10121 | 0.810463 | 3.323727 |  | 29.46687 | 28.81089 | 28.334 | 28.60242 | 36.32378 | 36.29345
2209.934 | -20.10172 | 2.656505 | 3.32372 |  | 29.47291 | 28.84014 | 28.34672 | 28.59926 | 36.33968 | 36.29097
2210.033 | -20.1019 | 4.565888 | 3.323659 |  | 29.44515 | 28.81901 | 28.33271 | 28.61366 | 36.32402 | 36.25439
2210.133 | -20.10175 | -2.48311 | 3.3237 |  | 29.42593 | 28.82594 | 28.36727 | 28.5821 | 36.33416 | 36.30481
2210.232 | -20.10125 | 0.3064585 | 3.323686 |  | 29.4242 | 28.80821 | 28.31252 | 28.59592 | 36.36346 | 36.28563
2210.332 | -20.10178 | -1.845586 | 3.323689 |  | 29.40512 | 28.83841 | 28.36782 | 28.6119 | 36.35199 | 36.28746
2210.432 | -20.10137 | -0.9266663 | 3.32367 |  | 29.41391 | 28.8404 | 28.34727 | 28.61475 | 36.3622 | 36.26785
2210.53125 | -20.10183 | 3.444638 | 3.32374 |  | 29.43503 | 28.82092 | 28.33138 | 28.594 | 36.36374 | 36.26433
2210.631 | -20.10234 | -3.411828 | 3.323714 |  | 29.41025 | 28.79416 | 28.34829 | 28.58668 | 36.3317 | 36.29181
2210.73 | -20.10166 | 1.810041 | 3.323709 |  | 29.43035 | 28.84411 | 28.3557 | 28.58088 | 36.35277 | 36.29026
2210.83 | -20.10157 | -0.1025324 | 3.323697 |  | 29.4433 | 28.8343 | 28.36878 | 28.57984 | 36.34026 | 36.2623
2210.93 | -20.10193 | -0.5634737 | 3.323735 |  | 29.41928 | 28.8319 | 28.33904 | 28.56716 | 36.31791 | 36.2722
2211.029 | -20.10146 | -3.827198 | 3.32371 |  | 29.4407 | 28.83969 | 28.36435 | 28.56788 | 36.34741 | 36.2682
2211.129 | -20.10057 | -5.345591 | 3.323737 |  | 29.39534 | 28.82766 | 28.37478 | 28.56109 | 36.35438 | 36.2925
2211.229 | -20.10221 | -1.430899 | 3.323699 |  | 29.42287 | 28.82915 | 28.34508 | 28.57871 | 36.37534 | 36.27413
2211.328125 | -20.10162 | -3.257801 | 3.323721 |  | 29.43454 | 28.82729 | 28.35441 | 28.5342 | 36.35556 | 36.25826
2211.428 | -20.10177 | -4.363558 | 3.32374 |  | 29.40471 | 28.8118 | 28.34667 | 28.56685 | 36.32593 | 36.23998
2211.527 | -20.10014 | -1.049251 | 3.323697 |  | 29.42039 | 28.82543 | 28.3276 | 28.55447 | 36.33816 | 36.27079
2211.627 | -20.10093 | 3.067546 | 3.323693 |  | 29.45105 | 28.81244 | 28.35658 | 28.56126 | 36.35631 | 36.28588
2211.727 | -20.10167 | -2.283058 | 3.323746 |  | 29.41643 | 28.82149 | 28.35531 | 28.56413 | 36.37066 | 36.27131
2211.826 | -20.10081 | 4.190847 | 3.323735 |  | 29.43999 | 28.81456 | 28.36676 | 28.5553 | 36.34975 | 36.25142
2211.926 | -20.10057 | 1.015984 | 3.323749 |  | 29.41876 | 28.84049 | 28.35793 | 28.55663 | 36.33173 | 36.25207
2212.025 | -20.10095 | 2.976178 | 3.323733 |  | 29.45815 | 28.83842 | 28.38904 | 28.54893 | 36.34113 | 36.26632
2212.125 | -20.10093 | -1.012567 | 3.323712 |  | 29.44687 | 28.81635 | 28.38281 | 28.55397 | 36.33801 | 36.27547
2212.225 | -20.10128 | 3.690716 | 3.323733 |  | 29.43108 | 28.81783 | 28.37196 | 28.57007 | 36.3427 | 36.27379
2212.324 | -20.10078 | 1.831459 | 3.323723 |  | 29.46136 | 28.80681 | 28.33831 | 28.5373 | 36.33617 | 36.26991
2212.424 | -20.10034 | 9.996012 | 3.323741 |  | 29.4618 | 28.77754 | 28.38713 | 28.57436 | 36.28408 | 36.2916
2212.523 | -20.10057 | 4.604623 | 3.323733 |  | 29.43748 | 28.80752 | 28.39755 | 28.57136 | 36.307 | 36.26631
2212.623 | -20.10177 | -1.297834 | 3.323734 |  | 29.42374 | 28.84776 | 28.37216 | 28.59809 | 36.33035 | 36.29289
2212.723 | -20.10087 | 0.2957487 | 3.323722 |  | 29.44223 | 28.82268 | 28.38895 | 28.56663 | 36.29554 | 36.28934
2212.822 | -20.10129 | 1.558722 | 3.323729 |  | 29.44427 | 28.82885 | 28.41584 | 28.59903 | 36.31127 | 36.29025
2212.921875 | -20.10151 | 5.17721 | 3.323743 |  | 29.41013 | 28.78176 | 28.36054 | 28.60331 | 36.2785 | 36.26797
2213.021 | -20.10116 | 0.3351669 | 3.323773 |  | 29.44303 | 28.82681 | 28.38339 | 28.58755 | 36.29299 | 36.30636
2213.121 | -20.10108 | 0.6742086 | 3.323745 |  | 29.46384 | 28.81776 | 28.35373 | 28.59236 | 36.2371 | 36.2778
2213.221 | -20.10101 | -1.027832 | 3.323739 |  | 29.43901 | 28.80356 | 28.37331 | 28.58604 | 36.26795 | 36.27431
2213.32 | -20.10123 | 6.987478 | 3.323784 |  | 29.42433 | 28.80979 | 28.37541 | 28.59656 | 36.24602 | 36.24731
2213.42 | -20.10096 | 3.811477 | 3.323711 |  | 29.42434 | 28.83248 | 28.3529 | 28.5813 | 36.23869 | 36.28455
2213.52 | -20.10115 | 3.430739 | 3.323733 |  | 29.4398 | 28.80866 | 28.36982 | 28.61308 | 36.24777 | 36.29178
2213.619 | -20.10128 | 3.080078125 | 3.323764 |  | 29.46122 | 28.82086 | 28.37173 | 28.58431 | 36.26222 | 36.29602
2213.71875 | -20.10159 | -0.7396011 | 3.323812 |  | 29.44151 | 28.83423 | 28.37287 | 28.5845 | 36.25922 | 36.31805
2213.818 | -20.10158 | 1.595634 | 3.32381 |  | 29.41257 | 28.82781 | 28.37838 | 28.606 | 36.24836 | 36.27508
2213.918 | -20.1012 | 0.636385 | 3.323718 |  | 29.39868 | 28.80734 | 28.36623 | 28.58909 | 36.24091 | 36.30455
2214.018 | -20.10135 | 5.45496 | 3.323727 |  | 29.45358 | 28.81099 | 28.40162 | 28.60308 | 36.27246 | 36.30687
2214.117 | -20.10127 | 4.076694 | 3.323783 |  | 29.3933 | 28.81341 | 28.38595 | 28.59081 | 36.25451 | 36.32826
2214.217 | -20.10134 | -0.9494514 | 3.323761 |  | 29.36209 | 28.83124 | 28.37355 | 28.60046 | 36.23858 | 36.34786
2214.316 | -20.10104 | -2.718023 | 3.323761 |  | 29.44087 | 28.80339 | 28.4128 | 28.57368 | 36.25897 | 36.32763
2214.416 | -20.10093 | -1.203959 | 3.323771 |  | 29.41993 | 28.80033 | 28.40005 | 28.57075 | 36.2608 | 36.30874
2214.515625 | -20.10086 | -0.2934704 | 3.323752 |  | 29.41672 | 28.83755 | 28.36705 | 28.58275 | 36.25677 | 36.38154
2214.615 | -20.10101 | -0.6224861 | 3.323749 |  | 29.39314 | 28.83748 | 28.39168 | 28.6005 | 36.26289 | 36.32657
2214.715 | -20.10164 | 0.304636 | 3.323779 |  | 29.42617 | 28.81828 | 28.38434 | 28.58984375 | 36.29335 | 36.34295
2214.814 | -20.10085 | 1.034667 | 3.32375 |  | 29.38877 | 28.7939 | 28.38282 | 28.59939 | 36.27233 | 36.35992
2214.914 | -20.10123 | 0.7826653 | 3.323753 |  | 29.40762 | 28.78616 | 28.40571 | 28.58043 | 36.27798 | 36.34201
2215.014 | -20.10066 | 6.283878 | 3.323779 |  | 29.40301 | 28.83454 | 28.38037 | 28.60787 | 36.2873 | 36.33122
2215.113 | -20.10189 | 1.377582 | 3.323761 |  | 29.42148 | 28.80999 | 28.37902 | 28.57582 | 36.2909 | 36.33818
2215.213 | -20.10202 | 2.342755 | 3.32375 |  | 29.39809 | 28.82859 | 28.40477 | 28.58446 | 36.29051 | 36.3367
2215.3125 | -20.10101 | 5.36587 | 3.323723 |  | 29.4364 | 28.807 | 28.38137 | 28.58054 | 36.30326 | 36.30313
2215.412 | -20.10199 | 4.502318 | 3.323813 |  | 29.42339 | 28.84299 | 28.37651 | 28.57772 | 36.31432 | 36.30052
2215.512 | -20.10129 | 5.069893 | 3.323778 |  | 29.42343 | 28.8236 | 28.41409 | 28.56245 | 36.28751 | 36.31152
2215.611 | -20.10196 | 4.339861 | 3.323769 |  | 29.42632 | 28.86424 | 28.40816 | 28.58062 | 36.2947 | 36.28778
2215.711 | -20.10119 | 3.40522 | 3.323815 |  | 29.42684 | 28.82937 | 28.39593 | 28.56167 | 36.29321 | 36.29947
2215.811 | -20.10091 | 2.556023 | 3.323784 |  | 29.42028 | 28.81909 | 28.38955 | 28.58383 | 36.28556 | 36.29396
2215.91 | -20.10102 | 2.015334 | 3.323807 |  | 29.41486 | 28.80857 | 28.41685 | 28.55027 | 36.29191 | 36.29118
2216.01 | -20.10158 | 6.327169 | 3.323775 |  | 29.45287 | 28.82315 | 28.40549 | 28.56866 | 36.29498 | 36.30624
2216.109375 | -20.10002 | 4.966677 | 3.323825 |  | 29.43608 | 28.81879 | 28.37849 | 28.55708 | 36.30841 | 36.30877
2216.209 | -20.10142 | 5.80061 | 3.323761 |  | 29.43329 | 28.81272 | 28.38872 | 28.55374 | 36.31277 | 36.31435
2216.309 | -20.10202 | 9.230207 | 3.323789 |  | 29.43627 | 28.8305 | 28.44775 | 28.57908 | 36.33784 | 36.30189
2216.408 | -20.10177 | 6.103193 | 3.323807 |  | 29.43992 | 28.82434 | 28.39597 | 28.54967 | 36.30833 | 36.28733
2216.508 | -20.10239 | 10.84225 | 3.323829 |  | 29.42921 | 28.84435 | 28.39222 | 28.55752 | 36.30177 | 36.31024
2216.607 | -20.10131 | 4.053453 | 3.323809 |  | 29.43545 | 28.81468 | 28.37961 | 28.57631 | 36.30258 | 36.30687
2216.707 | -20.10241 | 2.060449 | 3.323713 |  | 29.44802 | 28.83226 | 28.40174 | 28.54303 | 36.3292 | 36.29188
2216.807 | -20.10148 | -0.4677763 | 3.323778 |  | 29.42348 | 28.83067 | 28.3976 | 28.57 | 36.3311 | 36.30349
2216.90625 | -20.10173 | 7.627283 | 3.323768 |  | 29.46272 | 28.8303 | 28.41623 | 28.60005 | 36.34747 | 36.35184
2217.006 | -20.10228 | 3.312485 | 3.323779 |  | 29.46469 | 28.84971 | 28.44292 | 28.55648 | 36.31176 | 36.32254
2217.105 | -20.10102 | 6.420361 | 3.323781 |  | 29.47658 | 28.87232 | 28.38835 | 28.56031 | 36.36037 | 36.34525
2217.205 | -20.10085 | 4.820624 | 3.323729 |  | 29.49044 | 28.8417 | 28.38618 | 28.55217 | 36.3535 | 36.35219
2217.305 | -20.10262 | 11.47271 | 3.323732 |  | 29.48574 | 28.82176 | 28.39487 | 28.59825 | 36.35786 | 36.34136
2217.404 | -20.1018 | 6.62269 | 3.323769 |  | 29.44196 | 28.85024 | 28.39623 | 28.56987 | 36.37581 | 36.3461
2217.504 | -20.10135 | 0.2367363 | 3.323772 |  | 29.47252 | 28.84646 | 28.40132 | 28.56201 | 36.36538 | 36.34098
2217.604 | -20.10191 | 1.790446 | 3.323735 |  | 29.47386 | 28.84848 | 28.41913 | 28.56067 | 36.369 | 36.33526
2217.703125 | -20.10111 | 7.477585 | 3.323765 |  | 29.50805 | 28.81755 | 28.40494 | 28.57831 | 36.37965 | 36.30635
2217.803 | -20.10187 | -0.3793707 | 3.323782 |  | 29.47707 | 28.84079 | 28.43321 | 28.55461 | 36.38203 | 36.31575
2217.902 | -20.10109 | 6.092484 | 3.323753 |  | 29.49808 | 28.82587 | 28.4014 | 28.57965 | 36.38134 | 36.36227
2218.002 | -20.10131 | 4.988778 | 3.323771 |  | 29.47799 | 28.86486 | 28.41283 | 28.58349 | 36.38394 | 36.34128
2218.102 | -20.10275 | -0.03440571 | 3.323769 |  | 29.46225 | 28.83413 | 28.39508 | 28.56532 | 36.33941 | 36.33088
2218.201 | -20.10171 | 0.8362093 | 3.323774 |  | 29.44233 | 28.89363 | 28.4235 | 28.57821 | 36.37571 | 36.35256
2218.301 | -20.10093 | 5.245794 | 3.323756 |  | 29.50375 | 28.83665 | 28.41115 | 28.55637 | 36.40748 | 36.31179
2218.4 | -20.10179 | 8.266403 | 3.323781 |  | 29.48761 | 28.86528 | 28.39146 | 28.57889 | 36.36418 | 36.33039
2218.5 | -20.10142 | 11.30752 | 3.3238 |  | 29.48762 | 28.85375 | 28.41812 | 28.57639 | 36.38964 | 36.36197
2218.6 | -20.10124 | 3.844515 | 3.323693 |  | 29.47441 | 28.87284 | 28.39886 | 28.58874 | 36.38004 | 36.3631
2218.699 | -20.1007 | 3.240028 | 3.323852 |  | 29.53492 | 28.8561 | 28.4004 | 28.57426 | 36.39911 | 36.36042
2218.799 | -20.10146 | 1.922144 | 3.323812 |  | 29.52935 | 28.80844 | 28.40716 | 28.59444 | 36.37890625 | 36.3622
2218.898 | -20.10135 | 5.444252 | 3.323804 |  | 29.50321 | 28.84866 | 28.40437 | 28.56229 | 36.39966 | 36.33629
2218.998 | -20.10125 | 4.289962 | 3.323821 |  | 29.52172 | 28.84989 | 28.41338 | 28.57285 | 36.40011 | 36.34327
2219.098 | -20.10188 | 5.81633 | 3.323791 |  | 29.52422 | 28.8624 | 28.43617 | 28.57382 | 36.37624 | 36.34543
2219.197 | -20.10104 | 7.786093 | 3.323841 |  | 29.51006 | 28.8525 | 28.39376 | 28.60884 | 36.3974 | 36.36254
2219.296875 | -20.10058 | 4.946171 | 3.323823 |  | 29.49433 | 28.84604 | 28.42355 | 28.60821 | 36.40371 | 36.32499
2219.396 | -20.10214 | 3.308156 | 3.323775 |  | 29.51227 | 28.86322 | 28.36996 | 28.59208 | 36.36673 | 36.29962
2219.496 | -20.1008 | -3.811249 | 3.323809 |  | 29.50929 | 28.8189 | 28.40341 | 28.57796 | 36.40039 | 36.34719
2219.596 | -20.10143 | -2.636682 | 3.323795 |  | 29.50155 | 28.87993 | 28.38609 | 28.635 | 36.3898 | 36.33527
2219.695 | -20.10165 | -0.2246599 | 3.323781 |  | 29.49753 | 28.8665 | 28.41585 | 28.57813 | 36.38103 | 36.33289
2219.795 | -20.10178 | -0.3440533 | 3.323816 |  | 29.47941 | 28.84789 | 28.39279 | 28.59538 | 36.37718 | 36.32205
2219.895 | -20.10092 | 2.87638 | 3.323832 |  | 29.48867 | 28.84902 | 28.41832 | 28.56877 | 36.37099 | 36.32053
2219.994 | -20.10055 | 7.627283 | 3.323799 |  | 29.52423 | 28.86921 | 28.44187 | 28.60393 | 36.39537 | 36.32835
2220.09375 | -20.10124 | -1.179808 | 3.323849 |  | 29.50154 | 28.83774 | 28.38679 | 28.56267 | 36.38791 | 36.33393
2220.193 | -20.10099 | -0.7940578 | 3.323824 |  | 29.51974 | 28.85351 | 28.39713 | 28.59953 | 36.38234 | 36.31796
2220.293 | -20.10073 | 0.1925335 | 3.323841 |  | 29.49673 | 28.85601 | 28.43808 | 28.59112 | 36.38764 | 36.33109
2220.393 | -20.10131 | 6.375019 | 3.323871 |  | 29.51386 | 28.84372 | 28.43464 | 28.59823 | 36.36423 | 36.32932
2220.492 | -20.10166 | -0.2829895 | 3.323769 |  | 29.49771 | 28.86736 | 28.39028 | 28.5676 | 36.37522 | 36.32071
2220.592 | -20.10165 | 3.980542 | 3.323791 |  | 29.47878 | 28.83443 | 28.40496 | 28.58254 | 36.41175 | 36.30774
2220.691 | -20.1012 | 4.323456 | 3.323814 |  | 29.50662 | 28.84968 | 28.40848 | 28.58711 | 36.42325 | 36.30579
2220.791 | -20.1018 | 2.081638 | 3.323771 |  | 29.48185 | 28.87212 | 28.4245 | 28.57409 | 36.38211 | 36.3067
2220.890625 | -20.10185 | 7.85969 | 3.323774 |  | 29.48042 | 28.85711 | 28.40444 | 28.57377 | 36.36976 | 36.31375
2220.99 | -20.10058 | 7.666245 | 3.323799 |  | 29.50458 | 28.86803 | 28.40273 | 28.56485 | 36.36782 | 36.30208
2221.09 | -20.10057 | 1.386924 | 3.323804 |  | 29.46934 | 28.87579 | 28.40715 | 28.57503 | 36.37944 | 36.28687
2221.189 | -20.10083 | -3.833806 | 3.323839 |  | 29.48124 | 28.84877 | 28.44242 | 28.57841 | 36.37117 | 36.25303
2221.289 | -20.10217 | 0.3827887 | 3.323792 |  | 29.48461 | 28.84621 | 28.42643 | 28.59115 | 36.35811 | 36.28209
2221.389 | -20.10067 | -3.016508 | 3.323817 |  | 29.44356 | 28.85632 | 28.42745 | 28.58197 | 36.34785 | 36.27674
2221.488 | -20.10107 | -0.9243879 | 3.323812 |  | 29.47566 | 28.86955 | 28.41952 | 28.57296 | 36.3642 | 36.28007
2221.588 | -20.10171 | 1.338619 | 3.323779 |  | 29.46604 | 28.85183 | 28.40022 | 28.58302 | 36.36103 | 36.27394
2221.6875 | -20.10078 | 1.161352 | 3.323865 |  | 29.43774 | 28.85023 | 28.44279 | 28.57925 | 36.33084 | 36.3166
2221.787 | -20.10126 | -1.068162 | 3.323871 |  | 29.45608 | 28.85065 | 28.3874 | 28.57098 | 36.34763 | 36.26956
2221.887 | -20.10171 | -2.192829 | 3.323838 |  | 29.48327 | 28.84101 | 28.39215 | 28.58973 | 36.33098 | 36.29346
2221.986 | -20.10119 | -3.859553 | 3.323851 |  | 29.44157 | 28.86437 | 28.40393 | 28.61205 | 36.31596 | 36.27884
2222.086 | -20.10172 | -5.354705 | 3.323865 |  | 29.4609 | 28.83265 | 28.34757 | 28.58871 | 36.31358 | 36.24718
2222.186 | -20.1008 | -1.829637 | 3.323869 |  | 29.44895 | 28.88266 | 28.37172 | 28.59446 | 36.31676 | 36.26045
2222.285 | -20.10221 | -4.6887 | 3.323865 |  | 29.39594 | 28.83894 | 28.38067 | 28.58597 | 36.31849 | 36.2276
2222.385 | -20.10145 | 0.09341812 | 3.323867 |  | 29.4117 | 28.84545 | 28.35451 | 28.60266 | 36.29627 | 36.25636
2222.484375 | -20.10092 | -5.278148 | 3.323907 |  | 29.43173 | 28.83369 | 28.40689 | 28.56238 | 36.30506 | 36.2625
2222.584 | -20.10093 | -4.827688 | 3.323748 |  | 29.4205 | 28.85122 | 28.36659 | 28.54312 | 36.31342 | 36.24478
2222.684 | -20.10185 | 0.4682322 | 3.323865 |  | 29.39755 | 28.82928 | 28.36633 | 28.56086 | 36.27251 | 36.24777
2222.783 | -20.10173 | -0.9943371 | 3.323814 |  | 29.42894 | 28.85216 | 28.38102 | 28.60834 | 36.32336 | 36.26132
2222.883 | -20.10251 | -4.180821 | 3.323812 |  | 29.42582 | 28.85042 | 28.38012 | 28.5512 | 36.30993 | 36.26823
2222.982 | -20.10174 | -0.4105854 | 3.323864 |  | 29.41091 | 28.85818 | 28.33878 | 28.57697 | 36.30935 | 36.2601
2223.082 | -20.10197 | -1.172061 | 3.32384 |  | 29.41304 | 28.83322 | 28.37552 | 28.58127 | 36.32464 | 36.26312
2223.182 | -20.10102 | -0.05217838 | 3.323833 |  | 29.45524 | 28.84822 | 28.33661 | 28.5796 | 36.33044 | 36.23409
2223.28125 | -20.10145 | 1.502899 | 3.323776 |  | 29.42269 | 28.86205 | 28.35779 | 28.55958 | 36.33289 | 36.2401
2223.381 | -20.10178 | -2.635542 | 3.323841 |  | 29.44051 | 28.85153 | 28.30027 | 28.57725 | 36.31452 | 36.25624
2223.48 | -20.10159 | -3.079166 | 3.323823 |  | 29.44507 | 28.84463 | 28.38301 | 28.57939 | 36.31997 | 36.25629
2223.58 | -20.102 | -1.258644 | 3.323843 |  | 29.44879 | 28.8838 | 28.37223 | 28.59031 | 36.32351 | 36.24677
2223.68 | -20.10113 | 4.237101 | 3.323824 |  | 29.45613 | 28.87179 | 28.36222 | 28.55359 | 36.30665 | 36.23595
2223.779 | -20.10125 | -0.4860039 | 3.323825 |  | 29.43491 | 28.8681 | 28.36236 | 28.59086 | 36.32201 | 36.23706
2223.879 | -20.10173 | 2.477186 | 3.323833 |  | 29.44247 | 28.83017 | 28.40937 | 28.55192 | 36.3214 | 36.25615
2223.979 | -20.1017 | 0.008430481 | 3.323869 |  | 29.43822 | 28.84685 | 28.36027 | 28.55824 | 36.33559 | 36.28643
2224.078125 | -20.10125 | 2.196931 | 3.323827 |  | 29.46662 | 28.84001 | 28.37182 | 28.55641 | 36.30193 | 36.25603
2224.178 | -20.10091 | -2.223134 | 3.32386 |  | 29.40859 | 28.84831 | 28.35226 | 28.55895 | 36.33666 | 36.23729
2224.277 | -20.10145 | 0.4133205 | 3.323868 |  | 29.42627 | 28.85427 | 28.34215 | 28.58082 | 36.32278 | 36.25066
2224.377 | -20.1016 | -1.323354 | 3.323844 |  | 29.43333 | 28.86575 | 28.38012 | 28.57152 | 36.32386 | 36.24016
2224.477 | -20.10146 | 0.478713 | 3.323901 |  | 29.43296 | 28.81801 | 28.40572 | 28.5322 | 36.33015 | 36.24012
2224.576 | -20.10105 | 2.091208 | 3.323869 |  | 29.44583 | 28.83105 | 28.36065 | 28.56849 | 36.32619 | 36.25255
2224.676 | -20.10135 | -2.554656 | 3.323929 |  | 29.4451 | 28.86921 | 28.38805 | 28.5493 | 36.3294 | 36.26735
2224.775 | -20.10113 | -2.07936 | 3.323895 |  | 29.4607 | 28.8391 | 28.37461 | 28.5452 | 36.34095 | 36.24764
2224.875 | -20.10083 | 2.406552 | 3.323887 |  | 29.46211 | 28.85471 | 28.36862 | 28.56563 | 36.32926 | 36.25266
2224.975 | -20.10086 | 4.373355 | 3.323884 |  | 29.44538 | 28.84909 | 28.36706 | 28.58225 | 36.32744 | 36.24737
2225.074 | -20.1016 | -2.365767 | 3.323875 |  | 29.45315 | 28.84075 | 28.41251 | 28.52955 | 36.31678 | 36.2426
2225.174 | -20.10123 | 1.885687 | 3.323912 |  | 29.45399 | 28.86158 | 28.37122 | 28.55715 | 36.3174 | 36.23542
2225.273 | -20.10093 | -3.64583 | 3.323934 |  | 29.46836 | 28.82919 | 28.33715 | 28.55849 | 36.33401 | 36.26012
2225.373 | -20.10106 | -7.277077 | 3.323939 |  | 29.4396 | 28.82504 | 28.35803 | 28.54502 | 36.29398 | 36.25096
2225.473 | -20.10128 | 2.558301 | 3.323914 |  | 29.45237 | 28.82923 | 28.38253 | 28.5582 | 36.33146 | 36.22746
2225.572 | -20.10203 | -0.532485 | 3.323908 |  | 29.46389 | 28.84767 | 28.38852 | 28.56059 | 36.32732 | 36.23374
2225.671875 | -20.10062 | -0.5785112 | 3.323939 |  | 29.43264 | 28.84946 | 28.36289 | 28.55122 | 36.28699 | 36.21804
2225.771 | -20.10095 | -0.7890453 | 3.323867 |  | 29.46354 | 28.86306 | 28.34661 | 28.54979 | 36.31478 | 36.23716
2225.871 | -20.10111 | 3.893046 | 3.323915 |  | 29.46073 | 28.85088 | 28.35585 | 28.57335 | 36.31575 | 36.22702
2225.971 | -20.10131 | -0.5461559 | 3.323928 |  | 29.44066 | 28.83105 | 28.37691 | 28.55291 | 36.30917 | 36.24384
2226.07 | -20.10176 | 0.877223 | 3.323892 |  | 29.47203 | 28.86072 | 28.34951 | 28.56217 | 36.32536 | 36.22711
2226.17 | -20.10041 | -0.6457272 | 3.323934 |  | 29.43216 | 28.83598 | 28.37508 | 28.56977 | 36.30991 | 36.23858
2226.27 | -20.10049 | -2.53939 | 3.323915 |  | 29.44048 | 28.80694 | 28.35175 | 28.54156 | 36.28904 | 36.22411
2226.369 | -20.09998 | 1.671053 | 3.323858 |  | 29.42935 | 28.84169 | 28.41025 | 28.55334 | 36.32918 | 36.22995
2226.46875 | -20.10173 | -3.554917 | 3.323903 |  | 29.43237 | 28.86151 | 28.37698 | 28.56156 | 36.31667 | 36.21149
2226.568 | -20.1012 | -3.353954 | 3.323934 |  | 29.44747 | 28.85903 | 28.36616 | 28.54132 | 36.30099 | 36.23962
2226.668 | -20.10064 | -5.533112 | 3.323907 |  | 29.42379 | 28.82895 | 28.36769 | 28.57638 | 36.31784 | 36.194
2226.768 | -20.10131 | 2.492453 | 3.323897 |  | 29.43107 | 28.86387 | 28.38795 | 28.57806 | 36.29831 | 36.21656
2226.867 | -20.10107 | 0.9164133 | 3.323867 |  | 29.44808 | 28.83348 | 28.40342 | 28.55781 | 36.29748 | 36.22073
2226.967 | -20.10114 | -6.141244 | 3.323853 |  | 29.44484 | 28.87269 | 28.37622 | 28.55968 | 36.32877 | 36.2422
2227.066 | -20.10091 | -0.8733492 | 3.323928 |  | 29.43625 | 28.84115 | 28.36461 | 28.56804 | 36.31133 | 36.23678
2227.166 | -20.10026 | -2.844481 | 3.323877 |  | 29.42765 | 28.84178 | 28.36281 | 28.57378 | 36.31335 | 36.22935
2227.265625 | -20.10094 | -0.800437 | 3.323843 |  | 29.42006 | 28.84108 | 28.34565 | 28.55485 | 36.3084 | 36.24757
2227.365 | -20.10112 | -2.639187 | 3.323722 |  | 29.44637 | 28.82847 | 28.3589 | 28.55594 | 36.30462 | 36.21134
2227.465 | -20.102 | -5.94871 | 3.323706 |  | 29.43447 | 28.82838 | 28.40648 | 28.56448 | 36.33488 | 36.23045
2227.564 | -20.10062 | -6.487576 | 3.323744 |  | 29.46217 | 28.8334 | 28.37234 | 28.57821 | 36.34053 | 36.23701
2227.664 | -20.10092 | -4.31662 | 3.323887 |  | 29.42606 | 28.84603 | 28.38497 | 28.56977 | 36.3227 | 36.22611
2227.764 | -20.10154 | -2.291261 | 3.323912 |  | 29.42718 | 28.82195 | 28.36784 | 28.52203 | 36.31597 | 36.23085
2227.863 | -20.10028 | -1.201909 | 3.323939 |  | 29.46101 | 28.84076 | 28.36888 | 28.55618 | 36.33167 | 36.21832
2227.963 | -20.10184 | 4.449912 | 3.323892 |  | 29.44495 | 28.81876 | 28.38318 | 28.5473 | 36.31558 | 36.23171
2228.0625 | -20.10113 | -6.646388 | 3.323906 |  | 29.45623 | 28.84095 | 28.38207 | 28.56575 | 36.31876 | 36.23328
2228.162 | -20.10057 | 1.348189 | 3.323884 |  | 29.44887 | 28.80816 | 28.40193 | 28.53849 | 36.34742 | 36.23834
2228.262 | -20.10126 | 2.413388 | 3.323746 |  | 29.44944 | 28.8621 | 28.37693 | 28.57108 | 36.32707 | 36.22343
2228.361 | -20.10027 | -0.7443867 | 3.323889 |  | 29.47938 | 28.80814 | 28.38071 | 28.56845 | 36.35453 | 36.22892
2228.461 | -20.10123 | 1.994599 | 3.323912 |  | 29.43842 | 28.84513 | 28.39767 | 28.56515 | 36.35094 | 36.20801
2228.561 | -20.10145 | 1.647584 | 3.323876 |  | 29.44459 | 28.83167 | 28.37238 | 28.55352 | 36.34174 | 36.23708
2228.66 | -20.10153 | 6.476412 | 3.323922 |  | 29.43198 | 28.84531 | 28.37615 | 28.58069 | 36.30745 | 36.22787
2228.76 | -20.10106 | 3.888718 | 3.323905 |  | 29.42733 | 28.81975 | 28.40012 | 28.56341 | 36.31886 | 36.22062
2228.859375 | -20.10171 | -2.238172 | 3.323884 |  | 29.45094 | 28.8596 | 28.39462 | 28.56825 | 36.34819 | 36.22653
2228.959 | -20.10139 | -0.8724375 | 3.323882 |  | 29.43293 | 28.84291 | 28.36632 | 28.55785 | 36.33411 | 36.24023
2229.059 | -20.10087 | 0.3030405 | 3.323914 |  | 29.41356 | 28.8201 | 28.38734 | 28.59345 | 36.31301 | 36.21071
2229.158 | -20.10182 | -1.270036 | 3.323953 |  | 29.40396 | 28.82625 | 28.39566 | 28.59007 | 36.29194 | 36.22392
2229.258 | -20.10198 | -2.064777 | 3.323893 |  | 29.421 | 28.84618 | 28.36812 | 28.5916 | 36.29866 | 36.21231
2229.357 | -20.10104 | -6.555247 | 3.323877 |  | 29.43488 | 28.85002 | 28.37887 | 28.57401 | 36.2776 | 36.20795
2229.457 | -20.10054 | -0.5400047 | 3.32377 |  | 29.42961 | 28.84341 | 28.4241 | 28.5635 | 36.32159 | 36.22296
2229.557 | -20.10034 | -1.576722 | 3.323833 |  | 29.43604 | 28.82273 | 28.40075 | 28.60015 | 36.30651 | 36.22605
2229.65625 | -20.10069 | -2.693871 | 3.323851 |  | 29.44967 | 28.82513 | 28.35457 | 28.56982 | 36.31869 | 36.24286
2229.756 | -20.10083 | -0.9738321 | 3.323858 |  | 29.43616 | 28.85765 | 28.37641 | 28.53456 | 36.30163 | 36.22586
2229.855 | -20.10004 | -6.871504 | 3.323898 |  | 29.43954 | 28.7934 | 28.39146 | 28.53413 | 36.30026 | 36.19579
2229.955 | -20.10069 | 1.382367 | 3.323923 |  | 29.4268 | 28.83962 | 28.39052 | 28.54683 | 36.29023 | 36.22886
2230.055 | -20.10117 | -5.841849 | 3.32383 |  | 29.42071 | 28.83073 | 28.39332 | 28.54653 | 36.33295 | 36.23365
2230.154 | -20.10201 | 2.21607 | 3.323791 |  | 29.42753 | 28.84516 | 28.36175 | 28.5619 | 36.31212 | 36.22079
2230.254 | -20.10109 | -1.059275 | 3.323871 |  | 29.43047 | 28.82796 | 28.41389 | 28.54912 | 36.32555 | 36.2248
2230.354 | -20.10061 | -3.33208 | 3.323831 |  | 29.43866 | 28.84316 | 28.37687 | 28.54154 | 36.32082 | 36.23463
2230.453125 | -20.10029 | -8.134249 | 3.323855 |  | 29.44177 | 28.81607 | 28.38441 | 28.56716 | 36.32796 | 36.23206
2230.553 | -20.10062 | -3.296763 | 3.323979 |  | 29.4075 | 28.83307 | 28.41055 | 28.55963 | 36.32373 | 36.21244
2230.652 | -20.1016 | -3.575424 | 3.323937 |  | 29.41208 | 28.83874 | 28.38896 | 28.54821 | 36.32555 | 36.21061
2230.752 | -20.1013 | -6.633856 | 3.323838 |  | 29.44036 | 28.84874 | 28.37553 | 28.55732 | 36.35429 | 36.21585
2230.852 | -20.10112 | -6.899985 | 3.323864 |  | 29.44524 | 28.80502 | 28.39178 | 28.53544 | 36.33053 | 36.20832
2230.951 | -20.10013 | -6.520842 | 3.323749 |  | 29.4516 | 28.83694 | 28.41737 | 28.5665 | 36.3022 | 36.21143
2231.051 | -20.10017 | 5.066475 | 3.323845 |  | 29.43603 | 28.8231 | 28.39476 | 28.55078 | 36.32503 | 36.24491
2231.15 | -20.10109 | 0.7797031 | 3.323855 |  | 29.44437 | 28.82299 | 28.38124 | 28.56229 | 36.32203 | 36.24491
2231.25 | -20.101 | -0.3702564 | 3.323855 |  | 29.44329 | 28.81234 | 28.39808 | 28.56493 | 36.34139 | 36.2438
2231.35 | -20.10041 | -7.853993 | 3.323857 |  | 29.4725 | 28.82697 | 28.41272 | 28.55192 | 36.32447 | 36.23822
2231.449 | -20.10039 | 1.416545 | 3.323876 |  | 29.45253 | 28.85759 | 28.36141 | 28.52974 | 36.34363 | 36.2496
2231.549 | -20.10048 | -3.12747 | 3.323852 |  | 29.50625 | 28.86347 | 28.44055 | 28.54987 | 36.30404 | 36.24413
2231.648 | -20.10136 | -0.8676538 | 3.323873 |  | 29.44417 | 28.8379 | 28.38466 | 28.54997 | 36.28981 | 36.20416
2231.748 | -20.10088 | -6.400765 | 3.323883 |  | 29.47317 | 28.84923 | 28.37868 | 28.54144 | 36.29839 | 36.19926
2231.848 | -20.10113 | -1.770623 | 3.323932 |  | 29.48593 | 28.83674 | 28.37543 | 28.51789 | 36.27092 | 36.21405
2231.947 | -20.10061 | -4.395229 | 3.323894 |  | 29.44084 | 28.85479 | 28.41294 | 28.52341 | 36.28703 | 36.23517
2232.046875 | -20.10044 | -6.179751 | 3.323895 |  | 29.45687 | 28.82198 | 28.38649 | 28.52713 | 36.27609 | 36.21881
2232.146 | -20.101 | -5.206603 | 3.323892 |  | 29.48501 | 28.86541 | 28.40436 | 28.53327 | 36.29831 | 36.22723
2232.246 | -20.10076 | -4.544926 | 3.323898 |  | 29.44553 | 28.83098 | 28.40592 | 28.54657 | 36.2636 | 36.22431
2232.346 | -20.10102 | -6.155371 | 3.323898 |  | 29.47859 | 28.85051 | 28.43325 | 28.55991 | 36.30238 | 36.22057
2232.445 | -20.10078 | -4.440115 | 3.32393 |  | 29.47207 | 28.85577 | 28.40387 | 28.56343 | 36.27542 | 36.24518
2232.545 | -20.10119 | -2.850405 | 3.323896 |  | 29.47552 | 28.84312 | 28.41622 | 28.56933 | 36.30735 | 36.21429
2232.645 | -20.10068 | -8.021235 | 3.323888 |  | 29.47343 | 28.84224 | 28.42168 | 28.56409 | 36.2579 | 36.20596
2232.744 | -20.10082 | -3.537373 | 3.323934 |  | 29.47147 | 28.86204 | 28.42773 | 28.56764 | 36.23127 | 36.19878
2232.84375 | -20.10083 | -7.522016 | 3.323915 |  | 29.48849 | 28.87496 | 28.42066 | 28.57423 | 36.19997 | 36.18943
2232.943 | -20.10054 | -4.270595 | 3.323879 |  | 29.49534 | 28.85105 | 28.40362 | 28.55285 | 36.23243 | 36.17438
2233.043 | -20.10138 | -2.400856 | 3.323856 |  | 29.49196 | 28.86107 | 28.43052 | 28.52282 | 36.19797 | 36.20421
2233.143 | -20.10101 | -7.743258 | 3.323871 |  | 29.47263 | 28.87767 | 28.41377 | 28.58612 | 36.20148 | 36.17788
2233.242 | -20.10103 | -2.47263 | 3.323953 |  | 29.47938 | 28.86262 | 28.42375 | 28.58588 | 36.21927 | 36.18205
2233.342 | -20.10024 | 2.677011 | 3.323929 |  | 29.44859 | 28.84484 | 28.44007 | 28.56268 | 36.22232 | 36.1754
2233.441 | -20.10133 | 4.804675 | 3.323925 |  | 29.47996 | 28.84169 | 28.42978 | 28.56589 | 36.22879 | 36.18804
2233.541 | -20.1014 | -3.183066 | 3.323924 |  | 29.44901 | 28.85327 | 28.41396 | 28.54589 | 36.19564 | 36.18151
2233.640625 | -20.10094 | -1.478519 | 3.323944 |  | 29.45774 | 28.84858 | 28.44682 | 28.57819 | 36.2103 | 36.18796
2233.74 | -20.10096 | -0.5978794 | 3.323936 |  | 29.46783 | 28.8631 | 28.43093 | 28.55342 | 36.22287 | 36.1583
2233.84 | -20.10149 | 3.460815 | 3.323927 |  | 29.4549 | 28.8627 | 28.41855 | 28.55938 | 36.23903 | 36.17634
2233.939 | -20.10099 | 0.4828148 | 3.323948 |  | 29.49 | 28.86782 | 28.44069 | 28.58491 | 36.23578 | 36.20768
2234.039 | -20.10024 | -5.051665 | 3.323907 |  | 29.4825 | 28.84679 | 28.4258 | 28.55144 | 36.22987 | 36.20279
2234.139 | -20.10089 | -4.055732 | 3.323958 |  | 29.48493 | 28.8508 | 28.42117 | 28.56263 | 36.24159 | 36.18026
2234.238 | -20.10016 | -2.183259 | 3.323891 |  | 29.4915 | 28.85908 | 28.4274 | 28.53587 | 36.24368 | 36.17697
2234.338 | -20.10113 | -0.576005 | 3.323932 |  | 29.49988 | 28.84916 | 28.4044 | 28.5646 | 36.24992 | 36.17364
2234.4375 | -20.10074 | -3.709855 | 3.324015 |  | 29.4935 | 28.87498 | 28.4265 | 28.53875 | 36.24581 | 36.17897
2234.537 | -20.09982 | -5.179261 | 3.32401 |  | 29.51235 | 28.8956 | 28.45645 | 28.57108 | 36.25746 | 36.15902
2234.637 | -20.10096 | -4.71832 | 3.324052 |  | 29.49787 | 28.85362 | 28.43275 | 28.53009 | 36.237 | 36.15739
2234.736 | -20.1012 | -0.5167637 | 3.324034 |  | 29.51251 | 28.84357 | 28.41476 | 28.54233 | 36.2574 | 36.15584
2234.836 | -20.10153 | 0.1152925 | 3.323946 |  | 29.51616 | 28.84889 | 28.44851 | 28.56581 | 36.22948 | 36.16924
2234.936 | -20.10025 | -5.328731 | 3.324065 |  | 29.50659 | 28.85245 | 28.44007 | 28.54108 | 36.24264 | 36.15962
2235.035 | -20.10062 | -7.229 | 3.323887 |  | 29.49416 | 28.84847 | 28.42371 | 28.53568 | 36.22869 | 36.14537
2235.135 | -20.10042 | -1.95655 | 3.323992 |  | 29.49062 | 28.85479 | 28.42902 | 28.51236 | 36.24721 | 36.15661
2235.234375 | -20.1008 | -1.771535 | 3.323966 |  | 29.49503 | 28.85785 | 28.43107 | 28.55496 | 36.20205 | 36.14143
2235.334 | -20.10049 | -1.244061 | 3.32393 |  | 29.47115 | 28.87163 | 28.40876 | 28.54784 | 36.22718 | 36.12094
2235.434 | -20.10013 | 0.1307859 | 3.323901 |  | 29.48951 | 28.86644 | 28.42652 | 28.5429 | 36.24018 | 36.15637
2235.533 | -20.10072 | -2.391971 | 3.323917 |  | 29.49827 | 28.86215 | 28.45523 | 28.54571 | 36.24143 | 36.16747
2235.633 | -20.10061 | 1.774952 | 3.323931 |  | 29.49376 | 28.84241 | 28.42612 | 28.54078 | 36.23459 | 36.1442
2235.732 | -20.1006 | 0.8179817 | 3.323942 |  | 29.50629 | 28.90398 | 28.41372 | 28.5501 | 36.2625 | 36.15918
2235.832 | -20.10047 | -3.118128 | 3.323947 |  | 29.47202 | 28.87859 | 28.41629 | 28.48419 | 36.2486 | 36.17728
2235.932 | -20.10187 | 0.5983343 | 3.323912 |  | 29.50306 | 28.8667 | 28.42487 | 28.52295 | 36.25736 | 36.19404
2236.03125 | -20.10023 | 1.564419 | 3.323874 |  | 29.47054 | 28.88044 | 28.4263 | 28.52023 | 36.27666 | 36.17762
2236.131 | -20.10106 | 1.736445 | 3.323936 |  | 29.49442 | 28.85558 | 28.42517 | 28.50536 | 36.26044 | 36.16656
2236.23 | -20.10002 | 0.1863813 | 3.323912 |  | 29.52244 | 28.87915 | 28.40595 | 28.51844 | 36.24411 | 36.16777
2236.33 | -20.10137 | 0.09546947 | 3.323945 |  | 29.50545 | 28.86936 | 28.44719 | 28.54484 | 36.26582 | 36.1687
2236.43 | -20.10126 | -3.752919 | 3.3239 |  | 29.46957 | 28.89156 | 28.42242 | 28.52279 | 36.24736 | 36.1713
2236.529 | -20.1 | -1.924422 | 3.323993 |  | 29.51638 | 28.86661 | 28.44731 | 28.50832 | 36.25252 | 36.1614
2236.629 | -20.10088 | -1.905283 | 3.323878 |  | 29.51335 | 28.86396 | 28.42143 | 28.53205 | 36.25774 | 36.10708
2236.729 | -20.10088 | 2.604554 | 3.323923 |  | 29.48562 | 28.86053 | 28.43767 | 28.53226 | 36.21185 | 36.16841
2236.828125 | -20.10096 | -0.8920326 | 3.32392 |  | 29.4857 | 28.8812 | 28.41465 | 28.53249 | 36.22917 | 36.14239
2236.928 | -20.10079 | 1.352974 | 3.323907 |  | 29.51681 | 28.86476 | 28.41869 | 28.48203 | 36.21224 | 36.12975
2237.027 | -20.10041 | -3.810565 | 3.323939 |  | 29.51117 | 28.85378 | 28.42524 | 28.50856 | 36.23006 | 36.14347
2237.127 | -20.09979 | -1.817788 | 3.323959 |  | 29.51166 | 28.87291 | 28.3945 | 28.48873 | 36.22919 | 36.13554
2237.227 | -20.10086 | -2.741948 | 3.323939 |  | 29.4889 | 28.86457 | 28.39439 | 28.49817 | 36.23247 | 36.11851
2237.326 | -20.10022 | -3.700741 | 3.323895 |  | 29.49886 | 28.84228 | 28.42138 | 28.49655 | 36.21714 | 36.15571
2237.426 | -20.09974 | 1.058136 | 3.323872 |  | 29.49076 | 28.86138 | 28.41718 | 28.52734 | 36.22231 | 36.13384
2237.525 | -20.10097 | -0.2700024 | 3.323903 |  | 29.47751 | 28.87154 | 28.41082 | 28.50742 | 36.22306 | 36.10057
2237.625 | -20.09952 | -2.746961 | 3.323944 |  | 29.4579 | 28.88157 | 28.38573 | 28.49173 | 36.20834 | 36.12645
2237.725 | -20.10023 | -0.6297779 | 3.323919 |  | 29.46391 | 28.84649 | 28.40583 | 28.46483 | 36.21307 | 36.09675
2237.824 | -20.10151 | -5.1804 | 3.323897 |  | 29.47367 | 28.84973 | 28.39893 | 28.49801 | 36.17761 | 36.09622
2237.924 | -20.10031 | -4.276063 | 3.323898 |  | 29.47745 | 28.88534 | 28.41182 | 28.48486 | 36.20502 | 36.12851
2238.023 | -20.10122 | -3.312029 | 3.323993 |  | 29.5276 | 28.86028 | 28.40122 | 28.47636 | 36.18227 | 36.09794
2238.123 | -20.1004 | -6.377069 | 3.323915 |  | 29.47043 | 28.88637 | 28.39601 | 28.50916 | 36.1931 | 36.08287
2238.223 | -20.10069 | -3.289016 | 3.323941 |  | 29.45164 | 28.86769 | 28.39055 | 28.49444 | 36.17789 | 36.14238
2238.322 | -20.10047 | -0.05081081 | 3.32392 |  | 29.44465 | 28.85592 | 28.39735 | 28.4986 | 36.17446 | 36.12372
2238.421875 | -20.10056 | -1.019856 | 3.323941 |  | 29.472 | 28.87307 | 28.38986 | 28.48073 | 36.19407 | 36.12132
2238.521 | -20.10067 | -6.086104 | 3.323903 |  | 29.44496 | 28.84511 | 28.39765 | 28.50813 | 36.19706 | 36.12396
2238.621 | -20.10131 | -4.635611 | 3.323895 |  | 29.42567 | 28.86936 | 28.37001 | 28.50607 | 36.20394 | 36.14229
2238.721 | -20.10074 | -4.806043 | 3.323856 |  | 29.44846 | 28.86358 | 28.38371 | 28.49037 | 36.22517 | 36.17009
2238.82 | -20.10047 | -0.4406624 | 3.323871 |  | 29.43195 | 28.84799 | 28.41919 | 28.52637 | 36.20583 | 36.15353
2238.92 | -20.10148 | -3.235927 | 3.323913 |  | 29.43671 | 28.88346 | 28.39977 | 28.47881 | 36.1832 | 36.15372
2239.02 | -20.1009 | -7.398521 | 3.323893 |  | 29.43428 | 28.87384 | 28.38731 | 28.47872 | 36.24294 | 36.17365
2239.119 | -20.10073 | -7.422901 | 3.323943 |  | 29.44084 | 28.84607 | 28.39528 | 28.5351 | 36.23792 | 36.13983
2239.21875 | -20.10074 | -5.048475 | 3.323901 |  | 29.45757 | 28.8523 | 28.42859 | 28.47565 | 36.23878 | 36.18283
2239.318 | -20.1012 | -0.2604332 | 3.323938 |  | 29.41443 | 28.86889 | 28.37896 | 28.48719 | 36.27928 | 36.18722
2239.418 | -20.10151 | -2.080499 | 3.323916 |  | 29.44593 | 28.8483 | 28.39607 | 28.52203 | 36.26178 | 36.16289
2239.518 | -20.10069 | -0.2551928 | 3.32394 |  | 29.48365 | 28.82519 | 28.41049 | 28.54153 | 36.28964 | 36.16917
2239.617 | -20.10184 | -0.4898777 | 3.323877 |  | 29.44214 | 28.86432 | 28.40247 | 28.5358 | 36.2859 | 36.16981
2239.717 | -20.10142 | -3.624184 | 3.323943 |  | 29.45938 | 28.86791 | 28.36677 | 28.5186 | 36.28232 | 36.19131
2239.816 | -20.10136 | -3.117218 | 3.323932 |  | 29.44848 | 28.88655 | 28.37164 | 28.50876 | 36.25976 | 36.21771
2239.916 | -20.10057 | 3.998542 | 3.323933 |  | 29.42699 | 28.83153 | 28.40823 | 28.50664 | 36.27142 | 36.18275
2240.015625 | -20.1001 | -4.850017 | 3.323948 |  | 29.38535 | 28.89032 | 28.40517 | 28.53999 | 36.28869 | 36.22865
2240.115 | -20.10037 | 1.03968 | 3.323913 |  | 29.43538 | 28.84564 | 28.39493 | 28.49917 | 36.31486 | 36.21688
2240.215 | -20.10078 | 3.861148 | 3.32394 |  | 29.41351 | 28.87022 | 28.40724 | 28.52015 | 36.29659 | 36.23717
2240.314 | -20.1006 | -0.03577328 | 3.323957 |  | 29.43905 | 28.8616 | 28.39428 | 28.51402 | 36.31359 | 36.21148
2240.414 | -20.10046 | -4.617383 | 3.323959 |  | 29.41653 | 28.86407 | 28.39058 | 28.50463 | 36.3209 | 36.24336
2240.514 | -20.10039 | 0.02324009 | 3.323953 |  | 29.38034 | 28.84804 | 28.39894 | 28.50379 | 36.31595 | 36.24296
2240.613 | -20.10069 | -3.151622 | 3.323926 |  | 29.4137 | 28.88231 | 28.37122 | 28.53068 | 36.32407 | 36.26212
2240.713 | -20.10051 | -4.02839 | 3.323918 |  | 29.42983 | 28.83624 | 28.38581 | 28.55145 | 36.3266 | 36.26493
2240.8125 | -20.09924 | -2.526175 | 3.323896 |  | 29.38677 | 28.86584 | 28.37383 | 28.5479 | 36.32799 | 36.25669
2240.912 | -20.09995 | -1.623432 | 3.323949 |  | 29.39091 | 28.85958 | 28.3744 | 28.55865 | 36.30346 | 36.24548
2241.012 | -20.10164 | -0.8858814 | 3.323875 |  | 29.36688 | 28.85904 | 28.39354 | 28.54701 | 36.30482 | 36.28224
2241.111 | -20.09982 | 6.169498 | 3.323917 |  | 29.37522 | 28.85289 | 28.36384 | 28.52037 | 36.30384 | 36.22551
2241.211 | -20.10042 | 0.2262545 | 3.323924 |  | 29.39138 | 28.87247 | 28.41041 | 28.54756 | 36.32141 | 36.24866
2241.311 | -20.10094 | 1.204643 | 3.323902 |  | 29.39481 | 28.84686 | 28.39852 | 28.52713 | 36.32964 | 36.23605
2241.41 | -20.10081 | -1.856523 | 3.323864 |  | 29.39992 | 28.8689 | 28.38988 | 28.52273 | 36.29076 | 36.21715
2241.51 | -20.10092 | -4.181733 | 3.323899 |  | 29.39945 | 28.85525 | 28.37192 | 28.54436 | 36.31324 | 36.19936
2241.609375 | -20.10099 | 0.007062912 | 3.323894 |  | 29.44208 | 28.8632 | 28.37919 | 28.55024 | 36.28801 | 36.2266
2241.709 | -20.1008 | 0.1519766 | 3.323907 |  | 29.41827 | 28.86126 | 28.38944 | 28.56297 | 36.31004 | 36.22688
2241.809 | -20.10102 | -1.309683 | 3.323918 |  | 29.42189 | 28.88237 | 28.40689 | 28.53454 | 36.28794 | 36.205
2241.908 | -20.10055 | -4.823587 | 3.323901 |  | 29.41236 | 28.89291 | 28.37819 | 28.52858 | 36.2794 | 36.19561
2242.008 | -20.10049 | 0.09114075 | 3.323901 |  | 29.44086 | 28.86756 | 28.40444 | 28.54059 | 36.26262 | 36.23084
2242.107 | -20.10081 | -6.835731 | 3.32388 |  | 29.4344 | 28.84306 | 28.39241 | 28.55214 | 36.254 | 36.21118
2242.207 | -20.10098 | 0.9182358 | 3.323868 |  | 29.45765 | 28.86551 | 28.37156 | 28.54206 | 36.28825 | 36.1913
2242.307 | -20.10103 | 2.404502 | 3.323918 |  | 29.43332 | 28.87121 | 28.42109 | 28.52638 | 36.25669 | 36.18722
2242.40625 | -20.10162 | -5.399136 | 3.32391 |  | 29.45012 | 28.86361 | 28.40204 | 28.57385 | 36.27546 | 36.19132
2242.506 | -20.10063 | 0.7803869 | 3.32391 |  | 29.45023 | 28.87711 | 28.40195 | 28.57055 | 36.25457 | 36.19706
2242.605 | -20.10079 | -2.47263 | 3.323899 |  | 29.44267 | 28.84513 | 28.37123 | 28.55969 | 36.27773 | 36.20943
2242.705 | -20.10082 | -3.051368 | 3.323896 |  | 29.40408 | 28.81707 | 28.3828 | 28.53763 | 36.26957 | 36.18283
2242.805 | -20.10107 | -1.668775 | 3.32388 |  | 29.39739 | 28.84389 | 28.36189 | 28.56328 | 36.29546 | 36.20819
2242.904 | -20.10061 | 0.5372705 | 3.323883 |  | 29.39686 | 28.8419 | 28.37978 | 28.56269 | 36.29458 | 36.21
2243.004 | -20.10075 | -1.99255 | 3.323864 |  | 29.40815 | 28.86267 | 28.40753 | 28.54628 | 36.30256 | 36.18852
2243.104 | -20.10074 | -2.333185 | 3.32388 |  | 29.43289 | 28.83345 | 28.37931 | 28.53204 | 36.3008 | 36.20637
2243.203125 | -20.10023 | 1.369607 | 3.323863 |  | 29.4401 | 28.85178 | 28.39398 | 28.55357 | 36.30094 | 36.20378
2243.303 | -20.09944 | 2.707543 | 3.323891 |  | 29.40761 | 28.8338 | 28.39227 | 28.54814 | 36.31643 | 36.19827
2243.402 | -20.10131 | 0.7204618 | 3.323887 |  | 29.43065 | 28.8468 | 28.36394 | 28.55779 | 36.31584 | 36.19338
2243.502 | -20.10123 | -5.986989 | 3.323909 |  | 29.43367 | 28.85636 | 28.41306 | 28.57762 | 36.31429 | 36.22765
2243.602 | -20.10144 | 0.2709131 | 3.323928 |  | 29.40868 | 28.87683 | 28.39074 | 28.57909 | 36.31035 | 36.22823
2243.701 | -20.10149 | 6.503981 | 3.32385 |  | 29.42427 | 28.83884 | 28.40754 | 28.5733 | 36.33802 | 36.18243
2243.801 | -20.10018 | 4.62285 | 3.32387 |  | 29.41884 | 28.85681 | 28.41615 | 28.55899 | 36.32219 | 36.179
2243.9 | -20.10041 | 5.104982 | 3.323859 |  | 29.40061 | 28.83456 | 28.38124 | 28.56313 | 36.31476 | 36.19539
2244 | -20.10098 | 1.92784 | 3.323885 |  | 29.40203 | 28.85507 | 28.37435 | 28.56488 | 36.3105 | 36.17733
2244.1 | -20.10027 | 5.58939 | 3.323878 |  | 29.37675 | 28.81449 | 28.39496 | 28.58051 | 36.28477 | 36.17793
2244.199 | -20.09996 | 2.422275 | 3.323945 |  | 29.40501 | 28.85515 | 28.40014 | 28.57696 | 36.29422 | 36.16497
2244.299 | -20.10085 | 1.607483 | 3.323888 |  | 29.45068 | 28.85308 | 28.3818 | 28.56273 | 36.30856 | 36.15835
2244.398 | -20.09977 | 1.178896 | 3.323906 |  | 29.43517 | 28.84258 | 28.37833 | 28.59553 | 36.27765 | 36.17319
2244.498 | -20.09941 | 3.218155 | 3.323897 |  | 29.44838 | 28.83741 | 28.40142 | 28.57269 | 36.27862 | 36.16403
2244.598 | -20.10067 | -0.6366129 | 3.323842 |  | 29.42786 | 28.83551 | 28.39761 | 28.5652 | 36.2692 | 36.16348
2244.697 | -20.10013 | 5.276325 | 3.323936 |  | 29.44346 | 28.85008 | 28.36085 | 28.54956 | 36.25348 | 36.16093
2244.796875 | -20.10038 | -2.788201 | 3.323901 |  | 29.42978 | 28.84024 | 28.36313 | 28.57464 | 36.25298 | 36.1563
2244.896 | -20.10024 | -1.517938 | 3.323904 |  | 29.439 | 28.83854 | 28.39392 | 28.57739 | 36.22558 | 36.15396
2244.996 | -20.10174 | -6.722034 | 3.32397 |  | 29.42708 | 28.86155 | 28.37975 | 28.60411 | 36.2153 | 36.15704
2245.096 | -20.09974 | -0.005468369 | 3.32389 |  | 29.46651 | 28.84564 | 28.39336 | 28.5612 | 36.22915 | 36.15902
2245.195 | -20.10074 | 2.427288 | 3.323931 |  | 29.43566 | 28.83061 | 28.38879 | 28.56694 | 36.2126 | 36.17603
2245.295 | -20.10071 | -7.130569 | 3.323906 |  | 29.43832 | 28.85286 | 28.43607 | 28.56735 | 36.23666 | 36.20032
2245.395 | -20.10111 | 0.1312408 | 3.323846 |  | 29.45696 | 28.8244 | 28.4041 | 28.54855 | 36.25153 | 36.20839
2245.494 | -20.10042 | -5.117285 | 3.323895 |  | 29.44642 | 28.85179 | 28.40912 | 28.56027 | 36.26095 | 36.18559
2245.59375 | -20.10059 | -4.151885 | 3.323893 |  | 29.45481 | 28.82995 | 28.39138 | 28.55678 | 36.26005 | 36.18175
2245.693 | -20.10004 | -8.68519 | 3.323879 |  | 29.43163 | 28.84766 | 28.38887 | 28.54865 | 36.21984 | 36.19662
2245.793 | -20.09991 | -3.036103 | 3.323874 |  | 29.49489 | 28.84782 | 28.43015 | 28.57411 | 36.26403 | 36.22484
2245.893 | -20.10061 | -2.730101 | 3.323941 |  | 29.46245 | 28.85529 | 28.4215 | 28.54809 | 36.27318 | 36.22187
2245.992 | -20.10034 | -2.085056 | 3.32394 |  | 29.45649 | 28.83429 | 28.4173 | 28.5455 | 36.25142 | 36.20411
2246.092 | -20.10047 | -3.631019 | 3.323912 |  | 29.45736 | 28.84992 | 28.37702 | 28.59023 | 36.28423 | 36.20587
2246.191 | -20.10042 | -6.919807 | 3.323808 |  | 29.48593 | 28.83902 | 28.38298 | 28.5757 | 36.28612 | 36.20087
2246.291 | -20.10082 | -10.18741 | 3.3239 |  | 29.43533 | 28.85717 | 28.40563 | 28.56926 | 36.26428 | 36.1879
2246.390625 | -20.10002 | -3.694817 | 3.323835 |  | 29.4807 | 28.85922 | 28.40804 | 28.5679 | 36.28272 | 36.19778
2246.49 | -20.10055 | -4.222291 | 3.3239 |  | 29.46608 | 28.8677 | 28.38904 | 28.55719 | 36.27234 | 36.17572
2246.59 | -20.10074 | 1.341809 | 3.32387 |  | 29.45776 | 28.83125 | 28.38597 | 28.56371 | 36.2758 | 36.19063
2246.689 | -20.10081 | 0.7327662 | 3.323814 |  | 29.48092 | 28.86073 | 28.40751 | 28.58532 | 36.23085 | 36.17602
2246.789 | -20.10043 | -3.170078 | 3.323909 |  | 29.45477 | 28.85767 | 28.40253 | 28.57622 | 36.25216 | 36.15907
2246.889 | -20.10068 | 4.184695 | 3.323758 |  | 29.47328 | 28.86363 | 28.36441 | 28.6048 | 36.25532 | 36.19288
2246.988 | -20.10053 | 3.466284 | 3.323716 |  | 29.44388 | 28.85593 | 28.42333 | 28.59299 | 36.21875 | 36.17873
2247.088 | -20.1002 | -0.3611422 | 3.323806 |  | 29.47555 | 28.84864 | 28.40856 | 28.5862 | 36.21925 | 36.14127
2247.1875 | -20.10114 | -1.539355 | 3.323803 |  | 29.47424 | 28.86055 | 28.39218 | 28.5629 | 36.23412 | 36.19056
2247.287 | -20.10043 | -4.005605 | 3.323807 |  | 29.44247 | 28.83634 | 28.37874 | 28.56768 | 36.22297 | 36.19994
2247.387 | -20.10111 | -4.636978 | 3.323835 |  | 29.44221 | 28.84954 | 28.4108 | 28.58367 | 36.27538 | 36.19573
2247.486 | -20.10041 | 2.214703 | 3.323851 |  | 29.47387 | 28.87032 | 28.40033 | 28.59724 | 36.25277 | 36.18315
2247.586 | -20.09995 | -2.978456 | 3.323883 |  | 29.44171 | 28.87122 | 28.36776 | 28.53538 | 36.20948 | 36.21971
2247.686 | -20.09989 | -0.8690205 | 3.323868 |  | 29.44204 | 28.85742 | 28.39737 | 28.57194 | 36.25684 | 36.20402
2247.785 | -20.10017 | -1.218087 | 3.323864 |  | 29.44298 | 28.85724 | 28.41757 | 28.59428 | 36.25721 | 36.20007
2247.885 | -20.10053 | 2.466022 | 3.323894 |  | 29.44801 | 28.88029 | 28.43195 | 28.59529 | 36.28792 | 36.25065
2247.984375 | -20.10084 | 1.65009 | 3.323846 |  | 29.45869 | 28.8393 | 28.42111 | 28.61352 | 36.29477 | 36.22849
2248.084 | -20.09922 | 1.987764 | 3.323866 |  | 29.46463 | 28.81861 | 28.43617 | 28.5659 | 36.29151 | 36.26167
2248.184 | -20.10086 | -0.2784328 | 3.32388 |  | 29.46929 | 28.84357 | 28.42124 | 28.59408 | 36.31023 | 36.26255
2248.283 | -20.09934 | -1.109858 | 3.32385 |  | 29.45434 | 28.84497 | 28.43772 | 28.60664 | 36.31678 | 36.27695
2248.383 | -20.10086 | -0.3244591 | 3.323895 |  | 29.49223 | 28.86172 | 28.42524 | 28.608 | 36.32381 | 36.27682
2248.482 | -20.10026 | -1.677433 | 3.323856 |  | 29.44671 | 28.86 | 28.44713 | 28.59666 | 36.31271 | 36.27277
2248.582 | -20.10102 | -0.2629395 | 3.323817 |  | 29.44604 | 28.86272 | 28.42456 | 28.59626 | 36.31754 | 36.28455
2248.682 | -20.10032 | 0.04807568 | 3.323819 |  | 29.44272 | 28.85639 | 28.44115 | 28.59705 | 36.32576 | 36.25969
2248.78125 | -20.09994 | -0.8327923 | 3.323832 |  | 29.44336 | 28.84157 | 28.44253 | 28.56275 | 36.32161 | 36.26025
2248.881 | -20.10029 | -4.518268 | 3.323855 |  | 29.44499 | 28.89165 | 28.44666 | 28.59544 | 36.30693 | 36.27311
2248.98 | -20.10102 | -3.894414 | 3.323811 |  | 29.40509 | 28.85045 | 28.45521 | 28.60924 | 36.32514 | 36.26015
2249.08 | -20.09933 | -9.389931 | 3.323826 |  | 29.44676 | 28.85035 | 28.43927 | 28.58034 | 36.3235 | 36.27958
2249.18 | -20.10051 | -0.7156773 | 3.323864 |  | 29.45405 | 28.81666 | 28.45229 | 28.6049 | 36.32685 | 36.23923
2249.279 | -20.10065 | -2.596352 | 3.323848 |  | 29.41764 | 28.84971 | 28.41527 | 28.60321 | 36.32911 | 36.24517
2249.379 | -20.10039 | -3.658134 | 3.323852 |  | 29.45335 | 28.84822 | 28.43679 | 28.59794 | 36.33886 | 36.2695
2249.479 | -20.10006 | -7.095024 | 3.323822 |  | 29.42813 | 28.87751 | 28.38995 | 28.62036 | 36.35356 | 36.21881
2249.578125 | -20.09998 | 1.231301 | 3.323824 |  | 29.42267 | 28.86592 | 28.43427 | 28.57625 | 36.33039 | 36.22531
2249.678 | -20.09993 | -9.845631 | 3.323846 |  | 29.42052 | 28.87748 | 28.44043 | 28.59807 | 36.34996 | 36.25462
2249.777 | -20.10034 | -6.645932 | 3.323864 |  | 29.43001 | 28.83773 | 28.428 | 28.59587 | 36.33771 | 36.25582
2249.877 | -20.09982 | -7.811157 | 3.323845 |  | 29.43315 | 28.88283 | 28.41418 | 28.60014 | 36.35122 | 36.21895
2249.977 | -20.09993 | -5.966938 | 3.323837 |  | 29.44905 | 28.85401 | 28.44648 | 28.58944 | 36.34309 | 36.21537
2250.076 | -20.10048 | -12.54565 | 3.323881 |  | 29.45989 | 28.88421 | 28.44918 | 28.57908 | 36.32011 | 36.23716
2250.176 | -20.10037 | -7.261583 | 3.323877 |  | 29.43608 | 28.86479 | 28.40751 | 28.57201 | 36.36134 | 36.24059
2250.275 | -20.1007 | -12.11183 | 3.323837 |  | 29.43029 | 28.85402 | 28.43214 | 28.58848 | 36.31622 | 36.25348
2250.375 | -20.10007 | -6.143978 | 3.323881 |  | 29.45073 | 28.89187 | 28.42909 | 28.57789 | 36.29639 | 36.24103
2250.475 | -20.09997 | -4.183784 | 3.323877 |  | 29.43487 | 28.8462 | 28.45183 | 28.57812 | 36.29131 | 36.23689
2250.574 | -20.10031 | -4.698041 | 3.323819 |  | 29.48113 | 28.8846 | 28.48774 | 28.5841 | 36.27437 | 36.23648
2250.674 | -20.10033 | -3.184661 | 3.323874 |  | 29.45355 | 28.87821 | 28.426 | 28.56853 | 36.21761 | 36.23601
2250.773 | -20.10044 | -4.61237 | 3.323834 |  | 29.42123 | 28.8611 | 28.4337 | 28.58311 | 36.22725 | 36.21732
2250.873 | -20.10019 | -5.311642 | 3.323896 |  | 29.45424 | 28.83926 | 28.4306 | 28.58483 | 36.18599 | 36.21993
2250.973 | -20.1001 | -4.70875 | 3.323844 |  | 29.43903 | 28.87527 | 28.39889 | 28.59454 | 36.19952 | 36.23036
2251.072 | -20.10016 | -5.611493 | 3.323808 |  | 29.45511 | 28.89385 | 28.44964 | 28.56326 | 36.2067 | 36.21098
2251.171875 | -20.10028 | -3.196737 | 3.323868 |  | 29.46126 | 28.85907 | 28.41477 | 28.56318 | 36.17626 | 36.22934
2251.271 | -20.1003 | -12.71586 | 3.323786 |  | 29.45314 | 28.89692 | 28.41349 | 28.57202 | 36.19065 | 36.21945
2251.371 | -20.10003 | -7.23014 | 3.323787 |  | 29.43329 | 28.87649 | 28.4396 | 28.5674 | 36.16711 | 36.21805
2251.471 | -20.09965 | -5.255363 | 3.32382 |  | 29.42558 | 28.8366 | 28.45609 | 28.5904 | 36.18166 | 36.20907
2251.57 | -20.09944 | -5.544732 | 3.32385 |  | 29.43343 | 28.86202 | 28.43819 | 28.62687 | 36.17242 | 36.22678
2251.67 | -20.09997 | -9.759276 | 3.32385 |  | 29.45662 | 28.88203 | 28.41901 | 28.57172 | 36.14993 | 36.20395
2251.77 | -20.09969 | -2.071385 | 3.323852 |  | 29.46173 | 28.89215 | 28.42472 | 28.5599 | 36.17785 | 36.17449
2251.869 | -20.09932 | -4.871663 | 3.323824 |  | 29.46401 | 28.85158 | 28.47307 | 28.55229 | 36.1555 | 36.20084
2251.96875 | -20.09947 | -1.777687 | 3.323842 |  | 29.45791 | 28.87897 | 28.45114 | 28.55831 | 36.14975 | 36.18802
2252.068 | -20.1009 | 0.03805161 | 3.323798 |  | 29.46869 | 28.90001 | 28.43392 | 28.56319 | 36.16787 | 36.18867
2252.168 | -20.10062 | -0.656436 | 3.323759 |  | 29.46447 | 28.8453 | 28.427 | 28.59874 | 36.17614 | 36.17857
2252.268 | -20.10022 | -4.45333 | 3.323839 |  | 29.44757 | 28.85551 | 28.46296 | 28.58816 | 36.17077 | 36.20206
2252.367 | -20.09977 | -3.016963 | 3.323831 |  | 29.45904 | 28.88629 | 28.43456 | 28.59066 | 36.15631 | 36.16308
2252.467 | -20.10031 | -2.322476 | 3.323801 |  | 29.45211 | 28.87068 | 28.4186 | 28.60126 | 36.16118 | 36.16804
2252.566 | -20.10008 | 0.05832958 | 3.32381 |  | 29.46258 | 28.86112 | 28.44362 | 28.59407 | 36.17751 | 36.2096
2252.666 | -20.10053 | -1.019629 | 3.323792 |  | 29.43007 | 28.88838 | 28.40325 | 28.63706 | 36.17363 | 36.17702
2252.765625 | -20.10083 | -0.9432993 | 3.323778 |  | 29.45926 | 28.84882 | 28.41648 | 28.59869 | 36.18842 | 36.19703
2252.865 | -20.09984 | -3.227952 | 3.323799 |  | 29.45669 | 28.86217 | 28.39483 | 28.59684 | 36.17749 | 36.20581
2252.965 | -20.09994 | -4.51804 | 3.323747 |  | 29.47708 | 28.85804 | 28.43664 | 28.60863 | 36.2015 | 36.22351
2253.064 | -20.09984 | -4.104492 | 3.3238 |  | 29.4638 | 28.88148 | 28.41968 | 28.62205 | 36.19355 | 36.2597
2253.164 | -20.10057 | -6.144662 | 3.323775 |  | 29.48215 | 28.89079 | 28.3992 | 28.64169 | 36.19746 | 36.25834
2253.264 | -20.10031 | -1.539811 | 3.323764 |  | 29.47108 | 28.87794 | 28.41478 | 28.59506 | 36.19146 | 36.24265
2253.363 | -20.10044 | -0.1683807 | 3.323745 |  | 29.48439 | 28.91862 | 28.4031 | 28.648 | 36.20912 | 36.2715
2253.463 | -20.09989 | -1.77723 | 3.323766 |  | 29.46559 | 28.88343 | 28.41719 | 28.5996 | 36.17297 | 36.28361
2253.5625 | -20.09948 | -3.011268 | 3.323734 |  | 29.48304 | 28.89805 | 28.40655 | 28.63797 | 36.18779 | 36.30829
2253.662 | -20.10013 | -5.393668 | 3.323732 |  | 29.46253 | 28.87284 | 28.41914 | 28.62321 | 36.19734 | 36.30882
2253.762 | -20.09944 | -1.538899 | 3.323807 |  | 29.46911 | 28.86889 | 28.41611 | 28.6572 | 36.18376 | 36.32172
2253.861 | -20.09991 | -1.342721 | 3.323806 |  | 29.48597 | 28.87093 | 28.43434 | 28.64059 | 36.16483 | 36.35113
2253.961 | -20.10074 | -1.863131 | 3.323782 |  | 29.45876 | 28.87782 | 28.40477 | 28.65405 | 36.15167 | 36.3179
2254.061 | -20.09998 | -0.4750671 | 3.323797 |  | 29.47929 | 28.87541 | 28.40195 | 28.63226 | 36.19987 | 36.33152
2254.16 | -20.10081 | -1.826901 | 3.323804 |  | 29.4879 | 28.86324 | 28.42148 | 28.63675 | 36.18668 | 36.33118
2254.26 | -20.10024 | -5.027285 | 3.32379 |  | 29.45115 | 28.89553 | 28.42372 | 28.66223 | 36.21087 | 36.31186
2254.359375 | -20.10099 | -5.494833 | 3.32372 |  | 29.4824 | 28.87096 | 28.40198 | 28.61975 | 36.19794 | 36.34175
2254.459 | -20.09996 | -5.358807 | 3.323625 |  | 29.4581 | 28.88169 | 28.40425 | 28.63481 | 36.19061 | 36.29633
2254.559 | -20.10035 | 3.068686 | 3.323667 |  | 29.49844 | 28.8999 | 28.43076 | 28.63742 | 36.19074 | 36.30836
2254.658 | -20.10077 | -5.60534 | 3.323653 |  | 29.49538 | 28.8603 | 28.42961 | 28.63972 | 36.19056 | 36.30019
2254.758 | -20.10087 | -0.7391462 | 3.323686 |  | 29.49096 | 28.89455 | 28.42453 | 28.59801 | 36.1559 | 36.3228
2254.857 | -20.10106 | -0.7329931 | 3.323739 |  | 29.47151 | 28.90015 | 28.38457 | 28.60152 | 36.16431 | 36.27921
2254.957 | -20.10004 | -2.974127 | 3.323769 |  | 29.46313 | 28.86825 | 28.43507 | 28.62148 | 36.18898 | 36.30775
2255.057 | -20.10057 | -2.171412 | 3.323785 |  | 29.45886 | 28.87691 | 28.40681 | 28.60755 | 36.17923 | 36.31102
2255.15625 | -20.10044 | -1.553938 | 3.323753 |  | 29.47658 | 28.91938 | 28.43577 | 28.62115 | 36.16324 | 36.31726
2255.256 | -20.10015 | -2.741948 | 3.323763 |  | 29.44233 | 28.86886 | 28.4068 | 28.65782 | 36.17336 | 36.27095
2255.355 | -20.10058 | 3.529626 | 3.323772 |  | 29.46634 | 28.87015 | 28.43213 | 28.61265 | 36.20626 | 36.30288
2255.455 | -20.10064 | 2.554428 | 3.323728 |  | 29.45193 | 28.89213 | 28.41087 | 28.63461 | 36.19445 | 36.28959
2255.555 | -20.10009 | 0.1198492 | 3.323674 |  | 29.43605 | 28.90435 | 28.42244 | 28.6246 | 36.20995 | 36.27352
2255.654 | -20.09985 | -7.3869 | 3.323751 |  | 29.47192 | 28.87574 | 28.4323 | 28.62176 | 36.16949 | 36.25023
2255.754 | -20.10028 | 0.1916218 | 3.323777 |  | 29.47147 | 28.87972 | 28.40795 | 28.62361 | 36.18338 | 36.25304
2255.854 | -20.09987 | -1.118288 | 3.323766 |  | 29.47772 | 28.88566 | 28.39289 | 28.64256 | 36.19113 | 36.24075
2255.953125 | -20.10049 | -0.9524136 | 3.323725 |  | 29.44623 | 28.8689 | 28.4466 | 28.61899 | 36.17765 | 36.23557
2256.053 | -20.10066 | -1.220593 | 3.323746 |  | 29.43662 | 28.8805 | 28.42001 | 28.61096 | 36.17464 | 36.23536
2256.152 | -20.10021 | 1.568293 | 3.323761 |  | 29.45348 | 28.8858 | 28.41979 | 28.57495 | 36.1755 | 36.22175
2256.252 | -20.10087 | 0.1900272 | 3.323801 |  | 29.49384 | 28.86994 | 28.4244 | 28.59738 | 36.17977 | 36.24341
2256.352 | -20.09978 | -2.500655 | 3.323746 |  | 29.48258 | 28.86534 | 28.42867 | 28.63305 | 36.1717 | 36.25723
2256.451 | -20.10003 | 4.667966 | 3.323722 |  | 29.46452 | 28.87355 | 28.41155 | 28.5985 | 36.16529 | 36.2388
2256.551 | -20.10064 | -0.4290419 | 3.323719 |  | 29.47267 | 28.9056 | 28.40523 | 28.62277 | 36.22723 | 36.23581
2256.65 | -20.10072 | 0.03167057 | 3.323759 |  | 29.45086 | 28.88523 | 28.42937 | 28.60779 | 36.19668 | 36.2606
2256.75 | -20.10035 | -2.664707 | 3.323723 |  | 29.4713 | 28.90138 | 28.40127 | 28.59176 | 36.19543 | 36.23822
2256.85 | -20.09979 | -2.528225 | 3.32377 |  | 29.44444 | 28.89784 | 28.40995 | 28.61157 | 36.1903 | 36.21817
2256.949 | -20.10084 | -1.451632 | 3.323706 |  | 29.49229 | 28.86327 | 28.41715 | 28.60839 | 36.19214 | 36.21532
2257.049 | -20.1003 | -2.042676 | 3.323771 |  | 29.44446 | 28.8699 | 28.45195 | 28.60186 | 36.17595 | 36.20696
2257.148 | -20.10045 | -7.207582 | 3.323754 |  | 29.45467 | 28.89412 | 28.40331 | 28.61435 | 36.17875 | 36.19759
2257.248 | -20.10012 | -2.225411 | 3.32373 |  | 29.48101 | 28.89515 | 28.4206 | 28.59383 | 36.18945 | 36.21079
2257.348 | -20.10059 | -3.327979 | 3.323784 |  | 29.46407 | 28.88556 | 28.4297 | 28.61436 | 36.19564 | 36.16526
2257.447 | -20.10018 | -7.580345 | 3.323696 |  | 29.488 | 28.88542 | 28.43748 | 28.61263 | 36.22035 | 36.1923
2257.546875 | -20.10018 | -1.708648 | 3.323698 |  | 29.4573 | 28.89566 | 28.41572 | 28.58224 | 36.22286 | 36.20501
2257.646 | -20.10034 | -4.56247 | 3.323766 |  | 29.47567 | 28.84429 | 28.41064 | 28.58522 | 36.19707 | 36.19396
2257.746 | -20.09992 | -4.946398 | 3.323742 |  | 29.47211 | 28.89152 | 28.42377 | 28.61016 | 36.19621 | 36.18566
2257.846 | -20.10023 | -7.205987 | 3.323674 |  | 29.48471 | 28.89377 | 28.41044 | 28.58199 | 36.21841 | 36.19733
2257.945 | -20.1006 | -4.391583 | 3.323696 |  | 29.47161 | 28.8967 | 28.41311 | 28.58354 | 36.21004 | 36.20422
2258.045 | -20.10013 | -7.1071 | 3.323753 |  | 29.47531 | 28.87058 | 28.44542 | 28.59095 | 36.23468 | 36.19635
2258.145 | -20.10094 | -5.169008 | 3.323788 |  | 29.47599 | 28.8699 | 28.40334 | 28.59482 | 36.19273 | 36.20195
2258.244 | -20.10074 | -0.4611683 | 3.323804 |  | 29.46184 | 28.86808 | 28.36809 | 28.58814 | 36.20455 | 36.18923
2258.34375 | -20.10032 | -2.024448 | 3.323795 |  | 29.47915 | 28.84233 | 28.41619 | 28.57823 | 36.26192 | 36.17941
2258.443 | -20.10042 | -2.634175 | 3.323815 |  | 29.48859 | 28.86642 | 28.359 | 28.563 | 36.26281 | 36.18118
2258.543 | -20.10137 | -2.809392 | 3.323796 |  | 29.46922 | 28.8681 | 28.40062 | 28.54504 | 36.25758 | 36.20379
2258.643 | -20.10044 | -6.262916 | 3.323747 |  | 29.4427 | 28.8807 | 28.39672 | 28.57046 | 36.27392 | 36.19817
2258.742 | -20.09996 | -10.39908 | 3.323765 |  | 29.44482 | 28.87189 | 28.41136 | 28.53396 | 36.28449 | 36.19242
2258.842 | -20.09949 | -7.706802 | 3.323734 |  | 29.48065 | 28.88023 | 28.37623 | 28.55446 | 36.26843 | 36.18877
2258.941 | -20.10105 | -0.1168871 | 3.323748 |  | 29.44781 | 28.86551 | 28.3778 | 28.52448 | 36.29668 | 36.22086
2259.041 | -20.10044 | -4.292696 | 3.323788 |  | 29.45452 | 28.90047 | 28.39158 | 28.56325 | 36.29493 | 36.20747
2259.140625 | -20.10056 | -4.710118 | 3.323751 |  | 29.42455 | 28.84809 | 28.40681 | 28.55853 | 36.28675 | 36.21181
2259.24 | -20.10003 | -0.5001316 | 3.323896 |  | 29.43765 | 28.88386 | 28.39765 | 28.52727 | 36.28464 | 36.18545
2259.34 | -20.10071 | -0.8669701 | 3.323848 |  | 29.44363 | 28.87534 | 28.37757 | 28.53977 | 36.30342 | 36.18901
2259.439 | -20.10013 | 1.584925 | 3.323828 |  | 29.43893 | 28.87853 | 28.39728 | 28.55246 | 36.29039 | 36.1753
2259.539 | -20.10067 | -1.823484 | 3.323783 |  | 29.43443 | 28.87346 | 28.40512 | 28.52502 | 36.29978 | 36.18452
2259.639 | -20.10159 | -2.67177 | 3.323787 |  | 29.4428 | 28.86602 | 28.38782 | 28.53005 | 36.28132 | 36.18106
2259.738 | -20.10119 | -5.754582 | 3.3238 |  | 29.42437 | 28.86937 | 28.38473 | 28.54064 | 36.27101 | 36.15409
2259.838 | -20.10079 | -3.798717 | 3.323804 |  | 29.44863 | 28.86106 | 28.3861 | 28.57201 | 36.26564 | 36.16156
2259.9375 | -20.10116 | -2.862025 | 3.323807 |  | 29.38728 | 28.87057 | 28.37293 | 28.57145 | 36.26532 | 36.20563
2260.037 | -20.10074 | -4.629458 | 3.323803 |  | 29.40695 | 28.87484 | 28.36476 | 28.55528 | 36.25176 | 36.1787
2260.137 | -20.10147 | -1.037402 | 3.323807 |  | 29.42217 | 28.87451 | 28.37427 | 28.56282 | 36.25823 | 36.19118
2260.236 | -20.10108 | -2.632581 | 3.323743 |  | 29.42015 | 28.86916 | 28.38658 | 28.59745 | 36.28677 | 36.19559
2260.336 | -20.10063 | 0.1765833 | 3.323771 |  | 29.43843 | 28.86344 | 28.36474 | 28.579 | 36.25435 | 36.19415
2260.436 | -20.10082 | 4.497761 | 3.323764 |  | 29.39694 | 28.84673 | 28.41553 | 28.5684 | 36.24586 | 36.20413
2260.535 | -20.10171 | 2.700935 | 3.323796 |  | 29.43854 | 28.85317 | 28.36168 | 28.58175 | 36.27296 | 36.19689
2260.635 | -20.10138 | -1.148137 | 3.323783 |  | 29.41825 | 28.85427 | 28.38416 | 28.59909 | 36.26704 | 36.21292
2260.734375 | -20.10074 | -5.632455 | 3.323827 |  | 29.4031 | 28.90169 | 28.36692 | 28.58723 | 36.22834 | 36.25237
2260.834 | -20.10124 | 2.942684 | 3.323832 |  | 29.44297 | 28.84924 | 28.39258 | 28.59899 | 36.26308 | 36.23432
2260.934 | -20.10064 | -2.950887 | 3.323832 |  | 29.43452 | 28.87542 | 28.3981 | 28.59793 | 36.27795 | 36.21296
2261.033 | -20.10069 | -2.407464 | 3.323854 |  | 29.43086 | 28.89072 | 28.40973 | 28.6267 | 36.2442 | 36.20122
2261.133 | -20.10065 | 2.308805 | 3.323883 |  | 29.45017 | 28.86122 | 28.36621 | 28.62526 | 36.22475 | 36.20007
2261.232 | -20.0998 | 5.375212 | 3.323818 |  | 29.42537 | 28.86704 | 28.3913 | 28.65498 | 36.22451 | 36.19401
2261.332 | -20.10092 | -0.8407669 | 3.323818 |  | 29.47061 | 28.88548 | 28.39128 | 28.60102 | 36.22218 | 36.19225
2261.432 | -20.10005 | -3.175091 | 3.323825 |  | 29.45558 | 28.84458 | 28.39261 | 28.63215 | 36.23941 | 36.19352
2261.53125 | -20.10092 | -1.342265 | 3.323889 |  | 29.42207 | 28.86418 | 28.36207 | 28.63898 | 36.23252 | 36.1918
2261.631 | -20.10083 | -3.314308 | 3.323792 |  | 29.425 | 28.85897 | 28.39214 | 28.63725 | 36.22104 | 36.17562
2261.73 | -20.10103 | 1.243379 | 3.323837 |  | 29.42708 | 28.87861 | 28.39161 | 28.61685 | 36.22055 | 36.20903
2261.83 | -20.10053 | -6.26565 | 3.32384 |  | 29.44237 | 28.85276 | 28.38963 | 28.65257 | 36.24619 | 36.21376
2261.93 | -20.10044 | -4.885334 | 3.323865 |  | 29.40925 | 28.85168 | 28.40857 | 28.6495 | 36.20155 | 36.21104
2262.029 | -20.10078 | -4.047529 | 3.323811 |  | 29.42188 | 28.86453 | 28.38192 | 28.63716 | 36.22771 | 36.23492
2262.129 | -20.10044 | 1.609077 | 3.323818 |  | 29.4613 | 28.85074 | 28.41486 | 28.6257 | 36.24543 | 36.24693
2262.229 | -20.09982 | -3.291523 | 3.323806 |  | 29.43647 | 28.8742 | 28.38818 | 28.62565 | 36.22569 | 36.2692
2262.328125 | -20.10101 | -1.067478 | 3.323851 |  | 29.44322 | 28.83213 | 28.41406 | 28.66987 | 36.21122 | 36.25665
2262.428 | -20.10023 | 0.0797472 | 3.323793 |  | 29.44861 | 28.86379 | 28.39183 | 28.65527 | 36.23281 | 36.27541
2262.527 | -20.10102 | -4.965309 | 3.32384 |  | 29.44185 | 28.83339 | 28.41834 | 28.64295 | 36.23924 | 36.28943
2262.627 | -20.10157 | -2.598175 | 3.323822 |  | 29.42062 | 28.85327 | 28.40702 | 28.68195 | 36.25251 | 36.28055
2262.727 | -20.10022 | 2.185538 | 3.323835 |  | 29.41129 | 28.87814 | 28.37223 | 28.6499 | 36.25015 | 36.26669
2262.826 | -20.10017 | 2.452351 | 3.323872 |  | 29.41481 | 28.87125 | 28.37591 | 28.65459 | 36.26573 | 36.33339
2262.926 | -20.10087 | 0.8480577 | 3.323873 |  | 29.43268 | 28.84846 | 28.39085 | 28.63251 | 36.24079 | 36.29395
2263.025 | -20.10014 | 5.116373 | 3.323858 |  | 29.41889 | 28.86052 | 28.40142 | 28.64256 | 36.25164 | 36.2977
2263.125 | -20.10079 | 1.555532 | 3.323861 |  | 29.42592 | 28.87955 | 28.38168 | 28.64001 | 36.22759 | 36.31067
2263.225 | -20.09986 | -4.636066 | 3.323848 |  | 29.42945 | 28.86658 | 28.35412 | 28.66133 | 36.25015 | 36.33751
2263.324 | -20.10035 | 0.1984577 | 3.323846 |  | 29.41813 | 28.87573 | 28.42035 | 28.61147 | 36.27969 | 36.34692
2263.424 | -20.10076 | -3.183978 | 3.323853 |  | 29.42677 | 28.86009 | 28.43863 | 28.64322 | 36.2221 | 36.32364
2263.523 | -20.10027 | 1.774952 | 3.323844 |  | 29.40475 | 28.86707 | 28.43355 | 28.62613 | 36.23998 | 36.30961
2263.623 | -20.09943 | 0.5748653 | 3.323836 |  | 29.44829 | 28.86231 | 28.4111 | 28.60977 | 36.27407 | 36.34365
2263.723 | -20.10022 | 4.722423 | 3.323834 |  | 29.43268 | 28.84553 | 28.43005 | 28.61715 | 36.25722 | 36.34349
2263.822 | -20.10113 | 0.6099548 | 3.323815 |  | 29.44542 | 28.86324 | 28.42807 | 28.62057 | 36.26006 | 36.35736
2263.921875 | -20.10033 | 0.4017 | 3.32386 |  | 29.38535 | 28.88098 | 28.41133 | 28.62161 | 36.25507 | 36.33818
2264.021 | -20.09999 | 8.497442 | 3.323862 |  | 29.39417 | 28.85955 | 28.43664 | 28.63579 | 36.24444 | 36.37945
2264.121 | -20.10026 | 5.82476 | 3.323867 |  | 29.44347 | 28.86403 | 28.41942 | 28.60475 | 36.26663 | 36.35493
2264.221 | -20.10093 | 4.488192 | 3.323852 |  | 29.45061 | 28.85575 | 28.41923 | 28.61636 | 36.28885 | 36.35892
2264.32 | -20.09986 | -2.610706 | 3.323823 |  | 29.42361 | 28.85441 | 28.40027 | 28.61092 | 36.28325 | 36.33916
2264.42 | -20.10091 | 2.028094 | 3.323812 |  | 29.4586 | 28.87865 | 28.42553 | 28.63213 | 36.29533 | 36.38129
2264.52 | -20.10047 | 0.3237753 | 3.323872 |  | 29.41393 | 28.84838 | 28.42355 | 28.62305 | 36.32364 | 36.34318
2264.619 | -20.10042 | 0.7628422 | 3.32386 |  | 29.41073 | 28.85589 | 28.43276 | 28.60365 | 36.31959 | 36.34269
2264.71875 | -20.10071 | -4.704421 | 3.323838 |  | 29.4009 | 28.84605 | 28.38194 | 28.60303 | 36.31718 | 36.28806
2264.818 | -20.10051 | 3.690261 | 3.323847 |  | 29.42688 | 28.88874 | 28.46737 | 28.63618 | 36.35207 | 36.31399
2264.918 | -20.10035 | -0.7974758 | 3.323865 |  | 29.42633 | 28.86564 | 28.41766 | 28.61733 | 36.31958 | 36.32441
2265.018 | -20.09985 | 0.592411 | 3.323884 |  | 29.42752 | 28.85463 | 28.41235 | 28.63145 | 36.37137 | 36.31863
2265.117 | -20.1008 | -0.4812202 | 3.323822 |  | 29.42522 | 28.88768 | 28.41744 | 28.61952 | 36.31631 | 36.2766
2265.217 | -20.10021 | -3.118812 | 3.323802 |  | 29.42973 | 28.85419 | 28.44388 | 28.62263 | 36.33907 | 36.28282
2265.316 | -20.1009 | -4.386343 | 3.323859 |  | 29.45585 | 28.85839 | 28.4333 | 28.60727 | 36.32486 | 36.31214
2265.416 | -20.10012 | -0.8056774 | 3.323819 |  | 29.41955 | 28.85736 | 28.40249 | 28.5871 | 36.36573 | 36.28541
2265.515625 | -20.10096 | 2.184399 | 3.323753 |  | 29.42235 | 28.83027 | 28.42143 | 28.61444 | 36.30903 | 36.28505
2265.615 | -20.0996 | -2.65696 | 3.323786 |  | 29.43427 | 28.8605 | 28.4583 | 28.63533 | 36.34793 | 36.29501
2265.715 | -20.10069 | 3.95206 | 3.32377 |  | 29.41696 | 28.8711 | 28.45809 | 28.61591 | 36.33051 | 36.32045
2265.814 | -20.10092 | -0.1280518 | 3.323809 |  | 29.42351 | 28.88846 | 28.40177 | 28.58236 | 36.36117 | 36.29356
2265.914 | -20.10034 | 1.743965 | 3.323863 |  | 29.44784 | 28.85267 | 28.44662 | 28.61219 | 36.3558 | 36.31995
2266.014 | -20.10135 | -3.374688 | 3.323754 |  | 29.42842 | 28.90104 | 28.43764 | 28.59832 | 36.39124 | 36.34757
2266.113 | -20.10095 | -1.091857 | 3.32384 |  | 29.4478 | 28.87194 | 28.42667 | 28.57461 | 36.3758 | 36.33332
2266.213 | -20.1017 | -5.477061 | 3.323843 |  | 29.43012 | 28.89433 | 28.42682 | 28.57509 | 36.37884 | 36.34277
2266.3125 | -20.10071 | 0.6382084 | 3.323894 |  | 29.44028 | 28.88884 | 28.45516 | 28.58454 | 36.36945 | 36.32153
2266.412 | -20.10028 | 0.07860851 | 3.323813 |  | 29.43011 | 28.88953 | 28.39099 | 28.57266 | 36.38606 | 36.31938
2266.512 | -20.1008 | 2.072753 | 3.323848 |  | 29.43555 | 28.85124 | 28.42627 | 28.58249 | 36.37295 | 36.32116
2266.611 | -20.10034 | 1.044693 | 3.323904 |  | 29.47105 | 28.8647 | 28.4436 | 28.58679 | 36.38678 | 36.28788
2266.711 | -20.09944 | -0.408536 | 3.323859 |  | 29.46984 | 28.86878 | 28.45544 | 28.59818 | 36.40645 | 36.31694
2266.811 | -20.10036 | 1.112592 | 3.323879 |  | 29.41371 | 28.8592 | 28.3948 | 28.57682 | 36.39705 | 36.2979
2266.91 | -20.10011 | 1.158162 | 3.32381 |  | 29.4259 | 28.86291 | 28.40919 | 28.59949 | 36.38391 | 36.32396
2267.01 | -20.09948 | -0.05582333 | 3.323855 |  | 29.45145 | 28.86401 | 28.41688 | 28.6095 | 36.40115 | 36.35289
2267.109375 | -20.10023 | 2.485161 | 3.32387 |  | 29.43566 | 28.84631 | 28.41323 | 28.57698 | 36.39534 | 36.30559
2267.209 | -20.10026 | 4.775966 | 3.323847 |  | 29.418 | 28.86573 | 28.42941 | 28.62165 | 36.37223 | 36.34262
2267.309 | -20.10022 | -1.791585 | 3.323837 |  | 29.39724 | 28.85926 | 28.4564 | 28.60093 | 36.39537 | 36.31549
2267.408 | -20.10086 | 9.748568 | 3.323858 |  | 29.44791 | 28.83636 | 28.42603 | 28.59215 | 36.37704 | 36.31994
2267.508 | -20.10097 | 2.956355 | 3.323897 |  | 29.41944 | 28.88678 | 28.4324 | 28.58653 | 36.33951 | 36.34906
2267.607 | -20.10041 | -0.8200321 | 3.323843 |  | 29.39594 | 28.89137 | 28.43796 | 28.61333 | 36.34145 | 36.35582
2267.707 | -20.10139 | 3.288333 | 3.323901 |  | 29.40609 | 28.85802 | 28.45729 | 28.60913 | 36.36257 | 36.34494
2267.807 | -20.10089 | 4.561103 | 3.323941 |  | 29.41158 | 28.86494 | 28.43943 | 28.58092 | 36.32069 | 36.3904
2267.90625 | -20.10084 | 4.674573 | 3.323928 |  | 29.40548 | 28.90685 | 28.45428 | 28.58614 | 36.31498 | 36.38978
2268.006 | -20.0999 | 2.372603 | 3.323946 |  | 29.43404 | 28.86421 | 28.44278 | 28.58466 | 36.32874 | 36.41139
2268.105 | -20.1009 | 4.043655 | 3.323939 |  | 29.42336 | 28.8586 | 28.42134 | 28.60779 | 36.30225 | 36.39467
2268.205 | -20.10074 | 1.893662 | 3.323902 |  | 29.41642 | 28.87012 | 28.45741 | 28.58035 | 36.28645 | 36.39363
2268.305 | -20.1006 | 1.599052 | 3.323872 |  | 29.41835 | 28.87444 | 28.42304 | 28.57479 | 36.30835 | 36.39922
2268.404 | -20.10107 | 4.775739 | 3.323888 |  | 29.38788 | 28.85946 | 28.44385 | 28.60839 | 36.28267 | 36.41548
2268.504 | -20.10112 | 0.6443596 | 3.323887 |  | 29.42101 | 28.86673 | 28.42853 | 28.63842 | 36.27993 | 36.43605
2268.604 | -20.10103 | -1.423608 | 3.323916 |  | 29.43997 | 28.89292 | 28.43748 | 28.60324 | 36.28641 | 36.41806
2268.703125 | -20.10007 | -2.399945 | 3.323874 |  | 29.41597 | 28.88519 | 28.44467 | 28.61275 | 36.30156 | 36.42024
2268.803 | -20.10087 | -0.3638773 | 3.323827 |  | 29.44287 | 28.89823 | 28.42541 | 28.58391 | 36.28946 | 36.44201
2268.902 | -20.10023 | -3.980314 | 3.323886 |  | 29.42859 | 28.88147 | 28.44746 | 28.65558 | 36.2708 | 36.40619
2269.002 | -20.10098 | -4.204518 | 3.323894 |  | 29.425 | 28.88808 | 28.45102 | 28.6323 | 36.2865 | 36.43332
2269.102 | -20.10051 | -2.272577 | 3.323878 |  | 29.44477 | 28.87399 | 28.41233 | 28.61951 | 36.28265 | 36.42068
2269.201 | -20.10047 | -5.475922 | 3.323906 |  | 29.4642 | 28.87563 | 28.42975 | 28.62807 | 36.28569 | 36.40741
2269.301 | -20.09982 | -1.393987 | 3.323895 |  | 29.41944 | 28.88106 | 28.44044 | 28.6726 | 36.29444 | 36.4378
2269.4 | -20.10051 | -0.9943371 | 3.323933 |  | 29.39029 | 28.88579 | 28.44711 | 28.62153 | 36.28648 | 36.43449
2269.5 | -20.10102 | -3.489069 | 3.323907 |  | 29.42498 | 28.88885 | 28.44575 | 28.64188 | 36.27105 | 36.40532
2269.6 | -20.10024 | -6.343119 | 3.323941 |  | 29.40903 | 28.87501 | 28.45787 | 28.61835 | 36.27172 | 36.40723
2269.699 | -20.09981 | -4.958018 | 3.323906 |  | 29.39828 | 28.89542 | 28.44779 | 28.64075 | 36.24079 | 36.38254
2269.799 | -20.09965 | 4.676167 | 3.323965 |  | 29.41284 | 28.89367 | 28.44051 | 28.61998 | 36.26606 | 36.40993
2269.898 | -20.10012 | -2.67496 | 3.323927 |  | 29.4065 | 28.89978 | 28.41112 | 28.63365 | 36.23271 | 36.39289
2269.998 | -20.10062 | -7.887487 | 3.323886 |  | 29.42677 | 28.88858 | 28.45875 | 28.62194 | 36.26377 | 36.43671
2270.098 | -20.10056 | -1.23677 | 3.323912 |  | 29.40564 | 28.89993 | 28.44074 | 28.63224 | 36.2735 | 36.43575
2270.197 | -20.10037 | -3.612792 | 3.323881 |  | 29.43521 | 28.87644 | 28.42186 | 28.65482 | 36.24347 | 36.39346
2270.296875 | -20.10126 | 2.101689 | 3.32391 |  | 29.41676 | 28.89654 | 28.42802 | 28.63438 | 36.2165 | 36.40041
2270.396 | -20.10045 | 3.136356 | 3.323903 |  | 29.40193 | 28.90948 | 28.43545 | 28.63177 | 36.22941 | 36.41986
2270.496 | -20.10043 | -2.279868 | 3.323896 |  | 29.41854 | 28.88769 | 28.43904 | 28.64263 | 36.21303 | 36.42801
2270.596 | -20.1016 | -2.057486 | 3.323898 |  | 29.40276 | 28.89204 | 28.46413 | 28.64075 | 36.22426 | 36.43696
2270.695 | -20.1014 | 2.700252 | 3.323938 |  | 29.41919 | 28.87025 | 28.44363 | 28.6457 | 36.22859 | 36.41245
2270.795 | -20.09986 | 2.431617 | 3.323909 |  | 29.40117 | 28.90906 | 28.41548 | 28.64802 | 36.23645 | 36.41869
2270.895 | -20.10034 | 1.770167 | 3.323853 |  | 29.41561 | 28.91016 | 28.41061 | 28.63558 | 36.24611 | 36.39787
2270.994 | -20.10019 | -1.122162 | 3.323884 |  | 29.41013 | 28.90067 | 28.43567 | 28.64397 | 36.25953 | 36.43672
2271.09375 | -20.09995 | -1.236543 | 3.32387 |  | 29.40074 | 28.89884 | 28.41684 | 28.63112 | 36.24643 | 36.42947
2271.193 | -20.10077 | 3.860464 | 3.323914 |  | 29.40314 | 28.90483 | 28.44493 | 28.66732 | 36.27279 | 36.43419
2271.293 | -20.10028 | -0.2747879 | 3.32386 |  | 29.42424 | 28.8951 | 28.41633 | 28.65238 | 36.23159 | 36.38496
2271.393 | -20.0999 | 3.79735 | 3.323891 |  | 29.39374 | 28.90023 | 28.43384 | 28.64959 | 36.24384 | 36.38652
2271.492 | -20.10112 | 0.1658754 | 3.323908 |  | 29.3712 | 28.90912 | 28.43248 | 28.67011 | 36.23883 | 36.3791
2271.592 | -20.10093 | -0.3007622 | 3.323887 |  | 29.37723 | 28.88563 | 28.41172 | 28.65584 | 36.24403 | 36.38361
2271.691 | -20.10041 | 1.455506 | 3.323829 |  | 29.37427 | 28.89261 | 28.43484 | 28.62586 | 36.23014 | 36.3924
2271.791 | -20.10007 | 0.2693195 | 3.32389 |  | 29.40129 | 28.88202 | 28.42021 | 28.65671 | 36.2359 | 36.41019
2271.890625 | -20.1014 | 0.5377264 | 3.323927 |  | 29.38994 | 28.87677 | 28.39709 | 28.67977 | 36.1898 | 36.40626
2271.99 | -20.10074 | 5.249439 | 3.32385 |  | 29.35558 | 28.87969 | 28.39861 | 28.67645 | 36.20097 | 36.39272
2272.09 | -20.10091 | -4.527381 | 3.323857 |  | 29.3811 | 28.89337 | 28.41962 | 28.6539 | 36.1708 | 36.39257
2272.189 | -20.10039 | -0.5773726 | 3.323853 |  | 29.38964 | 28.92011 | 28.41958 | 28.64748 | 36.17379 | 36.36664
2272.289 | -20.10162 | -1.75399 | 3.323887 |  | 29.36157 | 28.88984 | 28.41557 | 28.6564 | 36.16069 | 36.38467
2272.389 | -20.10081 | 0.09114075 | 3.323887 |  | 29.39688 | 28.90386 | 28.40395 | 28.68674 | 36.19293 | 36.37156
2272.488 | -20.10036 | -2.329767 | 3.323891 |  | 29.3863 | 28.89108 | 28.42302 | 28.66065 | 36.17842 | 36.34223
2272.588 | -20.10102 | -3.268965 | 3.323882 |  | 29.38967 | 28.92604 | 28.41081 | 28.70162 | 36.15311 | 36.35893
2272.6875 | -20.09983 | -1.929207 | 3.323862 |  | 29.40099 | 28.8749 | 28.45495 | 28.6673 | 36.20321 | 36.34123
2272.787 | -20.10073 | 2.122424 | 3.323937 |  | 29.38875 | 28.91059 | 28.4157 | 28.68918 | 36.20061 | 36.34776
2272.887 | -20.1009 | 5.84481 | 3.32391 |  | 29.39569 | 28.88791 | 28.39374 | 28.68509 | 36.20337 | 36.37356
2272.986 | -20.1005 | 3.291751 | 3.32386 |  | 29.41308 | 28.89416 | 28.41151 | 28.66098 | 36.18656 | 36.33007
2273.086 | -20.10047 | 4.411178 | 3.323884 |  | 29.39609 | 28.88416 | 28.4128 | 28.66578 | 36.22087 | 36.31816
2273.186 | -20.10098 | -1.141301 | 3.323896 |  | 29.38756 | 28.88588 | 28.41837 | 28.66044 | 36.21034 | 36.33537
2273.285 | -20.10118 | 0.7010956 | 3.32391 |  | 29.39426 | 28.85136 | 28.43058 | 28.69439 | 36.22877 | 36.37259
2273.385 | -20.10052 | 0.9499073 | 3.323882 |  | 29.42234 | 28.90549 | 28.44334 | 28.6573 | 36.26382 | 36.36736
2273.484375 | -20.10053 | 4.281759 | 3.3239 |  | 29.39423 | 28.8927 | 28.4399 | 28.68375 | 36.23589 | 36.36784
2273.584 | -20.10049 | -0.8225393 | 3.323901 |  | 29.39961 | 28.89796 | 28.40503 | 28.64255 | 36.20249 | 36.35395
2273.684 | -20.10004 | 3.918795 | 3.323947 |  | 29.3632 | 28.8672 | 28.41676 | 28.64157 | 36.19211 | 36.31093
2273.783 | -20.0994 | -0.8093243 | 3.323918 |  | 29.357 | 28.84067 | 28.39897 | 28.65784 | 36.16327 | 36.34435
2273.883 | -20.10038 | 4.770042 | 3.323901 |  | 29.35155 | 28.89046 | 28.37628 | 28.63427 | 36.17453 | 36.34553
2273.982 | -20.10044 | 0.02688694 | 3.323876 |  | 29.36966 | 28.85048 | 28.39573 | 28.63312 | 36.14078 | 36.30778
2274.082 | -20.10042 | -2.667669 | 3.323886 |  | 29.38464 | 28.85091 | 28.42104 | 28.62146 | 36.14468 | 36.26799
2274.182 | -20.09988 | 3.878921 | 3.323898 |  | 29.34243 | 28.87173 | 28.405 | 28.61998 | 36.14326 | 36.27563
2274.28125 | -20.1005 | 1.285758 | 3.323966 |  | 29.35821 | 28.89098 | 28.40718 | 28.61692 | 36.13912 | 36.30086
2274.381 | -20.10089 | 1.491507 | 3.323877 |  | 29.37416 | 28.87192 | 28.39585 | 28.61155 | 36.16636 | 36.26922
2274.48 | -20.10066 | 6.686718 | 3.323891 |  | 29.3498 | 28.91846 | 28.4282 | 28.61215 | 36.13938 | 36.28841
2274.58 | -20.10105 | 5.416679 | 3.323931 |  | 29.32241 | 28.88879 | 28.40796 | 28.58735 | 36.16361 | 36.24893
2274.68 | -20.10091 | 2.418857 | 3.323888 |  | 29.3396 | 28.88235 | 28.38918 | 28.6061 | 36.15986 | 36.27727
2274.779 | -20.10034 | -0.01731682 | 3.323929 |  | 29.34688 | 28.87189 | 28.38452 | 28.59682 | 36.16868 | 36.27131
2274.879 | -20.10029 | 2.196931 | 3.323945 |  | 29.35553 | 28.88351 | 28.37806 | 28.58746 | 36.19049 | 36.27947
2274.979 | -20.09985 | 3.698919 | 3.323905 |  | 29.37012 | 28.87068 | 28.37007 | 28.57727 | 36.21235 | 36.29606
2275.078125 | -20.10083 | 4.374722 | 3.323929 |  | 29.33299 | 28.89191 | 28.384 | 28.57133 | 36.18623 | 36.29408
2275.178 | -20.09992 | 0.1451406 | 3.32395 |  | 29.36928 | 28.86508 | 28.41571 | 28.56299 | 36.20059 | 36.29847
2275.277 | -20.1007 | 1.976372 | 3.323963 |  | 29.36077 | 28.87479 | 28.37809 | 28.57721 | 36.1651 | 36.30323
2275.377 | -20.10004 | 1.634369 | 3.323967 |  | 29.38136 | 28.88487 | 28.39925 | 28.54537 | 36.19161 | 36.29077
2275.477 | -20.0996 | -1.733028 | 3.323945 |  | 29.37785 | 28.87657 | 28.3721 | 28.5785 | 36.18803 | 36.3232
2275.576 | -20.10043 | 1.217402 | 3.323987 |  | 29.37234 | 28.8598 | 28.40155 | 28.58059 | 36.19751 | 36.28336
2275.676 | -20.09995 | -2.528453 | 3.323897 |  | 29.39526 | 28.89897 | 28.44633 | 28.55148 | 36.23846 | 36.31082
2275.775 | -20.09978 | 6.045319 | 3.323859 |  | 29.35628 | 28.85765 | 28.4213 | 28.59195 | 36.23355 | 36.28957
2275.875 | -20.10036 | 0.1936722 | 3.323923 |  | 29.35986 | 28.86601 | 28.40347 | 28.57281 | 36.24498 | 36.2704
2275.975 | -20.10023 | 1.132643 | 3.323899 |  | 29.38213 | 28.87838 | 28.43137 | 28.56968 | 36.26842 | 36.30182
2276.074 | -20.10039 | 0.7083855 | 3.323943 |  | 29.40576 | 28.87252 | 28.41327 | 28.56477 | 36.23165 | 36.29274
2276.174 | -20.09999 | -1.7148 | 3.323902 |  | 29.38332 | 28.87304 | 28.4066 | 28.57805 | 36.26603 | 36.26362
2276.273 | -20.10071 | -2.029917 | 3.323867 |  | 29.37174 | 28.86829 | 28.38684 | 28.57132 | 36.21494 | 36.30613
2276.373 | -20.09996 | -3.710311 | 3.323859 |  | 29.3777 | 28.89822 | 28.42031 | 28.59535 | 36.23138 | 36.27538
2276.473 | -20.10042 | 2.653543 | 3.323933 |  | 29.40389 | 28.87745 | 28.43387 | 28.57878 | 36.22374 | 36.29715
2276.572 | -20.10051 | -0.1114187 | 3.323903 |  | 29.39079 | 28.87562 | 28.39655 | 28.58238 | 36.2296 | 36.30493
2276.671875 | -20.10014 | -3.886667 | 3.323911 |  | 29.37583 | 28.84811 | 28.44106 | 28.59346 | 36.23103 | 36.30043
2276.771 | -20.10013 | 1.087529 | 3.323891 |  | 29.38383 | 28.87409 | 28.40654 | 28.57933 | 36.25939 | 36.29161
2276.871 | -20.10038 | -2.48311 | 3.323896 |  | 29.4001 | 28.86668 | 28.41652 | 28.57775 | 36.21449 | 36.30096
2276.971 | -20.09994 | -2.250476 | 3.32389 |  | 29.38613 | 28.88333 | 28.4215 | 28.58715 | 36.20906 | 36.29893
2277.07 | -20.09944 | 2.703214 | 3.323881 |  | 29.42206 | 28.87406 | 28.36837 | 28.60503 | 36.22979 | 36.30149
2277.17 | -20.10074 | 4.404343 | 3.323903 |  | 29.37021 | 28.87659 | 28.4286 | 28.62071 | 36.21137 | 36.33453
2277.27 | -20.09927 | 2.473769 | 3.323899 |  | 29.40159 | 28.86552 | 28.40676 | 28.61843 | 36.22941 | 36.29502
2277.369 | -20.09971 | 4.986272 | 3.323884 |  | 29.4232 | 28.85881 | 28.40115 | 28.6074 | 36.2028 | 36.2781
2277.46875 | -20.10034 | 3.665196 | 3.323889 |  | 29.37919 | 28.86011 | 28.38816 | 28.6238 | 36.18832 | 36.27752
2277.568 | -20.0995 | 6.314182 | 3.323852 |  | 29.4018 | 28.85708 | 28.43365 | 28.63053 | 36.20163 | 36.2634
2277.668 | -20.10058 | 2.95271 | 3.323863 |  | 29.41531 | 28.89367 | 28.44128 | 28.62197 | 36.20663 | 36.26584
2277.768 | -20.09921 | -2.622783 | 3.323906 |  | 29.39143 | 28.86867 | 28.40622 | 28.62907 | 36.20305 | 36.29464
2277.867 | -20.09997 | 1.967258 | 3.323876 |  | 29.43918 | 28.87551 | 28.39209 | 28.6192 | 36.1704 | 36.27295
2277.967 | -20.1002 | 1.409709 | 3.323886 |  | 29.39081 | 28.8774 | 28.41489 | 28.64031 | 36.18181 | 36.28397
2278.066 | -20.10031 | -0.8697042 | 3.32384 |  | 29.38473 | 28.86576 | 28.40292 | 28.61983 | 36.20636 | 36.30145
2278.166 | -20.09998 | 3.344156 | 3.323773 |  | 29.40679 | 28.87754 | 28.40814 | 28.60166 | 36.20233 | 36.29851
2278.265625 | -20.09995 | -3.434613 | 3.323733 |  | 29.41233 | 28.85003 | 28.4335 | 28.65453 | 36.19789 | 36.32122
2278.365 | -20.09985 | 2.852228 | 3.323841 |  | 29.38433 | 28.89885 | 28.37022 | 28.58686 | 36.17555 | 36.29946
2278.465 | -20.10093 | 0.4003325 | 3.323818 |  | 29.40444 | 28.893 | 28.42469 | 28.61067 | 36.20652 | 36.29049
2278.564 | -20.10003 | 2.432072 | 3.323837 |  | 29.40106 | 28.86428 | 28.39398 | 28.63437 | 36.18857 | 36.33415
2278.664 | -20.09963 | 5.257185 | 3.323844 |  | 29.41933 | 28.87202 | 28.39586 | 28.62323 | 36.21087 | 36.30099
2278.764 | -20.10054 | 4.639711 | 3.32384 |  | 29.39275 | 28.86877 | 28.40767 | 28.59653 | 36.21786 | 36.31393
2278.863 | -20.10024 | 6.470488 | 3.323846 |  | 29.41995 | 28.85861 | 28.42759 | 28.60338 | 36.25784 | 36.3237
2278.963 | -20.10034 | 0.04124069 | 3.323824 |  | 29.41509 | 28.85629 | 28.43919 | 28.63049 | 36.26199 | 36.30892
2279.0625 | -20.10006 | 1.151783 | 3.323873 |  | 29.41529 | 28.87029 | 28.47 | 28.62725 | 36.2641 | 36.35785
2279.162 | -20.1006 | 3.722387 | 3.323901 |  | 29.39988 | 28.89026 | 28.44412 | 28.61484 | 36.26914 | 36.33602
2279.262 | -20.1007 | 3.047267 | 3.323839 |  | 29.41443 | 28.8775 | 28.4292 | 28.593 | 36.26539 | 36.32121
2279.361 | -20.10019 | 2.000752 | 3.323823 |  | 29.40092 | 28.8667 | 28.42465 | 28.61363 | 36.30293 | 36.32205
2279.461 | -20.09992 | -1.015756 | 3.323838 |  | 29.40609 | 28.89547 | 28.45851 | 28.62305 | 36.31538 | 36.33775
2279.561 | -20.10029 | 8.061565 | 3.323884 |  | 29.41166 | 28.88192 | 28.44917 | 28.60046 | 36.28912 | 36.32507
2279.66 | -20.10068 | 4.901055 | 3.323872 |  | 29.4389 | 28.89505 | 28.44754 | 28.59404 | 36.28909 | 36.32738
2279.76 | -20.10013 | 1.697484 | 3.32389 |  | 29.43648 | 28.874 | 28.42193 | 28.62609 | 36.29652 | 36.33398
2279.859375 | -20.10013 | 4.55723 | 3.323917 |  | 29.42172 | 28.8819 | 28.4695 | 28.62601 | 36.28258 | 36.30109
2279.959 | -20.10052 | 4.298392 | 3.323881 |  | 29.47207 | 28.86497 | 28.46363 | 28.61424 | 36.32172 | 36.3017
2280.059 | -20.1005 | 5.421692 | 3.323843 |  | 29.45708 | 28.877 | 28.43838 | 28.6032 | 36.31441 | 36.34263
2280.158 | -20.10052 | 5.613771 | 3.323872 |  | 29.47717 | 28.87774 | 28.40846 | 28.6174 | 36.30628 | 36.30804
2280.258 | -20.10064 | 7.138542 | 3.323953 |  | 29.45111 | 28.88021 | 28.43504 | 28.63362 | 36.29597 | 36.30949
2280.357 | -20.10065 | -1.139022 | 3.323956 |  | 29.45249 | 28.87628 | 28.44167 | 28.64083 | 36.32475 | 36.33113
2280.457 | -20.10084 | 5.306173 | 3.323962 |  | 29.45588 | 28.87742 | 28.43237 | 28.61755 | 36.28966 | 36.33174
2280.557 | -20.10078 | -0.1565332 | 3.323903 |  | 29.44085 | 28.87563 | 28.4556 | 28.64009 | 36.30594 | 36.3059
2280.65625 | -20.10071 | -2.878886 | 3.324005 |  | 29.4378 | 28.86476 | 28.4482 | 28.63365 | 36.31747 | 36.31846
2280.756 | -20.10105 | 6.756439 | 3.32402 |  | 29.41428 | 28.87815 | 28.46045 | 28.62752 | 36.3172 | 36.30533
2280.855 | -20.10066 | 6.451574 | 3.323984 |  | 29.43716 | 28.86677 | 28.45901 | 28.66122 | 36.33099 | 36.27915
2280.955 | -20.10081 | 6.923681 | 3.323976 |  | 29.45547 | 28.86641 | 28.45615 | 28.63709 | 36.33803 | 36.29481
2281.055 | -20.10102 | 2.616858 | 3.323955 |  | 29.46122 | 28.90752 | 28.44335 | 28.6393 | 36.35188 | 36.29917
2281.154 | -20.09962 | -1.085934 | 3.323953 |  | 29.44006 | 28.89854 | 28.47098 | 28.6275 | 36.33287 | 36.27914
2281.254 | -20.10053 | -0.5901318 | 3.324075 |  | 29.45339 | 28.87402 | 28.44466 | 28.65496 | 36.36001 | 36.27335
2281.354 | -20.10056 | -4.376317 | 3.324076 |  | 29.44237 | 28.89504 | 28.45695 | 28.64636 | 36.36973 | 36.27335
2281.453125 | -20.10088 | -3.522107 | 3.324165 |  | 29.41916 | 28.88472 | 28.40989 | 28.60378 | 36.34383 | 36.2999
2281.553 | -20.10042 | -1.306037 | 3.324119 |  | 29.424 | 28.86057 | 28.4577 | 28.65865 | 36.36685 | 36.30262
2281.652 | -20.1008 | -0.03121567 | 3.323996 |  | 29.43976 | 28.86518 | 28.45337 | 28.63836 | 36.33504 | 36.30067
2281.752 | -20.10126 | 2.876151 | 3.323939 |  | 29.46209 | 28.90284 | 28.45266 | 28.65195 | 36.34625 | 36.29236
2281.852 | -20.0999 | 4.939791 | 3.323925 |  | 29.47206 | 28.88988 | 28.42245 | 28.66409 | 36.39981 | 36.30484
2281.951 | -20.10105 | 1.417911 | 3.324081 |  | 29.44981 | 28.86845 | 28.45529 | 28.64073 | 36.35061 | 36.31378
2282.051 | -20.10043 | 3.410233 | 3.324127 |  | 29.47179 | 28.86831 | 28.46737 | 28.64985 | 36.33934 | 36.3099
2282.15 | -20.1003 | 3.809881 | 3.324131 |  | 29.44998 | 28.88676 | 28.45534 | 28.63519 | 36.36324 | 36.31505
2282.25 | -20.1015 | 5.34787 | 3.324086 |  | 29.46277 | 28.86757 | 28.41106 | 28.6345 | 36.34948 | 36.34904
2282.35 | -20.10139 | 2.353008 | 3.324132 |  | 29.44716 | 28.86255 | 28.48906 | 28.62857 | 36.34456 | 36.30916
2282.449 | -20.10054 | -1.102111 | 3.324105 |  | 29.45507 | 28.88027 | 28.44018 | 28.65609 | 36.36588 | 36.3287
2282.549 | -20.10122 | 3.103319 | 3.324103 |  | 29.42477 | 28.87481 | 28.46452 | 28.60748 | 36.35146 | 36.32222
2282.648 | -20.10132 | 10.09718 | 3.324085 |  | 29.43092 | 28.8914 | 28.44892 | 28.66388 | 36.36527 | 36.31829
2282.748 | -20.10172 | 3.836084 | 3.324116 |  | 29.4489 | 28.8824 | 28.45462 | 28.6587 | 36.34801 | 36.32651
2282.848 | -20.1008 | 7.412191 | 3.324141 |  | 29.4351 | 28.8889 | 28.46461 | 28.63384 | 36.35582 | 36.33651
2282.947 | -20.10063 | 1.882726 | 3.324108 |  | 29.43505 | 28.89113 | 28.47514 | 28.61361 | 36.33677 | 36.33533
2283.046875 | -20.10102 | -2.018524 | 3.32411 |  | 29.44318 | 28.87711 | 28.43602 | 28.65694 | 36.34014 | 36.3138
2283.146 | -20.10163 | -0.3021288 | 3.324128 |  | 29.39951 | 28.88776 | 28.45154 | 28.644 | 36.37631 | 36.3516
2283.246 | -20.10124 | 3.443043 | 3.324143 |  | 29.40969 | 28.86941 | 28.45226 | 28.65152 | 36.36254 | 36.36235
2283.346 | -20.10113 | 5.326908 | 3.324143 |  | 29.42805 | 28.9133 | 28.45222 | 28.62465 | 36.35091 | 36.36269
2283.445 | -20.1013 | 0.3034964 | 3.324084 |  | 29.43449 | 28.88554 | 28.42697 | 28.65993 | 36.35329 | 36.34082
2283.545 | -20.10067 | 3.637856 | 3.32413 |  | 29.4298 | 28.8881 | 28.47279 | 28.61798 | 36.35219 | 36.38678
2283.645 | -20.09961 | 2.391515 | 3.324163 |  | 29.40343 | 28.88198 | 28.45521 | 28.64471 | 36.35654 | 36.38243
2283.744 | -20.10099 | 6.170866 | 3.324162 |  | 29.44402 | 28.915 | 28.44039 | 28.64552 | 36.35454 | 36.38574
2283.84375 | -20.10084 | 4.005605 | 3.324217 |  | 29.44701 | 28.89477 | 28.46418 | 28.6279 | 36.36514 | 36.39273
2283.943 | -20.10141 | 2.766784 | 3.324181 |  | 29.44697 | 28.89832 | 28.47017 | 28.65878 | 36.37334 | 36.43213
2284.043 | -20.101 | 2.756075 | 3.32413 |  | 29.43606 | 28.88097 | 28.44431 | 28.66 | 36.37136 | 36.46257
2284.143 | -20.1013 | 5.1943 | 3.324132 |  | 29.41499 | 28.88158 | 28.44404 | 28.67268 | 36.3888 | 36.44304
2284.242 | -20.10078 | 4.143682 | 3.324173 |  | 29.46394 | 28.91522 | 28.45592 | 28.65335 | 36.40436 | 36.41489
2284.342 | -20.10053 | 2.634631 | 3.324124 |  | 29.4413 | 28.89451 | 28.43398 | 28.67606 | 36.41116 | 36.42492
2284.441 | -20.10209 | 7.332216 | 3.324118 |  | 29.43729 | 28.9094 | 28.44418 | 28.67246 | 36.40497 | 36.44969
2284.541 | -20.10102 | 3.504335 | 3.324145 |  | 29.42984 | 28.90997 | 28.3945 | 28.66243 | 36.43444 | 36.44675
2284.640625 | -20.10058 | 4.330064 | 3.324164 |  | 29.45407 | 28.91232 | 28.44446 | 28.67136 | 36.42931 | 36.45908
2284.74 | -20.1011 | 5.508959 | 3.324141 |  | 29.45281 | 28.89349 | 28.40589 | 28.66468 | 36.445 | 36.40575
2284.84 | -20.10101 | 1.694749 | 3.324198 |  | 29.45713 | 28.89767 | 28.4557 | 28.66842 | 36.49472 | 36.44644
2284.939 | -20.1006 | 7.891134 | 3.324167 |  | 29.4521 | 28.88747 | 28.43261 | 28.67947 | 36.47443 | 36.44487
2285.039 | -20.1017 | 2.089385 | 3.324206 |  | 29.44101 | 28.90675 | 28.45161 | 28.66136 | 36.44376 | 36.43153
2285.139 | -20.10058 | 1.607711 | 3.324151 |  | 29.42907 | 28.90598 | 28.41054 | 28.66472 | 36.46574 | 36.43576
2285.238 | -20.10051 | 1.397861 | 3.324173 |  | 29.44916 | 28.89602 | 28.43225 | 28.66462 | 36.45711 | 36.43683
2285.338 | -20.10044 | 8.290783 | 3.324124 |  | 29.47681 | 28.88072 | 28.43879 | 28.64134 | 36.43651 | 36.38853
2285.4375 | -20.10073 | 1.720952 | 3.324161 |  | 29.43073 | 28.877 | 28.45341 | 28.70073 | 36.43992 | 36.39822
2285.537 | -20.10058 | 4.345557 | 3.324107 |  | 29.4595 | 28.90663 | 28.43954 | 28.68861 | 36.43234 | 36.39742
2285.637 | -20.10039 | 7.067455 | 3.324208 |  | 29.4416 | 28.91628 | 28.4499 | 28.66662 | 36.46067 | 36.42701
2285.736 | -20.10071 | 4.628776 | 3.324146 |  | 29.45667 | 28.88955 | 28.41378 | 28.66326 | 36.46749 | 36.4009
2285.836 | -20.10042 | 0.8409948 | 3.324153 |  | 29.47305 | 28.87284 | 28.44752 | 28.65361 | 36.43397 | 36.40586
2285.936 | -20.10074 | 1.260239 | 3.324136 |  | 29.44805 | 28.88435 | 28.45068 | 28.64772 | 36.45756 | 36.37208
2286.035 | -20.10048 | 7.712498 | 3.324141 |  | 29.46526 | 28.88267 | 28.41271 | 28.65547 | 36.4357 | 36.36005
2286.135 | -20.10062 | 3.795755 | 3.32417 |  | 29.4579 | 28.89371 | 28.43067 | 28.64241 | 36.49055 | 36.37081
2286.234375 | -20.10165 | 1.519076 | 3.32418 |  | 29.4708 | 28.9036 | 28.43026 | 28.62939 | 36.4444 | 36.3774
2286.334 | -20.10053 | 0.08179855 | 3.324218 |  | 29.45328 | 28.89446 | 28.4689 | 28.66205 | 36.43756 | 36.34404
2286.434 | -20.1006 | 4.318443 | 3.324244 |  | 29.42706 | 28.89895 | 28.42707 | 28.6584 | 36.43388 | 36.34664
2286.533 | -20.10161 | -0.7808418 | 3.324273 |  | 29.4532 | 28.88256 | 28.38996 | 28.63802 | 36.44527 | 36.34869
2286.633 | -20.10115 | -1.485582 | 3.324249 |  | 29.42597 | 28.93181 | 28.41504 | 28.65238 | 36.43918 | 36.36479
2286.732 | -20.10148 | 6.824793 | 3.324277 |  | 29.43337 | 28.91233 | 28.4384 | 28.66693 | 36.40131 | 36.34199
2286.832 | -20.10131 | 1.901409 | 3.324288 |  | 29.44779 | 28.88667 | 28.42877 | 28.64365 | 36.42756 | 36.30787
2286.932 | -20.10116 | 1.886144 | 3.324241 |  | 29.45339 | 28.87842 | 28.44446 | 28.64577 | 36.41409 | 36.33282
2287.03125 | -20.10051 | 4.896271 | 3.324226 |  | 29.45584 | 28.89148 | 28.43052 | 28.6513 | 36.43645 | 36.32709
2287.131 | -20.1007 | 2.912835 | 3.324104 |  | 29.44672 | 28.89973 | 28.4543 | 28.62883 | 36.43467 | 36.35963
2287.23 | -20.10136 | 1.350012 | 3.324225 |  | 29.43931 | 28.90605 | 28.4543 | 28.63738 | 36.42207 | 36.33195
2287.33 | -20.10101 | 3.250281 | 3.324169 |  | 29.4153 | 28.92842 | 28.45541 | 28.6546 | 36.42761 | 36.33778
2287.43 | -20.10108 | 2.630757 | 3.324151 |  | 29.40883 | 28.91999 | 28.40633 | 28.64225 | 36.39194 | 36.31938
2287.529 | -20.10079 | -1.061097 | 3.324186 |  | 29.41998 | 28.89433 | 28.42618 | 28.63566 | 36.41961 | 36.32919
2287.629 | -20.10076 | -2.029917 | 3.324237 |  | 29.41781 | 28.90676 | 28.39577 | 28.65232 | 36.41282 | 36.33566
2287.729 | -20.10142 | -2.798911 | 3.324203 |  | 29.43921 | 28.85603 | 28.41681 | 28.65071 | 36.44003 | 36.30493
2287.828125 | -20.10043 | 1.797054 | 3.324212 |  | 29.43605 | 28.90449 | 28.39993 | 28.65447 | 36.41553 | 36.31961
2287.928 | -20.10018 | 6.127573 | 3.324177 |  | 29.42855 | 28.8929 | 28.41255 | 28.64787 | 36.43179 | 36.30633
2288.027 | -20.10034 | -1.154516 | 3.324215 |  | 29.42742 | 28.8948 | 28.42068 | 28.65725 | 36.42863 | 36.31039
2288.127 | -20.10099 | 0.9822617 | 3.324191 |  | 29.44494 | 28.91018 | 28.4182 | 28.64491 | 36.40738 | 36.35139
2288.227 | -20.10064 | 0.7022343 | 3.32419 |  | 29.43957 | 28.92237 | 28.40825 | 28.65681 | 36.38271 | 36.32152
2288.326 | -20.10148 | 0.7257023 | 3.324195 |  | 29.42905 | 28.89082 | 28.42229 | 28.63538 | 36.37157 | 36.33349
2288.426 | -20.10019 | -2.509086 | 3.324181 |  | 29.43774 | 28.91131 | 28.43975 | 28.6502 | 36.40242 | 36.30482
2288.525 | -20.10109 | 1.595179 | 3.3242 |  | 29.47398 | 28.89026 | 28.39171 | 28.64994 | 36.37471 | 36.32875
2288.625 | -20.10117 | -5.134603 | 3.324217 |  | 29.45546 | 28.88795 | 28.43863 | 28.62607 | 36.39415 | 36.2872
2288.725 | -20.10068 | -2.843342 | 3.324262 |  | 29.45066 | 28.8984 | 28.40272 | 28.64787 | 36.39982 | 36.32151
2288.824 | -20.10132 | 4.157125 | 3.324275 |  | 29.45574 | 28.87739 | 28.42264 | 28.61933 | 36.39126 | 36.29061
2288.924 | -20.10031 | -6.063091 | 3.32423 |  | 29.46751 | 28.89116 | 28.42019 | 28.59363 | 36.39106 | 36.32089
2289.023 | -20.10109 | -2.526629 | 3.324246 |  | 29.46488 | 28.90243 | 28.40557 | 28.64105 | 36.44062 | 36.32009
2289.123 | -20.10089 | -2.456908 | 3.324239 |  | 29.44325 | 28.89679 | 28.44712 | 28.66096 | 36.42798 | 36.28533
2289.223 | -20.10127 | 2.950887 | 3.324256 |  | 29.46939 | 28.85597 | 28.41816 | 28.60801 | 36.40317 | 36.29342
2289.322 | -20.10138 | 2.59339 | 3.3242 |  | 29.43597 | 28.91787 | 28.40157 | 28.60507 | 36.34829 | 36.30503
2289.421875 | -20.10023 | 0.5404606 | 3.324205 |  | 29.45858 | 28.87878 | 28.39115 | 28.615 | 36.3526 | 36.28394
2289.521 | -20.10063 | 2.846304 | 3.324211 |  | 29.45416 | 28.90894 | 28.4331 | 28.62874 | 36.33546 | 36.30705
2289.621 | -20.09999 | 4.52328 | 3.324194 |  | 29.45939 | 28.85477 | 28.40326 | 28.60736 | 36.31371 | 36.29701
2289.721 | -20.10086 | 2.192373 | 3.32427 |  | 29.4339 | 28.89382 | 28.43101 | 28.6221 | 36.31168 | 36.27854
2289.82 | -20.10051 | 1.831003 | 3.32426 |  | 29.45849 | 28.85314 | 28.42769 | 28.59912 | 36.27138 | 36.32549
2289.92 | -20.10052 | 3.554917 | 3.324225 |  | 29.44752 | 28.90997 | 28.42728 | 28.62647 | 36.2551 | 36.29483
2290.02 | -20.10009 | 3.527575 | 3.324129 |  | 29.46925 | 28.87643 | 28.41158 | 28.63071 | 36.28642 | 36.29981
2290.119 | -20.10076 | 1.6248 | 3.324143 |  | 29.4072 | 28.8435 | 28.39392 | 28.63153 | 36.25574 | 36.31323
2290.21875 | -20.10107 | 4.083302 | 3.324204 |  | 29.43732 | 28.87297 | 28.45053 | 28.60064 | 36.25247 | 36.2927
2290.318 | -20.10063 | -2.158196 | 3.324253 |  | 29.42422 | 28.86242 | 28.43163 | 28.59321 | 36.28238 | 36.29049
2290.418 | -20.10083 | 4.137758 | 3.324285 |  | 29.43251 | 28.87342 | 28.42613 | 28.62383 | 36.27016 | 36.31872
2290.518 | -20.10196 | -4.041605 | 3.324284 |  | 29.42744 | 28.90629 | 28.39464 | 28.6432 | 36.28221 | 36.30615
2290.617 | -20.10059 | 2.429338 | 3.324328 |  | 29.44108 | 28.86403 | 28.43656 | 28.61024 | 36.28827 | 36.27021
2290.717 | -20.1011 | 3.209497 | 3.324221 |  | 29.43563 | 28.87584 | 28.41115 | 28.59765 | 36.31738 | 36.27541
2290.816 | -20.10113 | 2.939722 | 3.324289 |  | 29.42925 | 28.90723 | 28.3926 | 28.60006 | 36.29266 | 36.28571
2290.916 | -20.1008 | 4.02953 | 3.324305 |  | 29.42247 | 28.87489 | 28.42114 | 28.61707 | 36.30505 | 36.2431
2291.015625 | -20.1016 | 6.399626 | 3.324311 |  | 29.45002 | 28.85363 | 28.42061 | 28.58837 | 36.33373 | 36.27307
2291.115 | -20.10131 | 1.393987 | 3.324256 |  | 29.46998 | 28.86676 | 28.41003 | 28.59479 | 36.32656 | 36.27391
2291.215 | -20.10135 | -3.413651 | 3.324228 |  | 29.40716 | 28.85171 | 28.40505 | 28.59659 | 36.33498 | 36.24421
2291.314 | -20.10083 | 0.7806139 | 3.324239 |  | 29.44966 | 28.86682 | 28.38761 | 28.64615 | 36.3206 | 36.27792
2291.414 | -20.10071 | -4.733586 | 3.324268 |  | 29.45822 | 28.86313 | 28.43049 | 28.577 | 36.30211 | 36.23255
2291.514 | -20.10037 | 0.07541847 | 3.324314 |  | 29.41918 | 28.88101 | 28.44629 | 28.62165 | 36.3171 | 36.22822
2291.613 | -20.10013 | 3.074154 | 3.324318 |  | 29.45448 | 28.86843 | 28.43036 | 28.60376 | 36.33393 | 36.2341
2291.713 | -20.10078 | 2.661972 | 3.324275 |  | 29.45356 | 28.88905 | 28.39254 | 28.58855 | 36.31809 | 36.19727
2291.8125 | -20.10006 | 0.6454992 | 3.324265 |  | 29.45722 | 28.89534 | 28.43478 | 28.60169 | 36.31256 | 36.23868
2291.912 | -20.10066 | 3.534184 | 3.324318 |  | 29.47614 | 28.86542 | 28.40605 | 28.60726 | 36.31069 | 36.25767
2292.012 | -20.10037 | 1.726192 | 3.324311 |  | 29.44832 | 28.87903 | 28.4147 | 28.57602 | 36.30236 | 36.24412
2292.111 | -20.10033 | -2.437313 | 3.324254 |  | 29.46264 | 28.89493 | 28.38147 | 28.59489 | 36.28215 | 36.19166
2292.211 | -20.10099 | 2.186906 | 3.324297 |  | 29.45434 | 28.88193 | 28.43068 | 28.58404 | 36.26968 | 36.23269
2292.311 | -20.10068 | 2.171412 | 3.324286 |  | 29.46131 | 28.8864 | 28.39232 | 28.58281 | 36.28897 | 36.22182
2292.41 | -20.10088 | -1.128086 | 3.324309 |  | 29.45039 | 28.89008 | 28.41393 | 28.55977 | 36.28157 | 36.2326
2292.51 | -20.10073 | -0.6457272 | 3.324286 |  | 29.46276 | 28.87455 | 28.42016 | 28.56457 | 36.27862 | 36.25349
2292.609375 | -20.10104 | 1.226973 | 3.324232 |  | 29.40216 | 28.87274 | 28.44617 | 28.5802 | 36.27024 | 36.24428
2292.709 | -20.10018 | -0.974515 | 3.324302 |  | 29.42542 | 28.8778 | 28.44615 | 28.57269 | 36.27403 | 36.2563
2292.809 | -20.10065 | 4.579787 | 3.324265 |  | 29.42797 | 28.86573 | 28.43613 | 28.57421 | 36.31658 | 36.29723
2292.908 | -20.10037 | 0.7389183 | 3.324232 |  | 29.45276 | 28.87377 | 28.39207 | 28.55763 | 36.30752 | 36.27588
2293.008 | -20.10031 | 0.7430191 | 3.324296 |  | 29.41537 | 28.89861 | 28.43476 | 28.58886 | 36.33944 | 36.27196
2293.107 | -20.10102 | 1.931713 | 3.324243 |  | 29.4207 | 28.87628 | 28.42071 | 28.57007 | 36.35098 | 36.29049
2293.207 | -20.10075 | 2.373515 | 3.324256 |  | 29.39873 | 28.87891 | 28.40511 | 28.57484 | 36.3172 | 36.277
2293.307 | -20.09944 | 3.950921 | 3.324255 |  | 29.43015 | 28.86157 | 28.43056 | 28.59676 | 36.31458 | 36.25797
2293.40625 | -20.10103 | 3.407043 | 3.324299 |  | 29.37634 | 28.87608 | 28.43599 | 28.58784 | 36.35442 | 36.28148
2293.506 | -20.10097 | 6.398716 | 3.324289 |  | 29.38193 | 28.86787 | 28.43879 | 28.5375 | 36.36753 | 36.29851
2293.605 | -20.1008 | 4.790775 | 3.324283 |  | 29.37634 | 28.87926 | 28.42929 | 28.58459 | 36.39686 | 36.27857
2293.705 | -20.10108 | 4.746117 | 3.324277 |  | 29.38922 | 28.87729 | 28.42912 | 28.56986 | 36.37864 | 36.29236
2293.805 | -20.10059 | 1.597457 | 3.324308 |  | 29.41133 | 28.87077 | 28.45134 | 28.57113 | 36.39251 | 36.27411
2293.904 | -20.10117 | 0.4825869 | 3.324321 |  | 29.40324 | 28.8715 | 28.44542 | 28.56256 | 36.40505 | 36.25
2294.004 | -20.10121 | 5.234629 | 3.324294 |  | 29.42906 | 28.89095 | 28.4084 | 28.54123 | 36.389 | 36.25796
2294.104 | -20.09959 | 3.492487 | 3.324291 |  | 29.394 | 28.87177 | 28.44575 | 28.60689 | 36.40008 | 36.27738
2294.203125 | -20.10086 | 3.683425 | 3.324313 |  | 29.36935 | 28.8793 | 28.41886 | 28.56054 | 36.40236 | 36.26097
2294.303 | -20.09972 | 2.394933 | 3.324352 |  | 29.409 | 28.8877 | 28.43254 | 28.57957 | 36.39257 | 36.25906
2294.402 | -20.10092 | -0.8362103 | 3.32433 |  | 29.44614 | 28.89176 | 28.43171 | 28.5668 | 36.37312 | 36.25785
2294.502 | -20.10016 | 3.800312 | 3.324313 |  | 29.42716 | 28.92659 | 28.49368 | 28.57521 | 36.41121 | 36.28297
2294.602 | -20.10053 | 1.421557 | 3.324268 |  | 29.42686 | 28.88791 | 28.47904 | 28.58192 | 36.3896 | 36.28259
2294.701 | -20.10088 | 0.06767178 | 3.324299 |  | 29.45621 | 28.88578 | 28.4669 | 28.56517 | 36.36739 | 36.24214
2294.801 | -20.10099 | 2.219032 | 3.324317 |  | 29.4311 | 28.89235 | 28.41798 | 28.57789 | 36.37396 | 36.21133
2294.9 | -20.10099 | -0.6040306 | 3.324294 |  | 29.44461 | 28.88445 | 28.46683 | 28.5361 | 36.37472 | 36.22856
2295 | -20.10083 | -3.324333 | 3.324287 |  | 29.47736 | 28.86731 | 28.45522 | 28.53159 | 36.33582 | 36.25245
2295.1 | -20.10028 | -0.4978523 | 3.324284 |  | 29.44447 | 28.9099 | 28.45353 | 28.55378 | 36.3448 | 36.21552
2295.199 | -20.10046 | -3.780944 | 3.324244 |  | 29.46445 | 28.87421 | 28.47646 | 28.55569 | 36.36739 | 36.23296
2295.299 | -20.10041 | 0.7152214 | 3.324366 |  | 29.47156 | 28.86606 | 28.47558 | 28.52509 | 36.3428 | 36.26759
2295.398 | -20.10073 | 0.7849436 | 3.324343 |  | 29.45288 | 28.90557 | 28.45743 | 28.54992 | 36.33219 | 36.21002
2295.498 | -20.10074 | -1.762421 | 3.324305 |  | 29.48542 | 28.8906 | 28.4589 | 28.54366 | 36.33346 | 36.20454
2295.598 | -20.1003 | -3.170762 | 3.324282 |  | 29.45459 | 28.88906 | 28.45293 | 28.55194 | 36.34932 | 36.19058
2295.697 | -20.10032 | -1.002768 | 3.324305 |  | 29.45656 | 28.89831 | 28.46716 | 28.59712 | 36.3434 | 36.19178
2295.796875 | -20.10044 | -1.487633 | 3.324303 |  | 29.45481 | 28.8776 | 28.49087 | 28.57951 | 36.31711 | 36.15841
2295.896 | -20.1002 | -1.580369 | 3.324321 |  | 29.46153 | 28.90743 | 28.45682 | 28.56195 | 36.29098 | 36.15654
2295.996 | -20.10067 | 0.7710447 | 3.324345 |  | 29.4142 | 28.93509 | 28.47801 | 28.56824 | 36.31236 | 36.18325
2296.096 | -20.09982 | 4.904246 | 3.324316 |  | 29.44051 | 28.91482 | 28.45136 | 28.55554 | 36.28192 | 36.16064
2296.195 | -20.10025 | 2.646024 | 3.324309 |  | 29.4234 | 28.90333 | 28.45882 | 28.56419 | 36.24285 | 36.13947
2296.295 | -20.09995 | -0.9077539 | 3.324287 |  | 29.41801 | 28.88228 | 28.4528 | 28.56936 | 36.26573 | 36.15889
2296.395 | -20.10002 | -0.03919029 | 3.3243 |  | 29.39069 | 28.8842 | 28.45876 | 28.55729 | 36.26145 | 36.14016
2296.494 | -20.10078 | 3.451473 | 3.32432 |  | 29.37577 | 28.90752 | 28.4666 | 28.53771 | 36.27644 | 36.16177
2296.59375 | -20.09943 | -1.303075 | 3.32434 |  | 29.4039 | 28.87937 | 28.44487 | 28.56642 | 36.25913 | 36.1655
2296.693 | -20.10063 | 5.121841 | 3.324269 |  | 29.40334 | 28.88721 | 28.45674 | 28.56665 | 36.28289 | 36.17369
2296.793 | -20.1003 | -3.638083 | 3.324287 |  | 29.45365 | 28.88998 | 28.46283 | 28.53476 | 36.27395 | 36.18601
2296.893 | -20.10081 | -1.871789 | 3.324305 |  | 29.42122 | 28.92434 | 28.45144 | 28.53077 | 36.27887 | 36.18358
2296.992 | -20.10027 | 1.67242 | 3.324291 |  | 29.40588 | 28.86683 | 28.46543 | 28.56581 | 36.27811 | 36.1938
2297.092 | -20.10081 | 3.363296 | 3.324311 |  | 29.42752 | 28.87902 | 28.47295 | 28.57644 | 36.28996 | 36.18315
2297.191 | -20.10018 | 0.9688187 | 3.324228 |  | 29.42353 | 28.8922 | 28.44547 | 28.56571 | 36.27808 | 36.20386
2297.291 | -20.10052 | 2.122424 | 3.324279 |  | 29.3974 | 28.87435 | 28.44836 | 28.56304 | 36.28868 | 36.20977
2297.390625 | -20.10033 | 1.476697 | 3.324281 |  | 29.42796 | 28.89504 | 28.44973 | 28.59696 | 36.27789 | 36.22004
2297.49 | -20.10133 | -0.3338003 | 3.324274 |  | 29.41984 | 28.90017 | 28.44467 | 28.56031 | 36.30242 | 36.22727
2297.59 | -20.10024 | -2.466705 | 3.324255 |  | 29.45074 | 28.89609 | 28.4843 | 28.58782 | 36.27452 | 36.20665
2297.689 | -20.10079 | -7.009125 | 3.324277 |  | 29.42382 | 28.91867 | 28.44658 | 28.6026 | 36.30578 | 36.20824
2297.789 | -20.10039 | -4.427811 | 3.324282 |  | 29.43483 | 28.89983 | 28.45883 | 28.58731 | 36.27522 | 36.22923
2297.889 | -20.10048 | -2.00736 | 3.324286 |  | 29.42374 | 28.88956 | 28.46192 | 28.60964 | 36.28778 | 36.22143
2297.988 | -20.10094 | 0.4866877 | 3.324288 |  | 29.42781 | 28.87929 | 28.45822 | 28.57713 | 36.26176 | 36.21616
2298.088 | -20.09995 | -5.028196 | 3.324333 |  | 29.4282 | 28.91234 | 28.44818 | 28.63378 | 36.26031 | 36.19839
2298.1875 | -20.10035 | -2.193969 | 3.324284 |  | 29.46203 | 28.8957 | 28.48931 | 28.59007 | 36.24233 | 36.18894
2298.287 | -20.10063 | 3.881655 | 3.324311 |  | 29.44725 | 28.88853 | 28.46164 | 28.60709 | 36.26349 | 36.2164
2298.387 | -20.10036 | -4.373811 | 3.324285 |  | 29.4301 | 28.90009 | 28.48861 | 28.58936 | 36.2136 | 36.19677
2298.486 | -20.10128 | 2.240222 | 3.324277 |  | 29.44824 | 28.90037 | 28.45788 | 28.61143 | 36.22408 | 36.20854
2298.586 | -20.1002 | -2.671087 | 3.324265 |  | 29.44193 | 28.86961 | 28.52263 | 28.60967 | 36.22672 | 36.20465
2298.686 | -20.10082 | 2.695467 | 3.32427 |  | 29.46431 | 28.90363 | 28.45333 | 28.61517 | 36.23448 | 36.22397
2298.785 | -20.10001 | 1.44343 | 3.3243 |  | 29.45625 | 28.91714 | 28.46308 | 28.59099 | 36.24063 | 36.20149
2298.885 | -20.10057 | 0.4436245 | 3.324287 |  | 29.445 | 28.8975 | 28.46145 | 28.60128 | 36.21252 | 36.16987
2298.984375 | -20.09994 | -2.703897 | 3.324277 |  | 29.45213 | 28.91837 | 28.46381 | 28.58637 | 36.2507 | 36.18151
2299.084 | -20.09992 | -1.022591 | 3.324198 |  | 29.45356 | 28.90538 | 28.47474 | 28.57694 | 36.20854 | 36.16753
2299.184 | -20.10117 | -3.164382 | 3.324278 |  | 29.48033 | 28.90921 | 28.48285 | 28.58755 | 36.20951 | 36.16697
2299.283 | -20.10063 | 2.17688 | 3.324297 |  | 29.46643 | 28.86551 | 28.45553 | 28.57816 | 36.20069 | 36.15153
2299.383 | -20.10096 | 2.098955 | 3.324265 |  | 29.48058 | 28.89266 | 28.47458 | 28.6244 | 36.16858 | 36.16263
2299.482 | -20.10071 | -3.930642 | 3.32429 |  | 29.446 | 28.89354 | 28.42367 | 28.59858 | 36.17334 | 36.14693
2299.582 | -20.10037 | -0.5254221 | 3.324301 |  | 29.48669 | 28.92198 | 28.41219 | 28.60289 | 36.16695 | 36.15009
2299.682 | -20.10114 | -0.3732176 | 3.324299 |  | 29.4686 | 28.88036 | 28.46338 | 28.58908 | 36.17801 | 36.13196
2299.78125 | -20.10099 | -0.6249924 | 3.324297 |  | 29.45929 | 28.90216 | 28.43966 | 28.58552 | 36.16764 | 36.14727
2299.881 | -20.10194 | -8.137894 | 3.324302 |  | 29.48437 | 28.91631 | 28.43375 | 28.56645 | 36.16214 | 36.13882
2299.98 | -20.10076 | -2.11331 | 3.324341 |  | 29.46215 | 28.88498 | 28.4477 | 28.60468 | 36.15694 | 36.10789
2300.08 | -20.10026 | -4.895815 | 3.324299 |  | 29.45183 | 28.92539 | 28.4499 | 28.57667 | 36.14726 | 36.13712
2300.18 | -20.10016 | -2.882987 | 3.324238 |  | 29.47531 | 28.92008 | 28.46195 | 28.59465 | 36.12124 | 36.13907
2300.279 | -20.10126 | -1.389886 | 3.324266 |  | 29.46067 | 28.8981 | 28.45502 | 28.55925 | 36.1414 | 36.11818
2300.379 | -20.09963 | -2.067967 | 3.324319 |  | 29.47168 | 28.90849 | 28.43618 | 28.59283 | 36.13231 | 36.11647
2300.479 | -20.10105 | -3.633981 | 3.324327 |  | 29.42367 | 28.89515 | 28.42805 | 28.60361 | 36.17138 | 36.09528
2300.578125 | -20.10159 | -2.137235 | 3.324294 |  | 29.48382 | 28.90618 | 28.43372 | 28.61135 | 36.14426 | 36.10587
2300.678 | -20.10053 | -3.327751 | 3.324273 |  | 29.4713 | 28.88835 | 28.40553 | 28.58945 | 36.14389 | 36.11123
2300.777 | -20.10047 | -0.1820517 | 3.324293 |  | 29.46282 | 28.91713 | 28.43031 | 28.57375 | 36.13287 | 36.10272
2300.877 | -20.10131 | -0.1690645 | 3.324362 |  | 29.46185 | 28.89905 | 28.44713 | 28.60725 | 36.17025 | 36.11503
2300.977 | -20.10078 | 1.933992 | 3.324359 |  | 29.48829 | 28.89506 | 28.44019 | 28.58663 | 36.17517 | 36.12242
2301.076 | -20.10112 | 0.9164133 | 3.324332 |  | 29.46766 | 28.89446 | 28.39103 | 28.62566 | 36.1664 | 36.13921
2301.176 | -20.10109 | 4.114289 | 3.324356 |  | 29.4311 | 28.88883 | 28.44504 | 28.61881 | 36.18228 | 36.1447
2301.275 | -20.1014 | -1.849688 | 3.324311 |  | 29.49222 | 28.89479 | 28.44334 | 28.6361 | 36.21612 | 36.12741
2301.375 | -20.10044 | -0.4775734 | 3.32433 |  | 29.44672 | 28.91376 | 28.42533 | 28.60315 | 36.20188 | 36.11643
2301.475 | -20.10141 | 1.801838 | 3.32433 |  | 29.45012 | 28.90327 | 28.42654 | 28.62356 | 36.19017 | 36.12518
2301.574 | -20.10119 | -1.984574 | 3.324348 |  | 29.46117 | 28.8642 | 28.44588 | 28.66325 | 36.21482 | 36.12875
2301.674 | -20.10106 | 3.516183 | 3.324343 |  | 29.42784 | 28.94132 | 28.40668 | 28.64935 | 36.22155 | 36.11086
2301.773 | -20.1003 | 5.503719 | 3.32433 |  | 29.44342 | 28.91651 | 28.42326 | 28.62345 | 36.20992 | 36.10074
2301.873 | -20.10085 | 1.199403 | 3.324362 |  | 29.44509 | 28.87133 | 28.42685 | 28.65037 | 36.22239 | 36.12984
2301.973 | -20.10101 | 2.589517 | 3.32431 |  | 29.44142 | 28.90786 | 28.44081 | 28.63752 | 36.21687 | 36.12837
2302.072 | -20.10112 | 1.410164 | 3.324347 |  | 29.4542 | 28.91048 | 28.41697 | 28.6386 | 36.20996 | 36.10044
2302.171875 | -20.10093 | 1.687686 | 3.324295 |  | 29.43352 | 28.89374 | 28.44085 | 28.63912 | 36.20176 | 36.09486
2302.271 | -20.10105 | 2.024904 | 3.324291 |  | 29.46666 | 28.87265 | 28.43001 | 28.65147 | 36.19258 | 36.09128
2302.371 | -20.10144 | -6.407373 | 3.324333 |  | 29.45288 | 28.90358 | 28.41671 | 28.67533 | 36.20901 | 36.08796
2302.471 | -20.10065 | 3.950237 | 3.324352 |  | 29.46224 | 28.89249 | 28.40709 | 28.64717 | 36.20705 | 36.08569
2302.57 | -20.10103 | 2.400401 | 3.324356 |  | 29.45642 | 28.88778 | 28.43914 | 28.63698 | 36.194 | 36.11546
2302.67 | -20.10082 | 2.279185 | 3.324346 |  | 29.44028 | 28.8764 | 28.41247 | 28.66203 | 36.16592 | 36.11729
2302.77 | -20.10049 | 4.132518 | 3.324371 |  | 29.41472 | 28.87807 | 28.42565 | 28.64797 | 36.1887 | 36.09979
2302.869 | -20.10073 | 1.706369 | 3.324355 |  | 29.45691 | 28.88547 | 28.42946 | 28.65564 | 36.18291 | 36.13953
2302.96875 | -20.10081 | 5.63633 | 3.324319 |  | 29.3947 | 28.8883 | 28.38368 | 28.61722 | 36.18022 | 36.10216
2303.068 | -20.10173 | 4.973969 | 3.324334 |  | 29.43981 | 28.90408 | 28.40323 | 28.62401 | 36.18862 | 36.13066
2303.168 | -20.10075 | 10.36764 | 3.324367 |  | 29.41167 | 28.89351 | 28.44244 | 28.62344 | 36.19028 | 36.10326
2303.268 | -20.1007 | 7.588093 | 3.324364 |  | 29.44716 | 28.88922 | 28.40919 | 28.6134 | 36.20313 | 36.1072
2303.367 | -20.10093 | 2.389236 | 3.324339 |  | 29.4673 | 28.9094 | 28.44009 | 28.62906 | 36.1784 | 36.0993
2303.467 | -20.10147 | 6.121193 | 3.324333 |  | 29.43548 | 28.88996 | 28.42222 | 28.64447 | 36.19225 | 36.10031
2303.566 | -20.10153 | -1.972954 | 3.32433 |  | 29.44981 | 28.89687 | 28.43659 | 28.61597 | 36.19834 | 36.09619
2303.666 | -20.1015 | 1.236315 | 3.324318 |  | 29.46049 | 28.89115 | 28.41296 | 28.65931 | 36.19715 | 36.10615
2303.765625 | -20.10111 | 1.174567 | 3.324305 |  | 29.45753 | 28.90047 | 28.4629 | 28.6483 | 36.21073 | 36.13055
2303.865 | -20.10165 | 0.2763824 | 3.324322 |  | 29.42471 | 28.88197 | 28.39792 | 28.63942 | 36.2168 | 36.10363
2303.965 | -20.1003 | -0.2264824 | 3.324323 |  | 29.45233 | 28.90364 | 28.41334 | 28.64858 | 36.19305 | 36.10715
2304.064 | -20.10124 | -1.994599 | 3.324342 |  | 29.46229 | 28.8744 | 28.40866 | 28.64321 | 36.20213 | 36.08384
2304.164 | -20.10111 | -6.796769 | 3.324327 |  | 29.45906 | 28.87454 | 28.4387 | 28.62273 | 36.21799 | 36.09017
2304.264 | -20.10126 | -0.6142836 | 3.324348 |  | 29.43221 | 28.90366 | 28.41974 | 28.6467 | 36.20538 | 36.04845
2304.363 | -20.10158 | 5.396629 | 3.324344 |  | 29.4733 | 28.86107 | 28.41263 | 28.65121 | 36.22916 | 36.08683
2304.463 | -20.10129 | -2.589061 | 3.324299 |  | 29.45689 | 28.89123 | 28.41823 | 28.64071 | 36.1805 | 36.09882
2304.5625 | -20.10046 | -4.371532 | 3.324343 |  | 29.44771 | 28.88185 | 28.41783 | 28.6347 | 36.21623 | 36.10493
2304.662 | -20.10088 | -0.3267365 | 3.32432 |  | 29.44276 | 28.88201 | 28.44144 | 28.63898 | 36.22189 | 36.05867
2304.762 | -20.10108 | 3.883021 | 3.32438 |  | 29.44083 | 28.88097 | 28.40557 | 28.65677 | 36.20703125 | 36.05092
2304.861 | -20.10084 | 0.2848129 | 3.324355 |  | 29.40931 | 28.87323 | 28.43321 | 28.66131 | 36.21587 | 36.0925
2304.961 | -20.10108 | 5.958963 | 3.324309 |  | 29.45782 | 28.8886 | 28.44091 | 28.63367 | 36.17918 | 36.07467
2305.061 | -20.10093 | 3.599348 | 3.324352 |  | 29.42401 | 28.88221 | 28.43792 | 28.66827 | 36.22675 | 36.07972
2305.16 | -20.10003 | -0.2089386 | 3.32433 |  | 29.46052 | 28.88071 | 28.44446 | 28.64887 | 36.21814 | 36.04391
2305.26 | -20.10093 | -6.091573 | 3.32435 |  | 29.46329 | 28.885 | 28.43534 | 28.64697 | 36.17946 | 36.04453
2305.359375 | -20.10187 | -0.8710709 | 3.324382 |  | 29.44781 | 28.87709 | 28.40848 | 28.65312 | 36.21477 | 36.05444
2305.459 | -20.10057 | -1.801839 | 3.324353 |  | 29.44421 | 28.85508 | 28.41054 | 28.66206 | 36.17464 | 36.05738
2305.559 | -20.10126 | -1.099149 | 3.324378 |  | 29.45395 | 28.88866 | 28.45177 | 28.6179 | 36.19549 | 36.0485
2305.658 | -20.10192 | -4.652016 | 3.324351 |  | 29.43339 | 28.86245 | 28.43616 | 28.64035 | 36.1875 | 36.08099
2305.758 | -20.10055 | 0.7179556 | 3.324305 |  | 29.46451 | 28.87652 | 28.45023 | 28.66818 | 36.17453 | 36.0341
2305.857 | -20.10067 | 0.9736042 | 3.324347 |  | 29.44704 | 28.9013 | 28.43522 | 28.63171 | 36.17857 | 36.02751
2305.957 | -20.10106 | 0.5550432 | 3.324394 |  | 29.43684 | 28.87321 | 28.40576 | 28.66177 | 36.1794 | 36.05016
2306.057 | -20.10173 | 2.664479 | 3.324361 |  | 29.44533 | 28.90263 | 28.42721 | 28.63432 | 36.1988 | 36.05747
2306.15625 | -20.10104 | 6.224182 | 3.324339 |  | 29.47016 | 28.88747 | 28.44621 | 28.64453 | 36.18746 | 36.04999
2306.256 | -20.10084 | 3.487019 | 3.324344 |  | 29.46677 | 28.87219 | 28.43492 | 28.62078 | 36.20629 | 36.06932
2306.355 | -20.10072 | 0.3668385 | 3.324366 |  | 29.45756 | 28.8693 | 28.45283 | 28.66093 | 36.18936 | 36.0132
2306.455 | -20.101 | 0.2921038 | 3.324352 |  | 29.43384 | 28.89011 | 28.4545 | 28.64735 | 36.18427 | 36.02509
2306.555 | -20.10144 | 1.848092 | 3.324383 |  | 29.45673 | 28.87109 | 28.44408 | 28.65599 | 36.15065 | 36.01855
2306.654 | -20.10176 | 0.8856535 | 3.324379 |  | 29.46564 | 28.89102 | 28.46882 | 28.64402 | 36.15896 | 36.06447
2306.754 | -20.10054 | -3.228408 | 3.324364 |  | 29.45602 | 28.84114 | 28.42985 | 28.70268 | 36.15798 | 36.07077
2306.854 | -20.10085 | -2.913747 | 3.324384 |  | 29.46531 | 28.90303 | 28.42896 | 28.6737 | 36.12103 | 36.08875
2306.953125 | -20.10115 | -4.078972 | 3.324347 |  | 29.41884 | 28.88622 | 28.45705 | 28.67451 | 36.15894 | 36.0843
2307.053 | -20.10093 | -6.425829 | 3.32436 |  | 29.4367 | 28.8885 | 28.44929 | 28.65651 | 36.11979 | 36.0868
2307.152 | -20.10084 | -4.174898 | 3.324351 |  | 29.44127 | 28.84267 | 28.46056 | 28.63084 | 36.17543 | 36.07277
2307.252 | -20.10115 | -1.995283 | 3.324359 |  | 29.43489 | 28.89771 | 28.4147 | 28.66059 | 36.18684 | 36.10138
2307.352 | -20.10104 | -3.501828 | 3.324402 |  | 29.4573 | 28.89144 | 28.44594 | 28.67315 | 36.19056 | 36.07046
2307.451 | -20.10104 | -3.420941 | 3.324307 |  | 29.49077 | 28.87223 | 28.45292 | 28.6584 | 36.18259 | 36.1128
2307.551 | -20.10103 | 3.046356 | 3.324339 |  | 29.45473 | 28.90463 | 28.45384 | 28.65265 | 36.21127 | 36.11372
2307.65 | -20.10093 | -1.28348 | 3.324405 |  | 29.42866 | 28.87813 | 28.43406 | 28.67892 | 36.23283 | 36.09657
2307.75 | -20.09967 | 1.883181 | 3.324392 |  | 29.47394 | 28.87593 | 28.44535 | 28.64329 | 36.2257 | 36.11764
2307.85 | -20.10053 | -2.870684 | 3.324375 |  | 29.47935 | 28.88441 | 28.42789 | 28.64778 | 36.21994 | 36.12675
2307.949 | -20.10083 | 2.030373 | 3.324399 |  | 29.46065 | 28.87035 | 28.48028 | 28.65275 | 36.2511 | 36.12386
2308.049 | -20.10089 | 3.680691 | 3.324386 |  | 29.48628 | 28.886 | 28.41113 | 28.66469 | 36.26421 | 36.15925
2308.148 | -20.10023 | 5.184046 | 3.324374 |  | 29.4574 | 28.8609 | 28.41942 | 28.65504 | 36.25188 | 36.17716
2308.248 | -20.10112 | 4.46928 | 3.324384 |  | 29.45535 | 28.87836 | 28.43288 | 28.64208 | 36.27089 | 36.13705
2308.348 | -20.10086 | 7.859917 | 3.324393 |  | 29.46441 | 28.88145 | 28.47862 | 28.6566 | 36.25884 | 36.15622
2308.447 | -20.10028 | 1.220366 | 3.324371 |  | 29.47609 | 28.89713 | 28.3806 | 28.66271 | 36.25088 | 36.16532
2308.546875 | -20.10074 | 2.70048 | 3.324399 |  | 29.4586 | 28.89347 | 28.47214 | 28.64304 | 36.2788 | 36.14864
2308.646 | -20.10056 | 2.725087 | 3.324414 |  | 29.47234 | 28.8599 | 28.44124 | 28.63102 | 36.25454 | 36.18372
2308.746 | -20.10083 | -1.809358 | 3.324468 |  | 29.43757 | 28.87576 | 28.44232 | 28.6679 | 36.2473 | 36.16601
2308.846 | -20.10155 | 3.454207 | 3.324368 |  | 29.44201 | 28.88668 | 28.449 | 28.6921 | 36.26779 | 36.14084
2308.945 | -20.10089 | 5.167868 | 3.324392 |  | 29.47475 | 28.87806 | 28.47886 | 28.67936 | 36.25862 | 36.16521
2309.045 | -20.10122 | 0.9861355 | 3.32439 |  | 29.43731 | 28.88595 | 28.45342 | 28.65692 | 36.26875 | 36.14948
2309.145 | -20.10115 | 3.70416 | 3.324375 |  | 29.47264 | 28.88222 | 28.45128 | 28.65966 | 36.25667 | 36.16795
2309.244 | -20.10137 | 5.894026 | 3.324382 |  | 29.45067 | 28.86233 | 28.46067 | 28.67554 | 36.28527 | 36.17305
2309.34375 | -20.1012 | 5.433769 | 3.324417 |  | 29.46565 | 28.86727 | 28.43876 | 28.64774 | 36.2998 | 36.17369
2309.443 | -20.10079 | 4.623534 | 3.324413 |  | 29.47237 | 28.91471 | 28.44919 | 28.62661 | 36.28175 | 36.13068
2309.543 | -20.10147 | 4.413912 | 3.324377 |  | 29.48672 | 28.84935 | 28.45037 | 28.63477 | 36.27235 | 36.17726
2309.643 | -20.10074 | 4.505053 | 3.324374 |  | 29.46461 | 28.84909 | 28.44745 | 28.64054 | 36.30862 | 36.18028
2309.742 | -20.10162 | 3.263269 | 3.324419 |  | 29.4806 | 28.86772 | 28.44574 | 28.62535 | 36.32732 | 36.1567
2309.842 | -20.10162 | 5.973318 | 3.324401 |  | 29.4755 | 28.9015 | 28.46621 | 28.655 | 36.29962 | 36.19136
2309.941 | -20.10101 | 2.809848 | 3.324395 |  | 29.50823 | 28.92052 | 28.46408 | 28.64619 | 36.28988 | 36.20546
2310.041 | -20.10074 | 3.689804 | 3.324435 |  | 29.49709 | 28.89313 | 28.51497 | 28.62784 | 36.27726 | 36.18893
2310.140625 | -20.10138 | 8.161592 | 3.324413 |  | 29.50692 | 28.91035 | 28.47517 | 28.64105 | 36.29516 | 36.20057
2310.24 | -20.10103 | -0.46527 | 3.324425 |  | 29.48871 | 28.87115 | 28.49369 | 28.63978 | 36.29686 | 36.2061
2310.34 | -20.10156 | 5.008373 | 3.324402 |  | 29.50923 | 28.9179 | 28.47388 | 28.65219 | 36.32818 | 36.19577
2310.439 | -20.10109 | -1.649863 | 3.324401 |  | 29.53169 | 28.9133 | 28.4801 | 28.68475 | 36.32042 | 36.223
2310.539 | -20.10092 | 7.354317 | 3.324434 |  | 29.51521 | 28.91078 | 28.48598 | 28.64652 | 36.28098 | 36.21143
2310.639 | -20.10103 | 1.931257 | 3.324353 |  | 29.50248 | 28.90722 | 28.4834 | 28.65431 | 36.31165 | 36.20266
2310.738 | -20.1006 | 3.039292 | 3.324384 |  | 29.51986 | 28.89974 | 28.45699 | 28.64184 | 36.2781 | 36.2153
2310.838 | -20.10147 | -4.125454 | 3.324411 |  | 29.5144 | 28.91304 | 28.48649 | 28.66331 | 36.30328 | 36.22342
2310.9375 | -20.10142 | -0.09205151 | 3.324342 |  | 29.52575 | 28.93056 | 28.48367 | 28.64396 | 36.26607 | 36.1964
2311.037 | -20.10181 | 4.818574 | 3.324379 |  | 29.52137 | 28.91228 | 28.46321 | 28.66565 | 36.23198 | 36.19238
2311.137 | -20.10044 | 0.5568657 | 3.32437 |  | 29.50828 | 28.8938 | 28.44276 | 28.63792 | 36.23985 | 36.21037
2311.236 | -20.10077 | 3.910591 | 3.324397 |  | 29.49241 | 28.92225 | 28.49528 | 28.64802 | 36.23288 | 36.17279
2311.336 | -20.10218 | 1.449811 | 3.324407 |  | 29.5219 | 28.88812 | 28.48078 | 28.68902 | 36.24045 | 36.17654
2311.436 | -20.10046 | -0.6824102 | 3.324395 |  | 29.50043 | 28.91731 | 28.47201 | 28.62828 | 36.23076 | 36.18097
2311.535 | -20.10084 | -3.875958 | 3.324406 |  | 29.50754 | 28.89803 | 28.47341 | 28.63527 | 36.23756 | 36.16021
2311.635 | -20.10071 | 2.235893 | 3.324395 |  | 29.48458 | 28.92355 | 28.45931 | 28.64566 | 36.27893 | 36.1698
2311.734375 | -20.10076 | -2.612529 | 3.324361 |  | 29.50326 | 28.90103 | 28.48033 | 28.61484 | 36.21899 | 36.15771
2311.834 | -20.10114 | 4.540597 | 3.324402 |  | 29.53017 | 28.90965 | 28.46176 | 28.61348 | 36.22031 | 36.14913
2311.934 | -20.10059 | -3.684336 | 3.324383 |  | 29.47332 | 28.90744 | 28.47788 | 28.6031 | 36.20779 | 36.18947
2312.033 | -20.10181 | -0.9941101 | 3.324409 |  | 29.47306 | 28.89673 | 28.47842 | 28.61446 | 36.19767 | 36.18877
2312.133 | -20.10089 | 3.421852 | 3.32437 |  | 29.47408 | 28.8915 | 28.46486 | 28.60874 | 36.19947 | 36.17953
2312.232 | -20.10151 | -0.03258228302 | 3.324392 |  | 29.47385 | 28.92051 | 28.47601 | 28.62312 | 36.1661 | 36.20555
2312.332 | -20.10215 | 1.519532 | 3.324374 |  | 29.47213 | 28.90314 | 28.50585 | 28.59048 | 36.18641 | 36.21115
2312.432 | -20.10155 | 8.160679 | 3.324385 |  | 29.4639 | 28.92963 | 28.47397 | 28.62114 | 36.18487 | 36.20589
2312.53125 | -20.10113 | 4.844321 | 3.324379 |  | 29.47434 | 28.89953 | 28.4672 | 28.63628 | 36.19477 | 36.16468
2312.631 | -20.10124 | 5.373161 | 3.324383 |  | 29.46082 | 28.93143 | 28.48905 | 28.61761 | 36.19043 | 36.20501
2312.73 | -20.10123 | 3.787325 | 3.32442 |  | 29.44623 | 28.88265 | 28.50331 | 28.59667 | 36.20163 | 36.19832
2312.83 | -20.10053 | 4.791688 | 3.324336 |  | 29.46081 | 28.93942 | 28.45147 | 28.61547 | 36.19226 | 36.20576
2312.93 | -20.10175 | 7.272749 | 3.32435 |  | 29.48446 | 28.87637 | 28.50225 | 28.56364 | 36.17005 | 36.21581
2313.029 | -20.10142 | 7.930325 | 3.324342 |  | 29.47189 | 28.90008 | 28.47528 | 28.57101 | 36.17892 | 36.15601
2313.129 | -20.10178 | 3.139774 | 3.324359 |  | 29.44128 | 28.89423 | 28.48043 | 28.55177 | 36.19662 | 36.19088
2313.229 | -20.10178 | 8.115793 | 3.32439 |  | 29.46793 | 28.90657 | 28.47929 | 28.58117 | 36.16291 | 36.19152
2313.328125 | -20.10103 | 5.614683 | 3.324399 |  | 29.48166 | 28.89385 | 28.49144 | 28.54915 | 36.16404 | 36.20587
2313.428 | -20.10173 | 6.316917 | 3.324394 |  | 29.48533 | 28.87226 | 28.4841 | 28.58746 | 36.18246 | 36.1868
2313.527 | -20.10185 | 3.391321 | 3.324366 |  | 29.46691 | 28.89082 | 28.47607 | 28.55448 | 36.17637 | 36.17565
2313.627 | -20.10049 | 0.4062567 | 3.324352 |  | 29.45357 | 28.9018 | 28.45212 | 28.55961 | 36.17753 | 36.19025
2313.727 | -20.1014 | 7.718878 | 3.324372 |  | 29.50231 | 28.91292 | 28.46827 | 28.56827 | 36.18139 | 36.15112
2313.826 | -20.10074 | -1.413126 | 3.324349 |  | 29.45955 | 28.90505 | 28.49075 | 28.55593 | 36.17902 | 36.16606
2313.926 | -20.10123 | 4.989462 | 3.324384 |  | 29.46572 | 28.88041 | 28.48452 | 28.54855 | 36.19176 | 36.16711
2314.025 | -20.10063 | 1.712749 | 3.324352 |  | 29.48452 | 28.92514 | 28.48125 | 28.58614 | 36.18555 | 36.1538
2314.125 | -20.10111 | 1.427709 | 3.324415 |  | 29.4649 | 28.89918 | 28.49815 | 28.56162 | 36.17118 | 36.17099
2314.225 | -20.10103 | 6.0877 | 3.324392 |  | 29.47198 | 28.91292 | 28.48364 | 28.5742 | 36.16076 | 36.18422
2314.324 | -20.10025 | 7.99754 | 3.324354 |  | 29.45891 | 28.94541 | 28.47883 | 28.55027 | 36.15545 | 36.16858
2314.424 | -20.10086 | 2.59658 | 3.324324 |  | 29.47794 | 28.9186 | 28.48658 | 28.56565 | 36.13189 | 36.14469
2314.523 | -20.10144 | 0.4133205 | 3.324372 |  | 29.47234 | 28.92152 | 28.48173 | 28.57101 | 36.10582 | 36.17556
2314.623 | -20.10031 | 4.484546 | 3.324349 |  | 29.43422 | 28.93846 | 28.47408 | 28.57098 | 36.09076 | 36.14104
2314.723 | -20.10074 | 1.296923 | 3.324343 |  | 29.45268 | 28.89445 | 28.47634 | 28.56174 | 36.09864 | 36.14719
2314.822 | -20.10073 | -2.752657 | 3.324352 |  | 29.43907 | 28.92387 | 28.45134 | 28.56322 | 36.08316 | 36.14994
2314.921875 | -20.10075 | 7.362293 | 3.324376 |  | 29.39923 | 28.90931 | 28.47222 | 28.59567 | 36.06132 | 36.17223
2315.021 | -20.10047 | 6.49464 | 3.324309 |  | 29.42486 | 28.90089 | 28.42208 | 28.54779 | 36.0736 | 36.14771
2315.121 | -20.10098 | 8.012121 | 3.324363 |  | 29.43712 | 28.93711 | 28.43008 | 28.57694 | 36.0509 | 36.15069
2315.221 | -20.10115 | 4.108821 | 3.324384 |  | 29.44341 | 28.93143 | 28.47573 | 28.59876 | 36.0846 | 36.12922
2315.32 | -20.1013 | 5.426023 | 3.324401 |  | 29.38748 | 28.88351 | 28.43507 | 28.6051 | 36.07977 | 36.10197
2315.42 | -20.10143 | 5.860077 | 3.324343 |  | 29.38199 | 28.93721 | 28.42311 | 28.5771 | 36.04961 | 36.13522
2315.52 | -20.10148 | 8.87385 | 3.32441 |  | 29.41001 | 28.88617 | 28.41084 | 28.6159 | 36.0504 | 36.11672
2315.619 | -20.10101 | 0.2820778 | 3.324391 |  | 29.41512 | 28.91623 | 28.45577 | 28.59627 | 36.0577 | 36.15431
2315.71875 | -20.10049 | 7.887487 | 3.324436 |  | 29.41164 | 28.92662 | 28.42513 | 28.61833 | 36.07478 | 36.16183
2315.818 | -20.10007 | 2.019664 | 3.324376 |  | 29.39823 | 28.92349 | 28.45735 | 28.61788 | 36.05509 | 36.14908
2315.918 | -20.10095 | 6.09203 | 3.324382 |  | 29.38667 | 28.917 | 28.40357 | 28.60892 | 36.04401 | 36.14354
2316.018 | -20.10108 | 3.59479 | 3.324386 |  | 29.39175 | 28.91479 | 28.45324 | 28.62803 | 36.06413 | 36.15904
2316.117 | -20.10061 | 6.724085 | 3.324381 |  | 29.39925 | 28.91549 | 28.43023 | 28.63169 | 36.07366 | 36.16024
2316.217 | -20.09994 | 5.102703 | 3.324359 |  | 29.38301 | 28.9294 | 28.42784 | 28.62852 | 36.04325 | 36.17126
2316.316 | -20.10074 | 5.077183 | 3.324366 |  | 29.40163 | 28.91629 | 28.4612 | 28.63687 | 36.03402 | 36.17935
2316.416 | -20.10059 | 2.280552 | 3.324383 |  | 29.39016 | 28.88804 | 28.4429 | 28.65432 | 36.0421 | 36.19448
2316.515625 | -20.1011 | 2.770885 | 3.324407 |  | 29.37851 | 28.91633 | 28.44724 | 28.65553 | 36.06287 | 36.18172
2316.615 | -20.0996 | 6.940315 | 3.324358 |  | 29.37739 | 28.90738 | 28.42806 | 28.66452 | 36.04079 | 36.21994
2316.715 | -20.10053 | 6.041901 | 3.324358 |  | 29.37538 | 28.90043 | 28.42005 | 28.64378 | 36.0714 | 36.19362
2316.814 | -20.10111 | 5.221642 | 3.324296 |  | 29.37964 | 28.94461 | 28.44516 | 28.65582 | 36.09162 | 36.18492
2316.914 | -20.10094 | 7.68265 | 3.324317 |  | 29.36348 | 28.89754 | 28.43188 | 28.6851 | 36.09087 | 36.17666
2317.014 | -20.10077 | 10.09877 | 3.324328 |  | 29.4087 | 28.87851 | 28.44184 | 28.64938 | 36.10509 | 36.18782
2317.113 | -20.10126 | 6.475956 | 3.324389 |  | 29.38192 | 28.91563 | 28.4258 | 28.63482 | 36.11726 | 36.186
2317.213 | -20.10101 | 5.41782 | 3.324369 |  | 29.37151 | 28.88748 | 28.43629 | 28.65013 | 36.13844 | 36.18938
2317.3125 | -20.10115 | 3.829933 | 3.324348 |  | 29.40332 | 28.88958 | 28.44383 | 28.64546 | 36.13594 | 36.1486
2317.412 | -20.10063 | 5.274046 | 3.324318 |  | 29.41173 | 28.89568 | 28.43194 | 28.6433 | 36.15478 | 36.182
2317.512 | -20.10048 | 0.3702564 | 3.324355 |  | 29.42762 | 28.89541 | 28.44009 | 28.62627 | 36.16061 | 36.16039
2317.611 | -20.10132 | 5.474781 | 3.324389 |  | 29.40592 | 28.90965 | 28.42141 | 28.61996 | 36.15929 | 36.14302
2317.711 | -20.10052 | 4.305456 | 3.324315 |  | 29.40273 | 28.91051 | 28.417 | 28.63994 | 36.16985 | 36.16596
2317.811 | -20.10121 | 3.165294 | 3.324369 |  | 29.44906 | 28.91531 | 28.43955 | 28.61787 | 36.19669 | 36.19175
2317.91 | -20.10092 | 5.276096 | 3.324368 |  | 29.43367 | 28.89321 | 28.4375 | 28.60174 | 36.19308 | 36.1585
2318.01 | -20.10043 | 1.397861 | 3.324358 |  | 29.41723 | 28.92375 | 28.43163 | 28.59738 | 36.18895 | 36.13659
2318.109375 | -20.10139 | 5.293415 | 3.324355 |  | 29.46623 | 28.90205 | 28.4634 | 28.60348 | 36.16294 | 36.17935
2318.209 | -20.10077 | 1.959511 | 3.324361 |  | 29.4412 | 28.91942 | 28.43049 | 28.59361 | 36.18351 | 36.12955
2318.309 | -20.10013 | 4.069859 | 3.324354 |  | 29.43957 | 28.91472 | 28.44307 | 28.59155 | 36.15078 | 36.13834
2318.408 | -20.10031 | 4.8327 | 3.324352 |  | 29.44957 | 28.89579 | 28.42672 | 28.61675 | 36.17251 | 36.15174
2318.508 | -20.10064 | 4.618066 | 3.324369 |  | 29.44569 | 28.90299 | 28.41459 | 28.57421 | 36.19664 | 36.1468
2318.607 | -20.1007 | 4.979665 | 3.324361 |  | 29.47189 | 28.91399 | 28.43259 | 28.59235 | 36.17736 | 36.12081
2318.707 | -20.10146 | 0.1731653 | 3.324328 |  | 29.4824 | 28.91025 | 28.42672 | 28.58175 | 36.1455 | 36.14288
2318.807 | -20.10129 | 9.238411 | 3.324325 |  | 29.47405 | 28.88382 | 28.38426 | 28.61982 | 36.15664 | 36.182
2318.90625 | -20.10061 | 6.520159 | 3.324319 |  | 29.43117 | 28.92753 | 28.44315 | 28.60177 | 36.14461 | 36.15857
2319.006 | -20.09995 | 4.863916 | 3.324336 |  | 29.4874 | 28.92581 | 28.40571 | 28.62297 | 36.16342 | 36.1348
2319.105 | -20.10023 | 2.303109 | 3.324366 |  | 29.48864 | 28.90849 | 28.40973 | 28.62958 | 36.12645 | 36.12273
2319.205 | -20.10061 | 7.921894 | 3.324363 |  | 29.42493 | 28.92505 | 28.42466 | 28.59488 | 36.12056 | 36.11561
2319.305 | -20.10083 | 9.052485 | 3.324299 |  | 29.45387 | 28.93544 | 28.42941 | 28.61298 | 36.15023 | 36.11755
2319.404 | -20.10068 | 4.382013 | 3.3243 |  | 29.48054 | 28.88258 | 28.40675 | 28.61785 | 36.11984 | 36.11943
2319.504 | -20.10183 | -0.8478298 | 3.324329 |  | 29.47013 | 28.90656 | 28.43955 | 28.58277 | 36.15536 | 36.08913
2319.604 | -20.10093 | 1.99141 | 3.324358 |  | 29.50801 | 28.89959 | 28.4629 | 28.62127 | 36.16106 | 36.1172
2319.703125 | -20.10135 | 5.263109 | 3.32431 |  | 29.44243 | 28.91442 | 28.44914 | 28.5999 | 36.1939 | 36.11309
2319.803 | -20.10023 | 5.000628 | 3.324322 |  | 29.4329 | 28.92007 | 28.43027 | 28.60534 | 36.18086 | 36.12871
2319.902 | -20.10044 | 1.407887 | 3.324306 |  | 29.45263 | 28.90392 | 28.40376 | 28.62168 | 36.18189 | 36.07432
2320.002 | -20.10105 | 3.165066 | 3.324312 |  | 29.4393 | 28.88614 | 28.4134 | 28.64944 | 36.20818 | 36.10307
2320.102 | -20.10059 | -3.573601 | 3.324359 |  | 29.42548 | 28.92777 | 28.43306 | 28.62997 | 36.19285 | 36.13858
2320.201 | -20.10017 | 2.365312 | 3.324329 |  | 29.43381 | 28.88565 | 28.4468 | 28.59922 | 36.19096 | 36.12652
2320.301 | -20.10111 | 9.922188 | 3.324366 |  | 29.40758 | 28.89068 | 28.41713 | 28.65235 | 36.21288 | 36.11834
2320.4 | -20.10016 | 3.481549 | 3.324339 |  | 29.40417 | 28.8863 | 28.43819 | 28.66759 | 36.21412 | 36.10757
2320.5 | -20.10113 | 1.685863 | 3.324309 |  | 29.44397 | 28.87869 | 28.41784 | 28.64403 | 36.22886 | 36.12587
2320.6 | -20.10093 | -2.047688 | 3.324357 |  | 29.41744 | 28.88957 | 28.42855 | 28.62678 | 36.22054 | 36.13015
2320.699 | -20.10104 | 3.095572 | 3.324301 |  | 29.3853 | 28.87756 | 28.41829 | 28.62513 | 36.22003 | 36.07761
2320.799 | -20.10094 | 1.235403 | 3.324341 |  | 29.40815 | 28.89084 | 28.4485 | 28.63724 | 36.19355 | 36.11842
2320.898 | -20.10109 | -0.7302589 | 3.324376 |  | 29.434 | 28.88646 | 28.45398 | 28.63712 | 36.23279 | 36.12522
2320.998 | -20.10147 | 1.005047 | 3.324279 |  | 29.38262 | 28.92761 | 28.42859 | 28.63238 | 36.21867 | 36.13194
2321.098 | -20.10067 | 2.556934 | 3.32434 |  | 29.39985 | 28.89728 | 28.44549 | 28.64044 | 36.2077 | 36.12948
2321.197 | -20.10143 | 1.283936 | 3.324373 |  | 29.44538 | 28.90421 | 28.46564 | 28.62202 | 36.22566 | 36.12767
2321.296875 | -20.10143 | -0.5486631 | 3.32436 |  | 29.45701 | 28.88531 | 28.44883 | 28.64397 | 36.23857 | 36.12261
2321.396 | -20.10154 | 6.551147 | 3.324431 |  | 29.43905 | 28.90637 | 28.43185 | 28.6343 | 36.22207 | 36.11895
2321.496 | -20.10135 | 1.303759 | 3.324358 |  | 29.44206 | 28.86666 | 28.42599 | 28.64494 | 36.22265625 | 36.10587
2321.596 | -20.10141 | 1.671281 | 3.324433 |  | 29.42828 | 28.90644 | 28.41946 | 28.65803 | 36.19509 | 36.1025
2321.695 | -20.10176 | 3.720564 | 3.324384 |  | 29.40754 | 28.90389 | 28.47305 | 28.64906 | 36.17691 | 36.07632
2321.795 | -20.10119 | 3.86411 | 3.324329 |  | 29.4413 | 28.88817 | 28.43722 | 28.651 | 36.19405 | 36.09374
2321.895 | -20.10131 | 2.972076 | 3.324343 |  | 29.43545 | 28.88857 | 28.43897 | 28.66987 | 36.17101 | 36.07102
2321.994 | -20.10144 | 5.335339 | 3.3244 |  | 29.47803 | 28.90919 | 28.43563 | 28.62829 | 36.18643 | 36.07956
2322.09375 | -20.10106 | 4.955968 | 3.324284 |  | 29.44423 | 28.89291 | 28.44225 | 28.64132 | 36.19218 | 36.0854
2322.193 | -20.10147 | 3.914237 | 3.32433 |  | 29.48353 | 28.91527 | 28.44598 | 28.64212 | 36.19759 | 36.07281
2322.293 | -20.10154 | 3.030635 | 3.324291 |  | 29.45586 | 28.8671 | 28.46335 | 28.64667 | 36.18214 | 36.07798
2322.393 | -20.10012 | 7.238115 | 3.3243 |  | 29.4754 | 28.90159 | 28.423 | 28.64835 | 36.16502 | 36.08886
2322.492 | -20.10136 | 5.76119 | 3.324322 |  | 29.47495 | 28.87429 | 28.439 | 28.64647 | 36.19701 | 36.08552
2322.592 | -20.10046 | -0.495574 | 3.324321 |  | 29.44526 | 28.89563 | 28.43461 | 28.64883 | 36.21803 | 36.07089
2322.691 | -20.10083 | 2.632808 | 3.324305 |  | 29.45944 | 28.87625 | 28.47437 | 28.65744 | 36.16294 | 36.05893
2322.791 | -20.10024 | 4.754776 | 3.324333 |  | 29.45775 | 28.8815 | 28.4076 | 28.64502 | 36.18881 | 36.09623
2322.890625 | -20.10182 | 5.174477 | 3.324316 |  | 29.44036 | 28.86417 | 28.4774 | 28.63208 | 36.15681 | 36.12633
2322.99 | -20.10043 | 6.719299 | 3.324322 |  | 29.45974 | 28.89499 | 28.45206 | 28.64256 | 36.17056 | 36.09077
2323.09 | -20.10055 | 9.639427 | 3.324292 |  | 29.451 | 28.91062 | 28.45401 | 28.61825 | 36.18408 | 36.08686
2323.189 | -20.10058 | 7.737333 | 3.32433 |  | 29.46146 | 28.91728 | 28.46967 | 28.62153 | 36.18395 | 36.09394
2323.289 | -20.09989 | 5.715393 | 3.324287 |  | 29.44814 | 28.8683 | 28.4525 | 28.63843 | 36.21266 | 36.10837
2323.389 | -20.10053 | 2.303564 | 3.324331 |  | 29.46572 | 28.884 | 28.46922 | 28.62654 | 36.20491 | 36.08287
2323.488 | -20.1 | 4.475431 | 3.324308 |  | 29.4493 | 28.93165 | 28.43566 | 28.6541 | 36.20589 | 36.08266
2323.588 | -20.10136 | -2.08779 | 3.324271 |  | 29.45379 | 28.89031 | 28.44709 | 28.62765 | 36.21915 | 36.07409
2323.6875 | -20.101 | 6.869225 | 3.324322 |  | 29.46387 | 28.89178 | 28.44336 | 28.62551 | 36.20494 | 36.07656
2323.787 | -20.1005 | 5.625618 | 3.324326 |  | 29.43174 | 28.90668 | 28.44404 | 28.6221 | 36.2036 | 36.11683
2323.887 | -20.10114 | 6.499424 | 3.324354 |  | 29.48742 | 28.90241 | 28.44973 | 28.64187 | 36.19892 | 36.06544
2323.986 | -20.10101 | 7.564396 | 3.324304 |  | 29.48136 | 28.87925 | 28.46908 | 28.64733 | 36.17985 | 36.07499
2324.086 | -20.10094 | 1.678344 | 3.324384 |  | 29.45986 | 28.90712 | 28.47199 | 28.6431 | 36.19627 | 36.07324
2324.186 | -20.1008 | 6.628616 | 3.324306 |  | 29.46402 | 28.86428 | 28.45991 | 28.63123 | 36.19249 | 36.08152
2324.285 | -20.10078 | 8.150654 | 3.324333 |  | 29.4538 | 28.88197 | 28.44973 | 28.62535 | 36.18608 | 36.07841
2324.385 | -20.10101 | 6.45112 | 3.324362 |  | 29.46284 | 28.92428 | 28.45127 | 28.62542 | 36.18874 | 36.06942
2324.484375 | -20.10095 | 11.67777 | 3.324349 |  | 29.44967 | 28.88064 | 28.47292 | 28.6314 | 36.18442 | 36.0735
2324.584 | -20.10066 | 9.328867 | 3.324308 |  | 29.4365 | 28.90415 | 28.44765 | 28.59397 | 36.20673 | 36.10283
2324.684 | -20.10066 | 6.744362 | 3.324291 |  | 29.46012 | 28.894 | 28.46807 | 28.59978 | 36.19403 | 36.07339
2324.783 | -20.10097 | 19.49508 | 3.324345 |  | 29.45025 | 28.89155 | 28.4593 | 28.59305 | 36.18908 | 36.08301
2324.883 | -20.10102 | 10.92473 | 3.324339 |  | 29.4276 | 28.87485 | 28.46189 | 28.61954 | 36.21977 | 36.10508
2324.982 | -20.10123 | 5.885141 | 3.324341 |  | 29.42766 | 28.8724 | 28.46079 | 28.60748 | 36.18745 | 36.07294
2325.082 | -20.10027 | 5.285894 | 3.324326 |  | 29.48941 | 28.90408 | 28.4533 | 28.60922 | 36.20093 | 36.09602
2325.182 | -20.10076 | 5.484352 | 3.324354 |  | 29.44825 | 28.88339 | 28.45365 | 28.5957 | 36.20599 | 36.09291
2325.28125 | -20.10092 | -0.29461 | 3.324371 |  | 29.45147 | 28.90289 | 28.4516 | 28.58297 | 36.19439 | 36.07402
2325.381 | -20.10159 | 1.879308 | 3.324389 |  | 29.47034 | 28.90784 | 28.49379 | 28.59844 | 36.21773 | 36.14452
2325.48 | -20.10033 | -3.140231 | 3.324341 |  | 29.47389 | 28.88868 | 28.49613 | 28.61338 | 36.20306 | 36.09916
2325.58 | -20.10027 | 8.42248 | 3.324378 |  | 29.49501 | 28.90425 | 28.46882 | 28.6042 | 36.19012 | 36.11427
2325.68 | -20.10036 | 3.435296 | 3.324365 |  | 29.47506 | 28.88872 | 28.50429 | 28.61088 | 36.20718 | 36.09134
2325.779 | -20.10006 | -1.06406 | 3.324321 |  | 29.45457 | 28.91753 | 28.50188 | 28.59699 | 36.19529 | 36.08711
2325.879 | -20.10118 | 0.5427389 | 3.324313 |  | 29.50352 | 28.90212 | 28.48685 | 28.55446 | 36.20203 | 36.11507
2325.979 | -20.10031 | 1.211935 | 3.324252 |  | 29.45573 | 28.94773 | 28.46546 | 28.61051 | 36.15206 | 36.08867
2326.078125 | -20.1014 | 0.8589954 | 3.324334 |  | 29.47621 | 28.90524 | 28.50055 | 28.59404 | 36.16759 | 36.1003
2326.178 | -20.10082 | -1.008237 | 3.324309 |  | 29.46049 | 28.93606 | 28.49067 | 28.57006 | 36.21487 | 36.06985
2326.277 | -20.10059 | 2.205133 | 3.324316 |  | 29.4817 | 28.88899 | 28.49716 | 28.59708 | 36.19334 | 36.08059
2326.377 | -20.10044 | 4.585484 | 3.324311 |  | 29.47104 | 28.9081 | 28.46691 | 28.59797 | 36.15659 | 36.09773
2326.477 | -20.10113 | 6.402588 | 3.324242 |  | 29.47063 | 28.91661 | 28.4888 | 28.57674 | 36.14333 | 36.08121
2326.576 | -20.10049 | 0.5837526 | 3.324322 |  | 29.46153 | 28.92855 | 28.45444 | 28.60913 | 36.15027 | 36.0843
2326.676 | -20.10089 | 4.862549 | 3.324325 |  | 29.50227 | 28.88144 | 28.47728 | 28.58908 | 36.18712 | 36.09706
2326.775 | -20.10069 | 1.989359 | 3.324352 |  | 29.46916 | 28.91914 | 28.44813 | 28.59555 | 36.15808 | 36.10404
2326.875 | -20.1018 | 2.400173 | 3.324334 |  | 29.49594 | 28.92173 | 28.49058 | 28.59156 | 36.1729 | 36.10769
2326.975 | -20.10137 | 2.57744 | 3.324313 |  | 29.47272 | 28.92366 | 28.46779 | 28.61357 | 36.17671 | 36.13774
2327.074 | -20.1002 | 6.239449 | 3.324282 |  | 29.43478 | 28.92856 | 28.4867 | 28.58113 | 36.18431 | 36.10043
2327.174 | -20.10148 | -0.04283618927 | 3.324304 |  | 29.46622 | 28.93091 | 28.47977 | 28.61726 | 36.18515 | 36.11859
2327.273 | -20.10148 | 1.210796 | 3.324325 |  | 29.47505 | 28.91153 | 28.50832 | 28.60708 | 36.16396 | 36.10336
2327.373 | -20.10054 | 4.167378 | 3.324356 |  | 29.48181 | 28.88991 | 28.4879 | 28.60617 | 36.16264 | 36.11969
2327.473 | -20.1008 | 7.122139 | 3.32428 |  | 29.4676 | 28.90009 | 28.49394 | 28.62199 | 36.15556 | 36.08764
2327.572 | -20.10093 | 5.107033 | 3.324297 |  | 29.46919 | 28.9351 | 28.44442 | 28.60946 | 36.12765 | 36.11485
2327.671875 | -20.10145 | 4.299759 | 3.324297 |  | 29.48027 | 28.90442 | 28.48752 | 28.6028 | 36.11693 | 36.09715
2327.771 | -20.10085 | -1.336113 | 3.324321 |  | 29.44226 | 28.92978 | 28.50107 | 28.61728 | 36.13079 | 36.08007
2327.871 | -20.10084 | 12.06808 | 3.324369 |  | 29.47737 | 28.92127 | 28.49195 | 28.60278 | 36.09596 | 36.10653
2327.971 | -20.10106 | 6.162434 | 3.324285 |  | 29.46623 | 28.91804 | 28.49703 | 28.63745 | 36.11128 | 36.1104
2328.07 | -20.10073 | 1.669913 | 3.324331 |  | 29.4441 | 28.89245 | 28.49309 | 28.60387 | 36.09897 | 36.10877
2328.17 | -20.10095 | 9.641249 | 3.324323 |  | 29.47622 | 28.91571 | 28.49135 | 28.60178 | 36.11583 | 36.13372
2328.27 | -20.10044 | 2.264603 | 3.324276 |  | 29.46697 | 28.91511 | 28.45527 | 28.59466 | 36.09264 | 36.11977
2328.369 | -20.10081 | -0.3447371 | 3.324289 |  | 29.4691 | 28.91893 | 28.49407 | 28.5841 | 36.1035 | 36.11169
2328.46875 | -20.10087 | 4.666369 | 3.324335 |  | 29.49342 | 28.89351 | 28.50928 | 28.60057 | 36.11479 | 36.13687
2328.568 | -20.10026 | 3.675678 | 3.324325 |  | 29.48818 | 28.91716 | 28.48616 | 28.60293 | 36.09145 | 36.13243
2328.668 | -20.10074 | 4.49799 | 3.324332 |  | 29.45378 | 28.9292 | 28.50575 | 28.60944 | 36.08937 | 36.15123
2328.768 | -20.10034 | 8.711849 | 3.324363 |  | 29.4894 | 28.90422 | 28.44684 | 28.63544 | 36.09007 | 36.16214
2328.867 | -20.10073 | 5.725874 | 3.324375 |  | 29.47947 | 28.91968 | 28.46754 | 28.64622 | 36.1019 | 36.17797
2328.967 | -20.10092 | 7.487383 | 3.324365 |  | 29.50999 | 28.92623 | 28.47087 | 28.6174 | 36.08462 | 36.13427
2329.066 | -20.10156 | 9.522312 | 3.324353 |  | 29.48338 | 28.93223 | 28.45045 | 28.63258 | 36.1003 | 36.1745
2329.166 | -20.10094 | 5.907925 | 3.324307 |  | 29.47168 | 28.9405 | 28.4629 | 28.62162 | 36.0805 | 36.14658
2329.265625 | -20.10004 | 2.56263 | 3.324345 |  | 29.46309 | 28.93282 | 28.50901 | 28.60888 | 36.08326 | 36.17981
2329.365 | -20.1006 | 5.985622 | 3.324349 |  | 29.48653 | 28.90169 | 28.46752 | 28.64176 | 36.08577 | 36.18049
2329.465 | -20.10117 | 4.407989 | 3.324291 |  | 29.50847 | 28.93411 | 28.45318 | 28.62834 | 36.08308 | 36.2013
2329.564 | -20.10068 | 1.894801 | 3.324363 |  | 29.4775 | 28.90015 | 28.45935 | 28.63218 | 36.07383 | 36.16927
2329.664 | -20.10017 | 8.918282 | 3.324334 |  | 29.48787 | 28.92834 | 28.46712 | 28.62691 | 36.11293 | 36.18208
2329.764 | -20.10079 | 8.165464 | 3.324338 |  | 29.44038 | 28.92889 | 28.48678 | 28.63132 | 36.09073 | 36.18996
2329.863 | -20.10111 | 5.158072 | 3.324388 |  | 29.48296 | 28.93192 | 28.48278 | 28.64111 | 36.09708 | 36.19299
2329.963 | -20.10072 | 6.632488 | 3.324297 |  | 29.49315 | 28.93695 | 28.47483 | 28.65215 | 36.12141 | 36.20787
2330.0625 | -20.10051 | 2.584047 | 3.324348 |  | 29.46987 | 28.91722 | 28.46998 | 28.63274 | 36.10791 | 36.17009
2330.162 | -20.10079 | 8.562151 | 3.324342 |  | 29.46787 | 28.91134 | 28.48243 | 28.64763 | 36.11579 | 36.16649
2330.262 | -20.10101 | 6.403044 | 3.324373 |  | 29.47146 | 28.92464 | 28.48396 | 28.63577 | 36.11238 | 36.17672
2330.361 | -20.10056 | 6.829578 | 3.324373 |  | 29.42202 | 28.92687 | 28.48533 | 28.64463 | 36.11889 | 36.19231
2330.461 | -20.10034 | 10.26624 | 3.324363 |  | 29.44412 | 28.89607 | 28.45913 | 28.64894 | 36.14639 | 36.14416
2330.561 | -20.10097 | 4.323456 | 3.324377 |  | 29.49578 | 28.92097 | 28.43259 | 28.64425 | 36.16697 | 36.16352
2330.66 | -20.10137 | 5.508049 | 3.324346 |  | 29.44119 | 28.88828 | 28.46338 | 28.64784 | 36.10796 | 36.18251
2330.76 | -20.10131 | 4.864372 | 3.324382 |  | 29.41658 | 28.92118 | 28.44846 | 28.64597 | 36.1306 | 36.18255
2330.859375 | -20.10035 | 8.222427 | 3.324357 |  | 29.44636 | 28.90109 | 28.46609 | 28.62364 | 36.10186 | 36.15875
2330.959 | -20.10085 | 5.219589 | 3.324337 |  | 29.45097 | 28.91982 | 28.42939 | 28.64281 | 36.11958 | 36.18673
2331.059 | -20.10072 | 8.642582 | 3.324389 |  | 29.43663 | 28.89403 | 28.4851 | 28.6617 | 36.11985 | 36.18616
2331.158 | -20.10158 | 3.038836 | 3.324315 |  | 29.46537 | 28.93025 | 28.44435 | 28.66149 | 36.09078 | 36.18172
2331.258 | -20.09999 | 7.766045 | 3.324378 |  | 29.4486 | 28.91113 | 28.44835 | 28.66481 | 36.07437 | 36.19629
2331.357 | -20.10044 | 8.280985 | 3.324325 |  | 29.47461 | 28.93678 | 28.43778 | 28.63919 | 36.10566 | 36.17948
2331.457 | -20.10054 | 8.282806 | 3.324343 |  | 29.47443 | 28.93073 | 28.46311 | 28.67675 | 36.07936 | 36.19237
2331.557 | -20.10138 | 10.05821 | 3.324322 |  | 29.46597 | 28.94066 | 28.43717 | 28.69542 | 36.1021 | 36.20252
2331.65625 | -20.1004 | 5.757544 | 3.324412 |  | 29.47714 | 28.91251 | 28.45358 | 28.66257 | 36.10981 | 36.19352
2331.756 | -20.10083 | 5.57572 | 3.324376 |  | 29.47182 | 28.92643 | 28.45165 | 28.67539 | 36.09899 | 36.17431
2331.855 | -20.10149 | 6.111851 | 3.324366 |  | 29.46864 | 28.91913 | 28.48292 | 28.65437 | 36.1058 | 36.1894
2331.955 | -20.10042 | 4.621711 | 3.324365 |  | 29.48382 | 28.91129 | 28.4471 | 28.67015 | 36.08496 | 36.17223
2332.055 | -20.10021 | 8.049488 | 3.324367 |  | 29.50054 | 28.91623 | 28.43195 | 28.67892 | 36.08825 | 36.18084
2332.154 | -20.09992 | 12.06033 | 3.324372 |  | 29.49066 | 28.92003 | 28.42109 | 28.67608 | 36.12981 | 36.17383
2332.254 | -20.09994 | 8.420429 | 3.324314 |  | 29.47192 | 28.90239 | 28.45559 | 28.66181 | 36.11704 | 36.15997
2332.354 | -20.09993 | 9.42388 | 3.324356 |  | 29.48143 | 28.9264 | 28.42934 | 28.72228 | 36.14327 | 36.13236
2332.453125 | -20.09985 | 9.086206 | 3.324333 |  | 29.45754 | 28.90963 | 28.4342 | 28.66686 | 36.12667 | 36.15181
2332.553 | -20.10077 | 8.334528 | 3.324332 |  | 29.45502 | 28.9269 | 28.43558 | 28.6671 | 36.12183 | 36.15756
2332.652 | -20.09975 | 11.5864 | 3.324374 |  | 29.4719 | 28.9116 | 28.43741 | 28.66145 | 36.15428 | 36.15292
2332.752 | -20.10076 | 10.47632 | 3.324315 |  | 29.46741 | 28.90762 | 28.42751 | 28.67241 | 36.14827 | 36.17015
2332.852 | -20.1003 | 11.67868 | 3.324352 |  | 29.42568 | 28.89926 | 28.44056 | 28.64789 | 36.15274 | 36.16714
2332.951 | -20.1011 | 5.070349 | 3.324385 |  | 29.45945 | 28.89074 | 28.4531 | 28.67127 | 36.15989 | 36.15207
2333.051 | -20.10014 | 10.78665 | 3.324368 |  | 29.45003 | 28.89919 | 28.44723 | 28.63274 | 36.15796 | 36.13613
2333.15 | -20.09987 | 4.702827 | 3.324368 |  | 29.46774 | 28.91527 | 28.43927 | 28.64419 | 36.17104 | 36.19012
2333.25 | -20.10078 | 5.195665 | 3.324398 |  | 29.44476 | 28.90041 | 28.44034 | 28.62346 | 36.16512 | 36.15412
2333.35 | -20.10164 | 7.463459 | 3.324378 |  | 29.48502 | 28.91101 | 28.43893 | 28.61873 | 36.17312 | 36.17353
2333.449 | -20.10079 | 5.683493 | 3.324353 |  | 29.46162 | 28.93175 | 28.44856 | 28.62329 | 36.17354 | 36.20022
2333.549 | -20.10114 | 10.37994 | 3.32441 |  | 29.44034 | 28.93146 | 28.46379 | 28.60592 | 36.16976 | 36.16377
2333.648 | -20.10092 | 10.11495 | 3.324375 |  | 29.44393 | 28.93512 | 28.45107 | 28.63084 | 36.17992 | 36.19715
2333.748 | -20.1021 | 10.62305 | 3.324354 |  | 29.43885 | 28.91624 | 28.44073 | 28.61527 | 36.1905 | 36.16637
2333.848 | -20.10012 | 7.805235 | 3.324376 |  | 29.45127 | 28.91126 | 28.44361 | 28.61568 | 36.20761 | 36.16132
2333.947 | -20.10141 | 7.168165 | 3.324412 |  | 29.42569 | 28.903 | 28.45087 | 28.61792 | 36.17488 | 36.14966
2334.046875 | -20.10131 | 3.307472 | 3.324352 |  | 29.42416 | 28.92962 | 28.42879 | 28.59453 | 36.20657 | 36.18528
2334.146 | -20.10016 | 10.67546 | 3.324417 |  | 29.45193 | 28.90707 | 28.47263 | 28.61535 | 36.16892 | 36.1903
2334.246 | -20.10077 | 7.408773 | 3.324386 |  | 29.43776 | 28.89782 | 28.43416 | 28.60469 | 36.17912 | 36.14655
2334.346 | -20.10021 | 6.67259 | 3.324373 |  | 29.43471 | 28.8925 | 28.4241 | 28.61028 | 36.18142 | 36.15012
2334.445 | -20.10081 | 0.1827354 | 3.324411 |  | 29.45586 | 28.92897 | 28.42487 | 28.56996 | 36.17253 | 36.13955
2334.545 | -20.10074 | 7.998449 | 3.324365 |  | 29.43154 | 28.90262 | 28.44564 | 28.61344 | 36.15347 | 36.11077
2334.645 | -20.10015 | 5.32987 | 3.324396 |  | 29.44989 | 28.89563 | 28.42505 | 28.60217 | 36.15037 | 36.12514
2334.744 | -20.10075 | 5.492098 | 3.324387 |  | 29.47362 | 28.89413 | 28.4335 | 28.60194 | 36.10703 | 36.11047
2334.84375 | -20.10044 | 7.843285 | 3.324359 |  | 29.46051 | 28.9133 | 28.42334 | 28.61313 | 36.10673 | 36.07973
2334.943 | -20.10153 | 6.538158 | 3.324411 |  | 29.47071 | 28.89238 | 28.44347 | 28.61595 | 36.10076 | 36.11852
2335.043 | -20.09914 | 6.123926 | 3.324442 |  | 29.44576 | 28.89763 | 28.43567 | 28.61426 | 36.09801 | 36.10543
2335.143 | -20.10045 | 10.38381 | 3.32439 |  | 29.45353 | 28.92407 | 28.4442 | 28.62953 | 36.0915 | 36.08936
2335.242 | -20.10064 | 8.853571 | 3.324458 |  | 29.44488 | 28.9184 | 28.43451 | 28.63098 | 36.08421 | 36.10371
2335.342 | -20.10037 | 7.055151 | 3.324396 |  | 29.4708 | 28.88204 | 28.46547 | 28.62519 | 36.07677 | 36.10509
2335.441 | -20.10013 | 1.973638 | 3.324447 |  | 29.47174 | 28.93139 | 28.44063 | 28.63999 | 36.10369 | 36.10783
2335.541 | -20.10059 | 5.855064 | 3.324417 |  | 29.45737 | 28.90764 | 28.44178 | 28.62984 | 36.09113 | 36.08538
2335.640625 | -20.10075 | 1.687458 | 3.324395 |  | 29.46175 | 28.90517 | 28.4368 | 28.63051 | 36.0969 | 36.05518
2335.74 | -20.10042 | -0.4299536 | 3.324471 |  | 29.48458 | 28.90396 | 28.44549 | 28.62357 | 36.07521 | 36.06974
2335.84 | -20.10058 | 8.462353 | 3.324378 |  | 29.45577 | 28.87509 | 28.44999 | 28.61904 | 36.05117 | 36.06889
2335.939 | -20.10056 | 11.29111 | 3.324447 |  | 29.48273 | 28.92026 | 28.4402 | 28.63195 | 36.05576 | 36.05542
2336.039 | -20.10123 | 6.494411 | 3.324492 |  | 29.45695 | 28.86498 | 28.45073 | 28.6223 | 36.03694 | 36.0617
2336.139 | -20.10061 | 9.756998 | 3.324431 |  | 29.44209 | 28.89656 | 28.4567 | 28.63023 | 36.04175 | 36.07188
2336.238 | -20.10123 | 2.527085 | 3.324466 |  | 29.46052 | 28.90549 | 28.42148 | 28.62153 | 36.01332 | 36.09088
2336.338 | -20.10084 | 8.271643 | 3.32439 |  | 29.491 | 28.91636 | 28.43015 | 28.6507 | 36.03086 | 36.08383
2336.4375 | -20.10113 | 10.47951 | 3.324447 |  | 29.49504 | 28.8869 | 28.47931 | 28.63726 | 36.04856 | 36.08944
2336.537 | -20.1016 | 6.686491 | 3.324421 |  | 29.44538 | 28.89137 | 28.45651 | 28.66167 | 36.05332 | 36.04752
2336.637 | -20.10083 | 8.372581 | 3.324451 |  | 29.45209 | 28.87996 | 28.44621 | 28.6497 | 36.0499 | 36.12521
2336.736 | -20.10169 | 12.79629 | 3.324426 |  | 29.44721 | 28.90205 | 28.44026 | 28.66969 | 36.08011 | 36.11403
2336.836 | -20.10099 | 11.35855 | 3.324457 |  | 29.48146 | 28.87903 | 28.48815 | 28.6215 | 36.07912 | 36.09971
2336.936 | -20.10113 | 11.82291 | 3.324385 |  | 29.46292 | 28.88994 | 28.47143 | 28.63759 | 36.09646 | 36.1128
2337.035 | -20.10044 | 8.71595 | 3.324408 |  | 29.46914 | 28.88735 | 28.46254 | 28.63139 | 36.1188 | 36.13307
2337.135 | -20.10091 | 5.703089 | 3.324466 |  | 29.45684 | 28.87667 | 28.4533 | 28.65226 | 36.1152 | 36.12275
2337.234375 | -20.10045 | 10.25417 | 3.324442 |  | 29.45189 | 28.90691 | 28.48771 | 28.65425 | 36.1399 | 36.11845
2337.334 | -20.10044 | 8.808456 | 3.324445 |  | 29.48483 | 28.92739 | 28.46196 | 28.64753 | 36.11503 | 36.10504
2337.434 | -20.10079 | 7.983414 | 3.324434 |  | 29.47546 | 28.89039 | 28.45418 | 28.62921 | 36.11416 | 36.09155
2337.533 | -20.10021 | 8.612963 | 3.324469 |  | 29.453125 | 28.86638 | 28.48593 | 28.65636 | 36.12028 | 36.10407
2337.633 | -20.10077 | 9.973682 | 3.324489 |  | 29.45946 | 28.93732 | 28.44759 | 28.65305 | 36.11762 | 36.13272
2337.732 | -20.10153 | 12.88538 | 3.324441 |  | 29.46336 | 28.90039 | 28.46311 | 28.61392 | 36.08841 | 36.11132
2337.832 | -20.10083 | 11.45129 | 3.324436 |  | 29.45169 | 28.86274 | 28.45545 | 28.60557 | 36.09764 | 36.13507
2337.932 | -20.10098 | 10.5629 | 3.324448 |  | 29.46847 | 28.90236 | 28.46977 | 28.62192 | 36.11153 | 36.14032
2338.03125 | -20.10111 | 9.212890625 | 3.324432 |  | 29.48406 | 28.92555 | 28.4499 | 28.65336 | 36.11715 | 36.12129
2338.131 | -20.10104 | 6.639324 | 3.324495 |  | 29.49077 | 28.88101 | 28.4734 | 28.66341 | 36.12926 | 36.12236
2338.23 | -20.10055 | 7.105278 | 3.3245 |  | 29.49108 | 28.89473 | 28.45193 | 28.67703 | 36.11739 | 36.12232
2338.33 | -20.10109 | 10.94683 | 3.324472 |  | 29.46885 | 28.88212 | 28.44914 | 28.65977 | 36.15715 | 36.1085
2338.43 | -20.10149 | 8.167059 | 3.324497 |  | 29.46807 | 28.93394 | 28.44498 | 28.64547 | 36.16221 | 36.11362
2338.529 | -20.10161 | 7.474623 | 3.324488 |  | 29.45871 | 28.90847 | 28.47553 | 28.68503 | 36.18167 | 36.11242
2338.629 | -20.10146 | 8.519316 | 3.324479 |  | 29.4785 | 28.87777 | 28.45292 | 28.64729 | 36.16382 | 36.11755
2338.729 | -20.10155 | 9.81077 | 3.324444 |  | 29.46465 | 28.88669 | 28.47416 | 28.63528 | 36.17097 | 36.08371
2338.828125 | -20.10123 | 8.306503 | 3.324468 |  | 29.45135 | 28.91921 | 28.45932 | 28.66302 | 36.17113 | 36.08445
2338.928 | -20.10178 | 12.08289 | 3.32457 |  | 29.45435 | 28.89464 | 28.45739 | 28.64468 | 36.15857 | 36.08796
2339.027 | -20.10076 | 7.626598 | 3.324534 |  | 29.46403 | 28.89403 | 28.46231 | 28.65861 | 36.14721 | 36.082
2339.127 | -20.10168 | 7.698372 | 3.324608 |  | 29.45734 | 28.8842 | 28.46669 | 28.63936 | 36.15791 | 36.06158
2339.227 | -20.10144 | 13.14034 | 3.324544 |  | 29.45345 | 28.88342 | 28.45663 | 28.65018 | 36.12215 | 36.0812
2339.326 | -20.10084 | 10.92473 | 3.324525 |  | 29.40827 | 28.90346 | 28.46772 | 28.63748 | 36.12921 | 36.06467
2339.426 | -20.10106 | 12.4233 | 3.324547 |  | 29.45022 | 28.88046 | 28.43081 | 28.62094 | 36.11026 | 36.06349
2339.525 | -20.10065 | 7.539789 | 3.324581 |  | 29.45269 | 28.89908 | 28.45961 | 28.64336 | 36.10597 | 36.07404
2339.625 | -20.10128 | 9.043598 | 3.324633 |  | 29.43842 | 28.90329 | 28.46338 | 28.65182 | 36.09966 | 36.11459
2339.725 | -20.10118 | 11.75684 | 3.324538 |  | 29.43562 | 28.90641 | 28.4637 | 28.66796875 | 36.13016 | 36.09867
2339.824 | -20.10179 | 13.26179 | 3.324593 |  | 29.4447 | 28.89888 | 28.45465 | 28.63078 | 36.12339 | 36.10138
2339.924 | -20.10165 | 7.103228 | 3.32455 |  | 29.42187 | 28.87949 | 28.45902 | 28.63807 | 36.14202 | 36.10914
2340.023 | -20.10093 | 10.68458 | 3.324506 |  | 29.42973 | 28.91548 | 28.47412 | 28.64266 | 36.14481 | 36.11742
2340.123 | -20.10079 | 11.87031 | 3.324575 |  | 29.41592 | 28.90311 | 28.454 | 28.63157 | 36.14537 | 36.13574
2340.223 | -20.10174 | 1.381683 | 3.324565 |  | 29.47256 | 28.88794 | 28.46451 | 28.64955 | 36.15788 | 36.15749
2340.322 | -20.10155 | 9.663351 | 3.324558 |  | 29.4159 | 28.90558 | 28.46464 | 28.65192 | 36.11768 | 36.12185
2340.421875 | -20.10212 | 7.491028 | 3.324543 |  | 29.4768 | 28.89934 | 28.48863 | 28.63743 | 36.15604 | 36.16074
2340.521 | -20.10106 | 12.52606 | 3.324516 |  | 29.44497 | 28.91389 | 28.44883 | 28.66449 | 36.16106 | 36.15125
2340.621 | -20.10222 | 13.73344 | 3.324583 |  | 29.4632 | 28.89404 | 28.47177 | 28.64974 | 36.16516 | 36.12686
2340.721 | -20.10181 | 9.995329 | 3.324552 |  | 29.44479 | 28.88428 | 28.49542 | 28.64206 | 36.16962 | 36.12423
2340.82 | -20.10153 | 10.43212 | 3.324552 |  | 29.45724 | 28.90642 | 28.49379 | 28.67962 | 36.19831 | 36.16539
2340.92 | -20.10045 | 11.31185 | 3.324501 |  | 29.47198 | 28.903 | 28.48082 | 28.65015 | 36.16925 | 36.15552
2341.02 | -20.1007 | 11.16762 | 3.324579 |  | 29.43667 | 28.90411 | 28.47418 | 28.66787 | 36.15432 | 36.13859
2341.119 | -20.10215 | 5.808355 | 3.324551 |  | 29.45207 | 28.88619 | 28.49463 | 28.66898 | 36.13856 | 36.17699
2341.21875 | -20.10095 | 8.614101 | 3.324566 |  | 29.439 | 28.90042 | 28.49196 | 28.64582 | 36.13958 | 36.13481
2341.318 | -20.10167 | 4.936601 | 3.32456 |  | 29.4479 | 28.88106 | 28.47707 | 28.64027 | 36.12928 | 36.17839
2341.418 | -20.10141 | 9.046333 | 3.324584 |  | 29.46222 | 28.90931 | 28.46425 | 28.64959 | 36.14315 | 36.14729
2341.518 | -20.10176 | 9.513426 | 3.324579 |  | 29.44733 | 28.91645 | 28.49406 | 28.67265 | 36.11895 | 36.16621
2341.617 | -20.10129 | 12.03687 | 3.324568 |  | 29.47338 | 28.91491 | 28.48581 | 28.64493 | 36.09852 | 36.15866
2341.717 | -20.10124 | 10.57224 | 3.324576 |  | 29.44096 | 28.90389 | 28.49681 | 28.65006 | 36.15479 | 36.19268
2341.816 | -20.10159 | 7.326975 | 3.32458 |  | 29.45247 | 28.91624 | 28.45338 | 28.65134 | 36.10825 | 36.16096
2341.916 | -20.10175 | 4.344418 | 3.324575 |  | 29.47009 | 28.92772 | 28.48317 | 28.67704 | 36.1344 | 36.15418
2342.015625 | -20.10208 | 2.698885 | 3.324592 |  | 29.46137 | 28.91762 | 28.48233 | 28.64245 | 36.14028 | 36.17492
2342.115 | -20.10218 | 10.24756 | 3.324591 |  | 29.46114 | 28.89825 | 28.49012 | 28.66395 | 36.12413 | 36.16613
2342.215 | -20.10111 | 6.515829 | 3.324591 |  | 29.42087 | 28.91105 | 28.48565 | 28.64907 | 36.16869 | 36.16997
2342.314 | -20.10176 | 3.721476 | 3.324598 |  | 29.46668 | 28.90487 | 28.48922 | 28.63766 | 36.1534 | 36.18547
2342.414 | -20.10048 | 3.06823 | 3.324563 |  | 29.44017 | 28.89422 | 28.45966 | 28.65747 | 36.16138 | 36.15137
2342.514 | -20.10158 | 0.7008667 | 3.32461 |  | 29.43996 | 28.91243 | 28.50855 | 28.64059 | 36.18064 | 36.16735
2342.613 | -20.10246 | 5.669821 | 3.3246 |  | 29.44551 | 28.9052 | 28.4803 | 28.66418 | 36.18024 | 36.16165
2342.713 | -20.10202 | 0.1467352 | 3.324577 |  | 29.44817 | 28.93198 | 28.47877 | 28.67381 | 36.20272 | 36.16844
2342.8125 | -20.10148 | 8.585392 | 3.324589 |  | 29.41799 | 28.9223 | 28.50977 | 28.67444 | 36.18604 | 36.18433
2342.912 | -20.1019 | 7.516546 | 3.324621 |  | 29.44075 | 28.89965 | 28.48357 | 28.70349 | 36.18407 | 36.17514
2343.012 | -20.10075 | 9.050205 | 3.324542 |  | 29.45478 | 28.91218 | 28.50079 | 28.67063 | 36.18443 | 36.22087
2343.111 | -20.1005 | 3.473119 | 3.324571 |  | 29.44588 | 28.91773 | 28.47915 | 28.69807 | 36.1624 | 36.18445
2343.211 | -20.10055 | 4.182189 | 3.324577 |  | 29.42127 | 28.89715 | 28.49513 | 28.68386 | 36.16237 | 36.18942
2343.311 | -20.1011 | 7.6626 | 3.324608 |  | 29.42162 | 28.92285 | 28.46756 | 28.67025 | 36.16172 | 36.18207
2343.41 | -20.10174 | 1.476924 | 3.324585 |  | 29.42696 | 28.92801 | 28.49015 | 28.69759 | 36.13659 | 36.20802
2343.51 | -20.10128 | 9.312916 | 3.324563 |  | 29.45865 | 28.91006 | 28.51373 | 28.72843 | 36.17702 | 36.19239
2343.609375 | -20.10063 | 7.426775 | 3.324567 |  | 29.43345 | 28.91891 | 28.47404 | 28.66676 | 36.13679 | 36.17226
2343.709 | -20.10181 | 8.286224 | 3.324637 |  | 29.40609 | 28.91721 | 28.49224 | 28.67867 | 36.10783 | 36.18779
2343.809 | -20.10102 | 8.923521 | 3.324606 |  | 29.40798 | 28.88684 | 28.49752 | 28.68725 | 36.14692 | 36.20639
2343.908 | -20.10107 | 11.642 | 3.324611 |  | 29.42711 | 28.90385 | 28.48176 | 28.7216 | 36.07695 | 36.19458
2344.008 | -20.10065 | 14.69497 | 3.324582 |  | 29.42468 | 28.88963 | 28.47343 | 28.68127 | 36.0867 | 36.16588
2344.107 | -20.10116 | 12.75163 | 3.324614 |  | 29.39518 | 28.9161 | 28.46266 | 28.72436 | 36.07035 | 36.17876
2344.207 | -20.10096 | 11.9177 | 3.324605 |  | 29.41188 | 28.88466 | 28.51185 | 28.70634 | 36.08032 | 36.16648
2344.307 | -20.10078 | 14.69246 | 3.324608 |  | 29.39472 | 28.90642 | 28.47903 | 28.69189 | 36.05352 | 36.17285
2344.40625 | -20.10156 | 18.31983 | 3.324635 |  | 29.40257 | 28.92181 | 28.48941 | 28.71991 | 36.07765 | 36.17391
2344.506 | -20.10022 | 13.69949 | 3.324636 |  | 29.41666 | 28.88704 | 28.47814 | 28.71562 | 36.05791 | 36.16812
2344.605 | -20.10061 | 8.688152 | 3.324573 |  | 29.39113 | 28.90654 | 28.47754 | 28.70572 | 36.05906 | 36.18794
2344.705 | -20.10056 | 13.33151 | 3.32464 |  | 29.44688 | 28.93115 | 28.50245 | 28.72628 | 36.0531 | 36.17161
2344.805 | -20.09993 | 8.859495 | 3.324597 |  | 29.4074 | 28.93351 | 28.48797 | 28.67425 | 36.03798 | 36.1667
2344.904 | -20.10082 | 6.859884 | 3.324625 |  | 29.40423 | 28.88664 | 28.47534 | 28.69601 | 36.04138 | 36.16846
2345.004 | -20.09976 | 6.612665 | 3.324621 |  | 29.36442 | 28.94002 | 28.51287 | 28.69231 | 36.06295 | 36.14659
2345.104 | -20.09901 | 14.81094 | 3.324643 |  | 29.35303 | 28.90537 | 28.51382 | 28.70729 | 36.05374 | 36.14768
2345.203125 | -20.10033 | 4.512799 | 3.324616 |  | 29.40519 | 28.89253 | 28.48747 | 28.71345 | 36.08977 | 36.14138
2345.303 | -20.1009 | 10.36353 | 3.324574 |  | 29.38832 | 28.92104 | 28.51423 | 28.71582 | 36.08393 | 36.13456
2345.402 | -20.10126 | 10.86367 | 3.324619 |  | 29.40344 | 28.91512 | 28.5041 | 28.72374 | 36.0883 | 36.15508
2345.502 | -20.10076 | 14.71 | 3.324583 |  | 29.40918 | 28.92992 | 28.49016 | 28.69954 | 36.13581 | 36.16143
2345.602 | -20.10059 | 9.029243 | 3.324613 |  | 29.35869 | 28.92312 | 28.4794 | 28.69639 | 36.13368 | 36.13719
2345.701 | -20.10084 | 15.42363 | 3.324614 |  | 29.3627 | 28.9349 | 28.46348 | 28.69223 | 36.135 | 36.15376
2345.801 | -20.10129 | 12.43355 | 3.324603 |  | 29.35531 | 28.9199 | 28.47147 | 28.69329 | 36.15541 | 36.14012
2345.9 | -20.10028 | 14.26045 | 3.324636 |  | 29.36837 | 28.90332 | 28.49795 | 28.6752 | 36.15055 | 36.14224
2346 | -20.10017 | 6.17337 | 3.324597 |  | 29.38935 | 28.91669 | 28.43342 | 28.69276 | 36.14123 | 36.10973
2346.1 | -20.09985 | 13.37252 | 3.324586 |  | 29.34731 | 28.9126 | 28.47493 | 28.67692 | 36.15983 | 36.13178
2346.199 | -20.10044 | 11.17764 | 3.324631 |  | 29.36117 | 28.92812 | 28.42379 | 28.67775 | 36.15342 | 36.1291
2346.299 | -20.10102 | 9.860214 | 3.324543 |  | 29.36983 | 28.9358 | 28.45591 | 28.66969 | 36.14166 | 36.14807
2346.398 | -20.10074 | 10.70759 | 3.324605 |  | 29.34357 | 28.904 | 28.45701 | 28.68387 | 36.15036 | 36.09279
2346.498 | -20.10039 | 9.989176 | 3.324587 |  | 29.3747 | 28.92575 | 28.4625 | 28.72038 | 36.15272 | 36.13011
2346.598 | -20.10078 | 8.805494 | 3.324618 |  | 29.3665 | 28.93408 | 28.47853 | 28.68247 | 36.15817 | 36.10678
2346.697 | -20.10046 | 9.272589 | 3.324606 |  | 29.35711 | 28.91967 | 28.48529 | 28.69262 | 36.15552 | 36.08397
2346.796875 | -20.10002 | 5.698076 | 3.324634 |  | 29.35572 | 28.89732 | 28.46712 | 28.6598 | 36.15964 | 36.08001
2346.896 | -20.10067 | 6.022533 | 3.324636 |  | 29.33894 | 28.93917 | 28.45344 | 28.68402 | 36.16875 | 36.11279
2346.996 | -20.09975 | 8.542557 | 3.324578 |  | 29.4015 | 28.92846 | 28.47197 | 28.7058 | 36.19212 | 36.07764
2347.096 | -20.10041 | 9.539856 | 3.324622 |  | 29.35988 | 28.91023 | 28.45957 | 28.67849 | 36.16262 | 36.08669
2347.195 | -20.1009 | 9.728745 | 3.324659 |  | 29.37019 | 28.93435 | 28.46126 | 28.6824 | 36.16255 | 36.08185
2347.295 | -20.10044 | 9.906694 | 3.32462 |  | 29.37192 | 28.90245 | 28.4468 | 28.68838 | 36.15395 | 36.07006
2347.395 | -20.09994 | 7.257936 | 3.324636 |  | 29.3887 | 28.92607 | 28.48172 | 28.68789 | 36.14981 | 36.08212
2347.494 | -20.09969 | 7.789511 | 3.32465 |  | 29.36198 | 28.92292 | 28.47695 | 28.67805 | 36.12847 | 36.07476
2347.59375 | -20.10032 | 10.42528 | 3.324601 |  | 29.37698 | 28.95022 | 28.46567 | 28.65982 | 36.11691 | 36.03242
2347.693 | -20.10052 | 12.17699 | 3.324671 |  | 29.4222 | 28.93609 | 28.45465 | 28.64586 | 36.09274 | 36.05232
2347.793 | -20.10058 | 9.276917 | 3.324661 |  | 29.41161 | 28.93746 | 28.46341 | 28.67414 | 36.08701 | 36.07196
2347.893 | -20.10045 | 13.9581 | 3.32463 |  | 29.44861 | 28.94306 | 28.43799 | 28.67427 | 36.07925 | 36.05532
2347.992 | -20.10021 | 10.28561 | 3.324609 |  | 29.40421 | 28.94031 | 28.4562 | 28.66096 | 36.05634 | 36.04554
2348.092 | -20.10024 | 11.30592 | 3.324618 |  | 29.40112 | 28.87963 | 28.4563 | 28.66961 | 36.06329 | 36.06219
2348.191 | -20.10095 | 13.35133 | 3.324607 |  | 29.41632 | 28.92663 | 28.44933 | 28.69503 | 36.06038 | 36.09286
2348.291 | -20.09975 | 13.45204 | 3.324641 |  | 29.42369 | 28.91956 | 28.43598 | 28.64464 | 36.04573 | 36.09172
2348.390625 | -20.09996 | 11.63243 | 3.324633 |  | 29.44706 | 28.91332 | 28.46219 | 28.66688 | 36.04883 | 36.09478
2348.49 | -20.09993 | 15.17755 | 3.324655 |  | 29.40887 | 28.91349 | 28.46915 | 28.66448 | 36.07335 | 36.09522
2348.59 | -20.09988 | 9.415676 | 3.324628 |  | 29.43391 | 28.92501 | 28.46782 | 28.66998 | 36.05987 | 36.12186
2348.689 | -20.10031 | 8.697265625 | 3.324622 |  | 29.4264 | 28.93481 | 28.48046 | 28.66367 | 36.07246 | 36.1074
2348.789 | -20.09972 | 11.534 | 3.324644 |  | 29.40071 | 28.92728 | 28.44447 | 28.67003 | 36.08185 | 36.10755
2348.889 | -20.10002 | 10.93703 | 3.324585 |  | 29.39882 | 28.915 | 28.45882 | 28.63288 | 36.10421 | 36.08276
2348.988 | -20.09965 | 18.56409 | 3.324699 |  | 29.40821 | 28.93109 | 28.41871 | 28.64405 | 36.10982 | 36.08111
2349.088 | -20.09976 | 14.40263 | 3.324673 |  | 29.3918 | 28.91284 | 28.4699 | 28.65275 | 36.08007 | 36.07998
2349.1875 | -20.09952 | 11.07511 | 3.324635 |  | 29.43965 | 28.92317 | 28.45952 | 28.67013 | 36.09157 | 36.06454
2349.287 | -20.09983 | 11.95302 | 3.324594 |  | 29.4045 | 28.93973 | 28.46144 | 28.64985 | 36.07578 | 36.07167
2349.387 | -20.0999 | 13.50741 | 3.324663 |  | 29.42493 | 28.91571 | 28.4481 | 28.658 | 36.0709 | 36.04435
2349.486 | -20.10019 | 11.89264 | 3.324651 |  | 29.41836 | 28.92633 | 28.4802 | 28.66325 | 36.08062 | 36.04346
2349.586 | -20.09966 | 17.32344 | 3.324585 |  | 29.39289 | 28.9297 | 28.46752 | 28.64782 | 36.08175 | 36.04311
2349.686 | -20.09914 | 16.62896 | 3.324686 |  | 29.40958 | 28.9135 | 28.46329 | 28.66169 | 36.0685 | 36.02195
2349.785 | -20.10037 | 13.57599 | 3.324619 |  | 29.44183 | 28.90531 | 28.43068 | 28.68608 | 36.03471 | 36.02425
2349.885 | -20.10007 | 10.18786 | 3.324638 |  | 29.46044 | 28.93228 | 28.49466 | 28.66282 | 36.02892 | 36.02926
2349.984375 | -20.09934 | 13.39553 | 3.324679 |  | 29.40059 | 28.91899 | 28.43349 | 28.67119 | 36.05224 | 36.0086
2350.084 | -20.10013 | 19.44131 | 3.324655 |  | 29.4203 | 28.9205 | 28.46272 | 28.67418 | 36.05053 | 36.00784
2350.184 | -20.10018 | 12.94394 | 3.324649 |  | 29.39376 | 28.90232 | 28.44004 | 28.68692 | 36.02418 | 36.04023
2350.283 | -20.09933 | 12.31598 | 3.32467 |  | 29.39867 | 28.92793 | 28.48104 | 28.6554 | 36.04319 | 36.00933
2350.383 | -20.09934 | 11.92727 | 3.324645 |  | 29.3993 | 28.9413 | 28.45526 | 28.65033 | 36.0553 | 36.00562
2350.482 | -20.10013 | 15.66766 | 3.324635 |  | 29.40247 | 28.91636 | 28.42543 | 28.67574 | 36.07646 | 36.03725
2350.582 | -20.09982 | 13.67784 | 3.324609 |  | 29.42715 | 28.93106 | 28.45041 | 28.65966 | 36.04748 | 36.01184
2350.682 | -20.09904 | 11.87099 | 3.324587 |  | 29.40678 | 28.91551 | 28.4838 | 28.67339 | 36.05339 | 35.99081
2350.78125 | -20.09904 | 18.29705 | 3.324608 |  | 29.40327 | 28.91222 | 28.44393 | 28.64154 | 36.08766 | 36.01121
2350.881 | -20.09958 | 11.26217 | 3.324631 |  | 29.39647 | 28.91617 | 28.44841 | 28.65993 | 36.05944 | 36.00915
2350.98 | -20.09926 | 17.27286 | 3.324654 |  | 29.4164 | 28.93549 | 28.46693 | 28.65553 | 36.06272 | 36.00484
2351.08 | -20.09994 | 16.78025 | 3.324655 |  | 29.39758 | 28.95554 | 28.46597 | 28.66301 | 36.05246 | 36.03654
2351.18 | -20.10113 | 13.7544 | 3.324644 |  | 29.38018 | 28.92048 | 28.47172 | 28.64218 | 36.06647 | 36.00616
2351.279 | -20.10013 | 16.07756 | 3.324648 |  | 29.39672 | 28.91739 | 28.46442 | 28.63405 | 36.06474 | 36.01193
2351.379 | -20.09907 | 16.05181 | 3.324669 |  | 29.42403 | 28.89319 | 28.46317 | 28.64588 | 36.07398 | 36.00727
2351.479 | -20.09981 | 11.96805 | 3.324602 |  | 29.39608 | 28.92191 | 28.46444 | 28.64094 | 36.05791 | 36.00129
2351.578125 | -20.10077 | 11.07374 | 3.324762 |  | 29.38696 | 28.9155 | 28.46409 | 28.65082 | 36.07194 | 36.00012
2351.678 | -20.09955 | 7.41766 | 3.324623 |  | 29.4383 | 28.88848 | 28.47513 | 28.64124 | 36.09132 | 36.01283
2351.777 | -20.09977 | 15.99417 | 3.324665 |  | 29.41226 | 28.91919 | 28.43446 | 28.6329 | 36.08326 | 36.01426
2351.877 | -20.09974 | 14.09937 | 3.324668 |  | 29.39464 | 28.9107 | 28.44886 | 28.63411 | 36.11614 | 36.01368
2351.977 | -20.10011 | 16.26417 | 3.324687 |  | 29.43654 | 28.91407 | 28.4259 | 28.62961 | 36.10034 | 36.01706
2352.076 | -20.09918 | 14.75147 | 3.324685 |  | 29.40369 | 28.87488 | 28.45975 | 28.64875 | 36.09803 | 36.03212
2352.176 | -20.0993 | 13.72318 | 3.324667 |  | 29.46481 | 28.91497 | 28.45222 | 28.65991 | 36.07527 | 36.00982
2352.275 | -20.09955 | 11.01655 | 3.324677 |  | 29.42207 | 28.88916 | 28.45316 | 28.61836 | 36.09069 | 36.01833
2352.375 | -20.0987 | 13.94602 | 3.324642 |  | 29.43964 | 28.90205 | 28.46964 | 28.61965 | 36.12453 | 36.01195
2352.475 | -20.09992 | 4.657485 | 3.324719 |  | 29.45113 | 28.88066 | 28.46098 | 28.63159 | 36.12982 | 36.02263
2352.574 | -20.10042 | 14.47646 | 3.324686 |  | 29.46158 | 28.92052 | 28.42403 | 28.60808 | 36.14527 | 36.03477
2352.674 | -20.10013 | 12.60034 | 3.324705 |  | 29.43051 | 28.8721 | 28.42905 | 28.64065 | 36.1404 | 36.02476
2352.773 | -20.10003 | 15.55487 | 3.324703 |  | 29.42941 | 28.89823 | 28.45031 | 28.62351 | 36.11421 | 36.02003
2352.873 | -20.09946 | 12.22142 | 3.32464 |  | 29.4535 | 28.93256 | 28.42106 | 28.62579 | 36.15965 | 36.06261
2352.973 | -20.09994 | 13.12212 | 3.324721 |  | 29.416 | 28.9056 | 28.43228 | 28.63854 | 36.15251 | 36.03722
2353.072 | -20.09942 | 14.79818 | 3.324692 |  | 29.45436 | 28.90323 | 28.46915 | 28.65222 | 36.15381 | 36.03796
2353.171875 | -20.09964 | 15.3833 | 3.324716 |  | 29.48423 | 28.90421 | 28.44108 | 28.61869 | 36.14878 | 36.05093
2353.271 | -20.09933 | 11.15235 | 3.324737 |  | 29.44705 | 28.92454 | 28.42613 | 28.61641 | 36.09726 | 36.0603
2353.371 | -20.09961 | 13.63273 | 3.324681 |  | 29.42084 | 28.90948 | 28.41564 | 28.66567 | 36.11703 | 36.0327
2353.471 | -20.09963 | 8.9438 | 3.324702 |  | 29.49038 | 28.91001 | 28.46083 | 28.65372 | 36.13223 | 36.05783
2353.57 | -20.10005 | 9.681807 | 3.324642 |  | 29.46204 | 28.92168 | 28.44641 | 28.66186 | 36.11143 | 36.01437
2353.67 | -20.10063 | 12.75778 | 3.324725 |  | 29.46574 | 28.90327 | 28.4432 | 28.61838 | 36.12349 | 36.05109
2353.77 | -20.10051 | 10.41412 | 3.324725 |  | 29.44339 | 28.89173 | 28.44929 | 28.64614 | 36.12612 | 36.06763
2353.869 | -20.10026 | 9.825123 | 3.324689 |  | 29.46511 | 28.90812 | 28.45496 | 28.65171 | 36.12153 | 36.07075
2353.96875 | -20.09997 | 5.660025 | 3.324675 |  | 29.43723 | 28.90065 | 28.4508 | 28.63865 | 36.11027 | 36.05007
2354.068 | -20.09931 | 11.40094 | 3.324747 |  | 29.45275 | 28.8942 | 28.46455 | 28.65203 | 36.15194 | 36.08221
2354.168 | -20.0993 | 11.39364 | 3.32473 |  | 29.45062 | 28.87068 | 28.46331 | 28.66446 | 36.10326 | 36.06529
2354.268 | -20.09991 | 10.76204 | 3.324697 |  | 29.46571 | 28.91893 | 28.44082 | 28.62602 | 36.13287 | 36.0714
2354.367 | -20.10044 | 9.860897 | 3.324767 |  | 29.45891 | 28.91219 | 28.47725 | 28.62507 | 36.13666 | 36.04677
2354.467 | -20.09878 | 6.741858 | 3.324714 |  | 29.44803 | 28.90731 | 28.46808 | 28.63659 | 36.11094 | 36.07264
2354.566 | -20.09967 | 5.765064 | 3.324777 |  | 29.43087 | 28.89983 | 28.46254 | 28.64689 | 36.13932 | 36.0967
2354.666 | -20.09944 | 6.88335 | 3.324698 |  | 29.47139 | 28.8993 | 28.425 | 28.66099 | 36.11877 | 36.0446
2354.765625 | -20.09906 | 9.364868 | 3.324761 |  | 29.46794 | 28.9035 | 28.4636 | 28.63135 | 36.12357 | 36.11316
2354.865 | -20.0996 | 4.765485 | 3.324718 |  | 29.44761 | 28.89405 | 28.45376 | 28.65644 | 36.10718 | 36.0918
2354.965 | -20.10068 | 7.477129 | 3.324758 |  | 29.49226 | 28.90466 | 28.443 | 28.64102 | 36.11784 | 36.09372
2355.064 | -20.09958 | 4.027707 | 3.324741 |  | 29.45281 | 28.9177 | 28.44416 | 28.64783 | 36.12804 | 36.09726
2355.164 | -20.10031 | 2.852683 | 3.32474 |  | 29.46434 | 28.88633 | 28.46657 | 28.61995 | 36.15188 | 36.09587
2355.264 | -20.0996 | 4.764574 | 3.324736 |  | 29.46402 | 28.89945 | 28.45558 | 28.65855 | 36.14065 | 36.0962
2355.363 | -20.09947 | 5.304579 | 3.324735 |  | 29.43916 | 28.87818 | 28.43229 | 28.63106 | 36.13371 | 36.0644
2355.463 | -20.10056 | 6.663931 | 3.324742 |  | 29.46497 | 28.88708 | 28.44069 | 28.64671 | 36.11526 | 36.08874
2355.5625 | -20.10062 | 4.676396 | 3.324745 |  | 29.40801 | 28.86682 | 28.47766 | 28.64564 | 36.13732 | 36.08468
2355.662 | -20.10072 | 6.667807 | 3.324772 |  | 29.47736 | 28.88493 | 28.46963 | 28.6671 | 36.12547 | 36.10736
2355.762 | -20.10044 | 3.539879 | 3.324759 |  | 29.47533 | 28.87206 | 28.45507 | 28.62684 | 36.08115 | 36.05945
2355.861 | -20.09945 | 1.501305 | 3.324719 |  | 29.44677 | 28.89623 | 28.44862 | 28.65585 | 36.09801 | 36.08224
2355.961 | -20.09981 | 8.405846 | 3.324739 |  | 29.46736 | 28.88993 | 28.48653 | 28.6648 | 36.08409 | 36.0831
2356.061 | -20.10036 | 5.441288 | 3.324724 |  | 29.43347 | 28.88082 | 28.41746 | 28.64607 | 36.10004 | 36.04748
2356.16 | -20.09891 | 4.411178 | 3.324736 |  | 29.4412 | 28.88697 | 28.46402 | 28.63484 | 36.09344 | 36.03287
2356.26 | -20.10049 | 8.671291 | 3.324729 |  | 29.47868 | 28.89277 | 28.46888 | 28.6598 | 36.0997 | 36.03251
2356.359375 | -20.10056 | 15.6132 | 3.324733 |  | 29.45473 | 28.93124 | 28.48242 | 28.63509 | 36.09763 | 36.07041
2356.459 | -20.10076 | 7.919613 | 3.324694 |  | 29.4705 | 28.93314 | 28.49154 | 28.63824 | 36.11383 | 36.05256
2356.559 | -20.10006 | 5.724733 | 3.324713 |  | 29.47267 | 28.91465 | 28.44019 | 28.61973 | 36.08747 | 36.05486
2356.658 | -20.10071 | 6.059902 | 3.324684 |  | 29.45265 | 28.91479 | 28.48563 | 28.61 | 36.07434 | 36.08453
2356.758 | -20.10029 | 7.823006 | 3.324691 |  | 29.44142 | 28.87374 | 28.50901 | 28.64367 | 36.08887 | 36.0506
2356.857 | -20.09994 | 6.199118 | 3.324665 |  | 29.45152 | 28.89795 | 28.48374 | 28.61093 | 36.0962 | 36.09877
2356.957 | -20.10051 | 6.883581 | 3.324712 |  | 29.44077 | 28.91171 | 28.47053 | 28.62193 | 36.11503 | 36.05377
2357.057 | -20.10037 | 2.872051 | 3.324682 |  | 29.4435 | 28.90273 | 28.5029 | 28.62671 | 36.0921 | 36.06493
2357.15625 | -20.10052 | -0.002278328 | 3.324742 |  | 29.44155 | 28.92586 | 28.49872 | 28.60985 | 36.1256 | 36.07211
2357.256 | -20.10105 | 7.157455 | 3.324716 |  | 29.43983 | 28.91892 | 28.48266 | 28.56097 | 36.10524 | 36.1095
2357.355 | -20.10047 | 7.159962 | 3.324724 |  | 29.4254 | 28.91726 | 28.47888 | 28.59858 | 36.10692 | 36.07763
2357.455 | -20.10049 | 2.910329 | 3.324756 |  | 29.43286 | 28.90302 | 28.49416 | 28.60111 | 36.12251 | 36.06872
2357.555 | -20.10012 | 7.335863 | 3.324709 |  | 29.43092 | 28.89873 | 28.51764 | 28.59075 | 36.14046 | 36.06884
2357.654 | -20.09972 | 7.218063 | 3.324732 |  | 29.44488 | 28.93267 | 28.48536 | 28.59616 | 36.13796 | 36.03876
2357.754 | -20.09955 | 9.719631 | 3.324731 |  | 29.45294 | 28.88667 | 28.48817 | 28.61851 | 36.18755 | 36.03161
2357.854 | -20.10046 | 1.582647 | 3.324743 |  | 29.40615 | 28.91344 | 28.48997 | 28.61436 | 36.12349 | 36.06502
2357.953125 | -20.10123 | 8.04607 | 3.324752 |  | 29.40535 | 28.89915 | 28.5083 | 28.57834 | 36.15052 | 36.07317
2358.053 | -20.09994 | 10.27649 | 3.324737 |  | 29.43054 | 28.92637 | 28.47652 | 28.58829 | 36.13091 | 36.04584
2358.152 | -20.09959 | 4.654978 | 3.324735 |  | 29.44005 | 28.9 | 28.48033 | 28.58627 | 36.17157 | 36.08314
2358.252 | -20.10032 | 2.764733 | 3.324739 |  | 29.41298 | 28.91946 | 28.49369 | 28.59945 | 36.14853 | 36.0919
2358.352 | -20.10059 | 8.434784 | 3.324672 |  | 29.45155 | 28.88684 | 28.49998 | 28.58364 | 36.10584 | 36.04527
2358.451 | -20.10024 | 12.81474 | 3.324734 |  | 29.44123 | 28.90583 | 28.49212 | 28.60038 | 36.1034 | 36.07262
2358.551 | -20.1005 | 9.424793 | 3.324777 |  | 29.41718 | 28.90131 | 28.50825 | 28.57873 | 36.10236 | 36.06559
2358.65 | -20.10038 | 5.346504 | 3.324745 |  | 29.48792 | 28.91225 | 28.5044 | 28.59792 | 36.09148 | 36.04168
2358.75 | -20.10034 | 2.996912 | 3.324683 |  | 29.46679 | 28.89812 | 28.50873 | 28.58844 | 36.07003 | 36.05835
2358.85 | -20.10094 | 7.398521 | 3.324785 |  | 29.45082 | 28.92265 | 28.47774 | 28.57795 | 36.04914 | 36.04558
2358.949 | -20.1011 | 0.5719042 | 3.324774 |  | 29.48395 | 28.88861 | 28.51945 | 28.555 | 36.03553 | 36.05968
2359.049 | -20.1007 | 0.4873714 | 3.324733 |  | 29.50538 | 28.92967 | 28.48041 | 28.61497 | 36.04291 | 36.07541
2359.148 | -20.10088 | 4.702144 | 3.324812 |  | 29.48759 | 28.89771 | 28.50165 | 28.59622 | 36.06783 | 36.07626
2359.248 | -20.09999 | 5.289312 | 3.324748 |  | 29.46483 | 28.9142 | 28.49982 | 28.60198 | 36.05898 | 36.08697
2359.348 | -20.10101 | -0.0314436 | 3.324749 |  | 29.48848 | 28.93138 | 28.51155 | 28.59353 | 36.05653 | 36.05861
2359.447 | -20.10067 | 4.711028 | 3.32476 |  | 29.48627 | 28.92235 | 28.4666 | 28.5675 | 36.04947 | 36.07291
2359.546875 | -20.10058 | 3.357143 | 3.324757 |  | 29.45489 | 28.89608 | 28.47827 | 28.55931 | 36.07087 | 36.08212
2359.646 | -20.10079 | 5.242603 | 3.324768 |  | 29.44944 | 28.9112 | 28.49447 | 28.57669 | 36.06152 | 36.07486
2359.746 | -20.09974 | 1.441607 | 3.324765 |  | 29.45528 | 28.93587 | 28.49456 | 28.54524 | 36.11475 | 36.07775
2359.846 | -20.10053 | 5.459745 | 3.324759 |  | 29.45749 | 28.9228 | 28.49098 | 28.6019 | 36.10481 | 36.08527
2359.945 | -20.10073 | -3.047723 | 3.324747 |  | 29.49663 | 28.86454 | 28.50608 | 28.56532 | 36.12819 | 36.07032
2360.045 | -20.10018 | 3.019697 | 3.32472 |  | 29.45335 | 28.90662 | 28.49256 | 28.56905 | 36.11554 | 36.07343
2360.145 | -20.10004 | 4.674573 | 3.324764 |  | 29.47223 | 28.91899 | 28.48789 | 28.59184 | 36.13258 | 36.09137
2360.244 | -20.10013 | 3.759298 | 3.324769 |  | 29.51167 | 28.91471 | 28.50517 | 28.56827 | 36.15532 | 36.09723
2360.34375 | -20.10044 | 4.099708 | 3.324782 |  | 29.47359 | 28.92301 | 28.51399 | 28.58232 | 36.10742 | 36.08606
2360.443 | -20.09954 | 6.839832 | 3.324775 |  | 29.5067 | 28.91049 | 28.51533 | 28.59432 | 36.13492 | 36.09902
2360.543 | -20.09982 | 5.317566 | 3.32478 |  | 29.47272 | 28.8981 | 28.48612 | 28.57648 | 36.13961 | 36.09718
2360.643 | -20.10064 | 7.030771 | 3.324758 |  | 29.45685 | 28.91972 | 28.49389 | 28.57987 | 36.15332 | 36.10263
2360.742 | -20.09949 | 3.525753 | 3.324798 |  | 29.43889 | 28.92027 | 28.49521 | 28.58214 | 36.14049 | 36.11504
2360.842 | -20.10039 | 2.342299 | 3.324778 |  | 29.45389 | 28.89714 | 28.47715 | 28.57716 | 36.16841 | 36.12803
2360.941 | -20.10012 | 2.296501 | 3.324759 |  | 29.45491 | 28.90162 | 28.49594 | 28.60149 | 36.16111 | 36.09464
2361.041 | -20.1003 | 5.727013 | 3.324798 |  | 29.45985 | 28.90222 | 28.48213 | 28.58987 | 36.15458 | 36.10499
2361.140625 | -20.09999 | 3.889628 | 3.324757 |  | 29.43129 | 28.92366 | 28.50344 | 28.61157 | 36.14516 | 36.11093
2361.24 | -20.10134 | 6.256765 | 3.324735 |  | 29.45712 | 28.91213 | 28.49393 | 28.59868 | 36.17484 | 36.10071
2361.34 | -20.10018 | 9.182816 | 3.32479 |  | 29.45453 | 28.91644 | 28.49631 | 28.6054 | 36.18545 | 36.10469
2361.439 | -20.10002 | 7.76969 | 3.324816 |  | 29.43595 | 28.91511 | 28.49825 | 28.63271 | 36.17398 | 36.12341
2361.539 | -20.10044 | 10.26009 | 3.324736 |  | 29.42082 | 28.91926 | 28.50239 | 28.58252 | 36.17225 | 36.13916
2361.639 | -20.10057 | 7.16452 | 3.324746 |  | 29.40872 | 28.9593 | 28.50007 | 28.6006 | 36.17056 | 36.12475
2361.738 | -20.10074 | 8.539139 | 3.324757 |  | 29.40273 | 28.92443 | 28.47534 | 28.62481 | 36.19408 | 36.11956
2361.838 | -20.1008 | 8.830786 | 3.324761 |  | 29.40426 | 28.93059 | 28.47969 | 28.63785 | 36.1626 | 36.11572
2361.9375 | -20.10077 | 9.50021 | 3.324755 |  | 29.42532 | 28.94254 | 28.469 | 28.63973 | 36.17566 | 36.11972
2362.037 | -20.10046 | 10.04136 | 3.324759 |  | 29.39674 | 28.89005 | 28.50818 | 28.64144 | 36.18098 | 36.11244
2362.137 | -20.10162 | 9.626667 | 3.324765 |  | 29.37687 | 28.94117 | 28.47856 | 28.63876 | 36.16331 | 36.11387
2362.236 | -20.10063 | 2.546453 | 3.324766 |  | 29.40166 | 28.92677 | 28.48567 | 28.66802 | 36.15603 | 36.08806
2362.336 | -20.09984 | 7.133987 | 3.324792 |  | 29.44096 | 28.92328 | 28.49857 | 28.63523 | 36.18559 | 36.09035
2362.436 | -20.10091 | 1.597913 | 3.324742 |  | 29.40792 | 28.92804 | 28.45304 | 28.64722 | 36.1797 | 36.08202
2362.535 | -20.10091 | -1.190289 | 3.324728 |  | 29.38763 | 28.94665 | 28.48111 | 28.63618 | 36.17522 | 36.09504
2362.635 | -20.10168 | 1.052896 | 3.324761 |  | 29.40137 | 28.96417 | 28.45219 | 28.66705 | 36.16863 | 36.05615
2362.734375 | -20.1008 | 0.4142323 | 3.324825 |  | 29.41216 | 28.93837 | 28.49385 | 28.66636 | 36.15411 | 36.06798
2362.834 | -20.10142 | 6.293903 | 3.324779 |  | 29.38379 | 28.94519 | 28.48253 | 28.65611 | 36.14089 | 36.05724
2362.934 | -20.10072 | 1.326772 | 3.324747 |  | 29.38638 | 28.93769 | 28.50672 | 28.66647 | 36.13805 | 36.04207
2363.033 | -20.10096 | 4.338722 | 3.324788 |  | 29.4046 | 28.92514 | 28.46682 | 28.64909 | 36.14018 | 36.0768
2363.133 | -20.10083 | 11.41734 | 3.324782 |  | 29.43353 | 28.92485 | 28.47977 | 28.65804 | 36.1235 | 36.08012
2363.232 | -20.10104 | 9.211981 | 3.324786 |  | 29.42981 | 28.90912 | 28.48024 | 28.68406 | 36.11882 | 36.04363
2363.332 | -20.10128 | 4.422571 | 3.324771 |  | 29.43239 | 28.92534 | 28.49417 | 28.69986 | 36.10092 | 36.08029
2363.432 | -20.10069 | 9.769073 | 3.324771 |  | 29.42676 | 28.94243 | 28.46202 | 28.67699 | 36.1077 | 36.06516
2363.53125 | -20.10052 | 4.38976 | 3.324753 |  | 29.45422 | 28.9402 | 28.48471 | 28.67019 | 36.10848 | 36.0601
2363.631 | -20.10077 | 6.727503 | 3.32477 |  | 29.46415 | 28.92952 | 28.45902 | 28.67389 | 36.12044 | 36.08061
2363.73 | -20.10097 | 10.98739 | 3.32479 |  | 29.45369 | 28.96279 | 28.46171 | 28.65152 | 36.11336 | 36.07751
2363.83 | -20.10066 | 4.565205 | 3.324752 |  | 29.46588 | 28.9311 | 28.46806 | 28.6974 | 36.10606 | 36.07827
2363.93 | -20.10054 | 8.138578 | 3.32477 |  | 29.48236 | 28.92988 | 28.47861 | 28.65907 | 36.14011 | 36.07869
2364.029 | -20.10142 | 5.530378 | 3.324751 |  | 29.46611 | 28.94034 | 28.46253 | 28.68334 | 36.15072 | 36.06939
2364.129 | -20.101 | 5.513288 | 3.324741 |  | 29.4682 | 28.91909 | 28.47998 | 28.66743 | 36.12255 | 36.0485
2364.229 | -20.10168 | 4.300443 | 3.324736 |  | 29.49132 | 28.93269 | 28.46135 | 28.66217 | 36.10913 | 36.07207
2364.328125 | -20.10105 | 11.31777 | 3.324737 |  | 29.45438 | 28.94377 | 28.47111 | 28.64642 | 36.12751 | 36.06237
2364.428 | -20.10186 | 8.862686 | 3.324723 |  | 29.49059 | 28.91099 | 28.46096 | 28.6649 | 36.12547 | 36.06565
2364.527 | -20.10189 | 9.483578 | 3.32471 |  | 29.4588 | 28.92663 | 28.46934 | 28.6661 | 36.11562 | 36.08344
2364.627 | -20.10216 | 4.351709 | 3.32471 |  | 29.45901 | 28.90383 | 28.47553 | 28.63585 | 36.10523 | 36.05024
2364.727 | -20.10058 | 6.035295 | 3.324771 |  | 29.44182 | 28.93681 | 28.44462 | 28.64736 | 36.10238 | 36.06479
2364.826 | -20.10096 | -2.239082 | 3.324759 |  | 29.46411 | 28.92072 | 28.50077 | 28.65514 | 36.09225 | 36.06193
2364.926 | -20.10092 | 4.616927 | 3.324803 |  | 29.48181 | 28.9284 | 28.47158 | 28.65555 | 36.09584 | 36.05684
2365.025 | -20.10153 | 4.29862 | 3.324737 |  | 29.44371 | 28.9452 | 28.48321 | 28.64591 | 36.0901 | 36.04831
2365.125 | -20.10127 | 7.839182 | 3.324749 |  | 29.48595 | 28.95471 | 28.48293 | 28.64441 | 36.08687 | 36.03069
2365.225 | -20.10149 | 3.326157 | 3.324734 |  | 29.46436 | 28.94387 | 28.49513 | 28.66293 | 36.0857 | 36.03789
2365.324 | -20.10111 | 4.734954 | 3.324745 |  | 29.45775 | 28.93766 | 28.47659 | 28.63871 | 36.05486 | 36.04902
2365.424 | -20.10108 | 3.701426 | 3.324766 |  | 29.46519 | 28.92577 | 28.45442 | 28.65601 | 36.07434 | 36.04273
2365.523 | -20.10137 | 2.82238 | 3.324803 |  | 29.46591 | 28.93616 | 28.45325 | 28.64514 | 36.055 | 36.0243
2365.623 | -20.10056 | 8.031033 | 3.324749 |  | 29.43916 | 28.91425 | 28.48943 | 28.61475 | 36.08377 | 36.00048
2365.723 | -20.10093 | 7.762169 | 3.32478 |  | 29.44303 | 28.94086 | 28.4776 | 28.63301 | 36.07892 | 36.01246
2365.822 | -20.10043 | 6.377523 | 3.324777 |  | 29.49064 | 28.95142 | 28.4596 | 28.61495 | 36.08098 | 36.00623
2365.921875 | -20.10106 | 4.376773 | 3.324779 |  | 29.45461 | 28.9217 | 28.45309 | 28.61916 | 36.07478 | 36.02064
2366.021 | -20.10095 | 1.299429 | 3.324818 |  | 29.42513 | 28.91095 | 28.48903 | 28.62861 | 36.05436 | 36.01538
2366.121 | -20.10098 | -1.146542 | 3.324765 |  | 29.47206 | 28.89755 | 28.48044 | 28.62283 | 36.0497 | 35.98587
2366.221 | -20.1005 | 5.984711 | 3.324824 |  | 29.42989 | 28.93406 | 28.44149 | 28.6054 | 36.04553 | 36.02642
2366.32 | -20.10093 | 0.609271 | 3.324782 |  | 29.44317 | 28.94106 | 28.48069 | 28.61196 | 36.03653 | 36.04207
2366.42 | -20.10059 | 2.705264 | 3.324816 |  | 29.46605 | 28.90977 | 28.46188 | 28.64667 | 36.05274 | 35.9973
2366.52 | -20.10234 | 1.255454 | 3.324758 |  | 29.46325 | 28.9336 | 28.44959 | 28.61946 | 36.04559 | 36.01707
2366.619 | -20.10114 | 5.712202 | 3.324771 |  | 29.44621 | 28.93767 | 28.4731 | 28.60824 | 36.05075 | 36.04627
2366.71875 | -20.10003 | -0.1023045 | 3.324787 |  | 29.43884 | 28.8824 | 28.46688 | 28.59381 | 36.03694 | 35.98831
2366.818 | -20.10181 | 4.721966 | 3.324774 |  | 29.43414 | 28.88794 | 28.46057 | 28.61398 | 36.03053 | 35.99056
2366.918 | -20.10229 | 6.078358 | 3.324778 |  | 29.46191 | 28.92479 | 28.43661 | 28.57893 | 36.06002 | 35.96926
2367.018 | -20.10176 | -1.006414 | 3.324808 |  | 29.44606 | 28.92116 | 28.47183 | 28.61457 | 36.02956 | 35.9812
2367.117 | -20.10153 | 4.245531 | 3.324792 |  | 29.42035 | 28.90089 | 28.46709 | 28.58946 | 36.03056 | 36.00151
2367.217 | -20.10162 | 1.582418 | 3.324854 |  | 29.43851 | 28.92243 | 28.45185 | 28.61818 | 36.05555 | 35.99696
2367.316 | -20.1015 | 0.8211718 | 3.324767 |  | 29.43832 | 28.88379 | 28.45644 | 28.5663 | 36.05772 | 36.0026
2367.416 | -20.10127 | 3.996947 | 3.32483 |  | 29.4031 | 28.89026 | 28.42656 | 28.55767 | 36.03882 | 36.00024
2367.515625 | -20.10147 | 7.793386 | 3.32478 |  | 29.42035 | 28.90589 | 28.45814 | 28.59676 | 36.02731 | 35.97973
2367.615 | -20.10071 | 7.52475 | 3.324799 |  | 29.41936 | 28.89391 | 28.45407 | 28.57985 | 36.03928 | 35.99089
2367.715 | -20.10189 | 12.61857 | 3.324803 |  | 29.42628 | 28.91607 | 28.44644 | 28.58772 | 36.07035 | 35.99042
2367.814 | -20.10165 | 8.515898 | 3.324779 |  | 29.42579 | 28.89735 | 28.46173 | 28.59052 | 36.05117 | 36.0124
2367.914 | -20.10169 | 10.57612 | 3.324809 |  | 29.40124 | 28.93529 | 28.43654 | 28.59271 | 36.07833 | 35.99872
2368.014 | -20.10164 | 7.749638 | 3.32478 |  | 29.39796 | 28.90369 | 28.46316 | 28.58015 | 36.0909 | 35.98685
2368.113 | -20.10185 | 3.861376 | 3.324824 |  | 29.41037 | 28.91048 | 28.43554 | 28.58802 | 36.10212 | 35.97952
2368.213 | -20.10208 | 1.263657 | 3.324807 |  | 29.40347 | 28.90289 | 28.46103 | 28.59587 | 36.09461 | 36.00398
2368.3125 | -20.1003 | 6.895884 | 3.324812 |  | 29.41797 | 28.92952 | 28.45395 | 28.57578 | 36.09286 | 36.00013
2368.412 | -20.10118 | 3.102862 | 3.324807 |  | 29.4318 | 28.91107 | 28.43971 | 28.56817 | 36.09124 | 35.98663
2368.512 | -20.1008 | 2.419996 | 3.32478 |  | 29.45389 | 28.91693 | 28.43386 | 28.58743 | 36.11434 | 36.00545
2368.611 | -20.1011 | 2.486073 | 3.324814 |  | 29.43699 | 28.86977 | 28.44405 | 28.58613 | 36.09719 | 36.00473
2368.711 | -20.10172 | 8.910307 | 3.324765 |  | 29.4546 | 28.92491 | 28.42218 | 28.57871 | 36.10562 | 36.0274
2368.811 | -20.10113 | -2.372831 | 3.32479 |  | 29.43842 | 28.92297 | 28.4523 | 28.58776 | 36.10789 | 36.01029
2368.91 | -20.10105 | 2.880709 | 3.324798 |  | 29.45335 | 28.9088 | 28.44164 | 28.5864 | 36.08483 | 36.00409
2369.01 | -20.10074 | 4.973969 | 3.324802 |  | 29.45055 | 28.9164 | 28.47893 | 28.58662 | 36.11823 | 36.02982
2369.109375 | -20.10075 | 3.509119 | 3.32479 |  | 29.45396 | 28.92997 | 28.43786 | 28.58399 | 36.10801 | 36.04104
2369.209 | -20.10075 | 4.269683 | 3.3248 |  | 29.47783 | 28.91217 | 28.43265 | 28.58409 | 36.12697 | 36.02308
2369.309 | -20.10202 | 9.723276 | 3.324829 |  | 29.43387 | 28.92299 | 28.43774 | 28.59565 | 36.13408 | 36.01505
2369.408 | -20.10107 | 13.90068 | 3.324805 |  | 29.45384 | 28.91637 | 28.41347 | 28.58562 | 36.12268 | 36.01332
2369.508 | -20.10133 | 7.479635 | 3.324779 |  | 29.46469 | 28.91176 | 28.45371 | 28.61928 | 36.08416 | 36.03055
2369.607 | -20.10137 | 2.646935 | 3.324879 |  | 29.45805 | 28.91124 | 28.47877 | 28.5843 | 36.10369 | 36.02584
2369.707 | -20.10086 | 5.037083 | 3.324749 |  | 29.48409 | 28.93102 | 28.44341 | 28.61722 | 36.13049 | 36.0205
2369.807 | -20.10118 | 7.053556 | 3.324823 |  | 29.45549 | 28.89654 | 28.44409 | 28.60027 | 36.1152 | 36.03618
2369.90625 | -20.10101 | 1.900953 | 3.324858 |  | 29.47173 | 28.91073 | 28.45303 | 28.62831 | 36.11172 | 35.99729
2370.006 | -20.10146 | 5.084476 | 3.324807 |  | 29.42871 | 28.89237 | 28.46972 | 28.62349 | 36.10138 | 36.03673
2370.105 | -20.10128 | 7.38485 | 3.324834 |  | 29.46334 | 28.90831 | 28.46267 | 28.62553 | 36.13808 | 36.01698
2370.205 | -20.10081 | 3.628057 | 3.324822 |  | 29.46367 | 28.9123 | 28.46113 | 28.61927 | 36.10343 | 36.01692
2370.305 | -20.10143 | 4.612597 | 3.324815 |  | 29.46122 | 28.90671 | 28.44754 | 28.61434 | 36.10764 | 36.01793
2370.404 | -20.10221 | 1.357532 | 3.324813 |  | 29.47602 | 28.90439 | 28.46129 | 28.6121 | 36.11205 | 36.02866
2370.504 | -20.10143 | 2.664935 | 3.324809 |  | 29.4499 | 28.9173 | 28.49702 | 28.61636 | 36.10795 | 36.02092
2370.604 | -20.102 | 2.098727 | 3.324883 |  | 29.46646 | 28.91024 | 28.46859 | 28.63427 | 36.08846 | 35.99088
2370.703125 | -20.10157 | 6.361576 | 3.3248 |  | 29.47385 | 28.89408 | 28.4455 | 28.62117 | 36.09062 | 36.00603
2370.803 | -20.10201 | 1.935359 | 3.324843 |  | 29.45089 | 28.90763 | 28.46173 | 28.64767 | 36.11352 | 35.99589
2370.902 | -20.10143 | 4.089682 | 3.324804 |  | 29.4634 | 28.9253 | 28.46036 | 28.63773 | 36.12299 | 36.01889
2371.002 | -20.10181 | 3.117673 | 3.324835 |  | 29.44057 | 28.89548 | 28.48056 | 28.64139 | 36.13526 | 35.99841
2371.102 | -20.10093 | 7.484421 | 3.324814 |  | 29.46043 | 28.90108 | 28.44104 | 28.63525 | 36.11908 | 36.0048
2371.201 | -20.10153 | 9.14522 | 3.324867 |  | 29.44954 | 28.90526 | 28.46202 | 28.64699 | 36.15392 | 36.0065
2371.301 | -20.10163 | 10.76387 | 3.324783 |  | 29.4532 | 28.89639 | 28.44067 | 28.63712 | 36.10329 | 36.0022
2371.4 | -20.10113 | 10.81536 | 3.324814 |  | 29.44658 | 28.91315 | 28.47494 | 28.61346 | 36.12928 | 36.01506
2371.5 | -20.10123 | 3.774565 | 3.324786 |  | 29.44692 | 28.89475 | 28.4526 | 28.64843 | 36.113 | 36.01988
2371.6 | -20.10105 | 4.390672 | 3.324788 |  | 29.436 | 28.91021 | 28.49258 | 28.64177 | 36.1322 | 36.01678
2371.699 | -20.10147 | 8.891167 | 3.324821 |  | 29.45252 | 28.88551 | 28.46682 | 28.61595 | 36.11876 | 35.97534
2371.799 | -20.10224 | 5.729063 | 3.32479 |  | 29.4561 | 28.91426 | 28.4576 | 28.65205 | 36.11089 | 35.97019
2371.898 | -20.10131 | 5.209793 | 3.32476 |  | 29.46946 | 28.9318 | 28.4992 | 28.65709 | 36.10822 | 35.99502
2371.998 | -20.10176 | 6.398487 | 3.324774 |  | 29.44212 | 28.90366 | 28.50898 | 28.61977 | 36.10299 | 35.994
2372.098 | -20.1015 | 4.43852 | 3.32477 |  | 29.43913 | 28.9201 | 28.5029 | 28.62263 | 36.08529 | 35.96835
2372.197 | -20.10167 | -0.7124872 | 3.324786 |  | 29.45992 | 28.91425 | 28.48484 | 28.6404 | 36.10446 | 36.01333
2372.296875 | -20.10205 | 9.649225 | 3.324816 |  | 29.45662 | 28.90301 | 28.47228 | 28.59404 | 36.0982 | 36.01152
2372.396 | -20.10126 | -0.4294977 | 3.324828 |  | 29.4491 | 28.91732 | 28.47516 | 28.57868 | 36.08556 | 36.01523
2372.496 | -20.10122 | 2.03698 | 3.324775 |  | 29.44138 | 28.92263 | 28.47256 | 28.56493 | 36.06602 | 36.02231
2372.596 | -20.10071 | 3.556513 | 3.324821 |  | 29.42925 | 28.90287 | 28.47574 | 28.59882 | 36.05309 | 36.04702
2372.695 | -20.1014 | 6.941683 | 3.3248 |  | 29.42805 | 28.90509 | 28.4805 | 28.6 | 36.04866 | 36.05861
2372.795 | -20.10102 | 7.899107 | 3.324783 |  | 29.45883 | 28.9011 | 28.47552 | 28.59099 | 36.03169 | 36.01407
2372.895 | -20.10053 | 2.372603 | 3.324789 |  | 29.46437 | 28.92202 | 28.49375 | 28.57238 | 35.98011 | 36.05118
2372.994 | -20.10196 | 7.015276 | 3.324742 |  | 29.43488 | 28.88321 | 28.49162 | 28.58046 | 35.99155 | 36.03945
2373.09375 | -20.10158 | -3.651298 | 3.324783 |  | 29.43435 | 28.90681 | 28.46885 | 28.60397 | 35.95696 | 36.04209
2373.193 | -20.10225 | 10.8844 | 3.324797 |  | 29.43871 | 28.91173 | 28.49825 | 28.60841 | 35.91623 | 36.02491
2373.293 | -20.10135 | 4.719915 | 3.324773 |  | 29.42609 | 28.89028 | 28.49269 | 28.60224 | 35.89627 | 36.03727
2373.393 | -20.10114 | 3.590462 | 3.324805 |  | 29.44848 | 28.89856 | 28.49733 | 28.60911 | 35.87949 | 36.03798
2373.492 | -20.10096 | 4.338266 | 3.324817 |  | 29.45269 | 28.90279 | 28.48495 | 28.57721 | 35.87091 | 36.02315
2373.592 | -20.1005 | 5.81724 | 3.324836 |  | 29.44541 | 28.89338 | 28.50931 | 28.62242 | 35.83924 | 36.00548
2373.691 | -20.10147 | 1.927384 | 3.324852 |  | 29.45094 | 28.90029 | 28.49199 | 28.61913 | 35.84983 | 36.02574
2373.791 | -20.10179 | -3.129521 | 3.324843 |  | 29.45327 | 28.91334 | 28.4798 | 28.62127 | 35.84025 | 36.03519
2373.890625 | -20.10063 | -3.057976 | 3.324875 |  | 29.45186 | 28.93087 | 28.46533 | 28.60507 | 35.81093 | 36.0043
2373.99 | -20.10144 | -1.13401 | 3.324798 |  | 29.44097 | 28.88084 | 28.51611 | 28.63685 | 35.82665 | 36.00514
2374.09 | -20.10177 | 3.936566 | 3.324845 |  | 29.448 | 28.91934 | 28.49439 | 28.63328 | 35.80405 | 36.02106
2374.189 | -20.10106 | 3.152079 | 3.324843 |  | 29.43443 | 28.92221 | 28.48365 | 28.63438 | 35.79026 | 36.00956
2374.289 | -20.10085 | -1.317201 | 3.324823 |  | 29.45049 | 28.92742 | 28.47645 | 28.64293 | 35.79446 | 36.00349
2374.389 | -20.10129 | -0.8275518 | 3.324824 |  | 29.42881 | 28.92053 | 28.49138 | 28.61484 | 35.76254 | 36.05622
2374.488 | -20.1015 | -0.5133467 | 3.324825 |  | 29.44814 | 28.9183 | 28.49363 | 28.63621 | 35.71404 | 36.02083
2374.588 | -20.10214 | -0.09227943 | 3.324795 |  | 29.42958 | 28.9266 | 28.48471 | 28.6288 | 35.75426 | 36.0089
2374.6875 | -20.10038 | -1.267986 | 3.324821 |  | 29.41713 | 28.92112 | 28.45553 | 28.63874 | 35.68689 | 36.01152
2374.787 | -20.10042 | -1.463709 | 3.324829 |  | 29.42318 | 28.89065 | 28.47281 | 28.60543 | 35.71232 | 36.0294
2374.887 | -20.10148 | 7.689486 | 3.324804 |  | 29.38126 | 28.91899 | 28.49453 | 28.61901 | 35.70459 | 36.04424
2374.986 | -20.10069 | 0.6812716 | 3.324801 |  | 29.42609 | 28.92995 | 28.49643 | 28.61091 | 35.69944 | 36.06685
2375.086 | -20.10083 | 4.295886 | 3.32485 |  | 29.39489 | 28.92712 | 28.46955 | 28.59565 | 35.69904 | 36.07722
2375.186 | -20.10131 | 1.667408 | 3.324814 |  | 29.40908 | 28.91457 | 28.50908 | 28.59509 | 35.73319 | 36.05428
2375.285 | -20.1022 | 3.582487 | 3.324827 |  | 29.40497 | 28.92429 | 28.4855 | 28.5987 | 35.70513 | 36.06446
2375.385 | -20.10145 | 5.97423 | 3.324834 |  | 29.40539 | 28.94829 | 28.48267 | 28.60045 | 35.74367 | 36.05236
2375.484375 | -20.10089 | -1.55485 | 3.32485 |  | 29.42664 | 28.9264 | 28.47052 | 28.59942 | 35.77977 | 36.09043
2375.584 | -20.10055 | 6.232155 | 3.324841 |  | 29.4243 | 28.89211 | 28.50863 | 28.58958 | 35.79456 | 36.09738
2375.684 | -20.10067 | 8.278934 | 3.324831 |  | 29.4132 | 28.92484 | 28.49551 | 28.60489 | 35.81037 | 36.08543
2375.783 | -20.1019 | 6.768515 | 3.324838 |  | 29.41096 | 28.92776 | 28.51612 | 28.60484 | 35.83813 | 36.09064
2375.883 | -20.10105 | 6.156054 | 3.324866 |  | 29.41793 | 28.91375 | 28.47894 | 28.63763 | 35.82632 | 36.09782
2375.982 | -20.10144 | 2.977318 | 3.324867 |  | 29.42277 | 28.90487 | 28.52657 | 28.58882 | 35.82874 | 36.11967
2376.082 | -20.10083 | 9.968443 | 3.324841 |  | 29.42785 | 28.94373 | 28.51032 | 28.63775 | 35.84113 | 36.10063
2376.182 | -20.10144 | 7.612017 | 3.324869 |  | 29.37036 | 28.93118 | 28.50591 | 28.61108 | 35.86369 | 36.0689
2376.28125 | -20.10121 | 2.506351 | 3.324916 |  | 29.38339 | 28.8974 | 28.51104 | 28.58463 | 35.87176 | 36.08479
2376.381 | -20.10107 | 2.993723 | 3.324875 |  | 29.39532 | 28.93062 | 28.50734 | 28.59416 | 35.85893 | 36.05893
2376.48 | -20.10165 | 4.479761 | 3.324872 |  | 29.38217 | 28.90145 | 28.50346 | 28.61082 | 35.86355 | 36.06336
2376.58 | -20.10156 | -0.4775734 | 3.324916 |  | 29.43213 | 28.93593 | 28.47061 | 28.55839 | 35.88832 | 36.05882
2376.68 | -20.10033 | 0.1228113 | 3.324891 |  | 29.41059 | 28.93299 | 28.49079 | 28.59056 | 35.89428 | 36.00429
2376.779 | -20.1004 | -5.0225 | 3.324859 |  | 29.41687 | 28.9189 | 28.50492 | 28.58631 | 35.89234 | 36.02863
2376.879 | -20.10133 | -0.6758041 | 3.324813 |  | 29.42784 | 28.91764 | 28.50175 | 28.59957 | 35.90715 | 36.0317
2376.979 | -20.10109 | 5.325312 | 3.324856 |  | 29.44485 | 28.94034 | 28.45514 | 28.60024 | 35.89283 | 36.00902
2377.078125 | -20.10089 | 0.3016729 | 3.324867 |  | 29.44779 | 28.93105 | 28.49386 | 28.58241 | 35.88556 | 36.02923
2377.178 | -20.10127 | -3.545803 | 3.324839 |  | 29.4272 | 28.9375 | 28.49895 | 28.59546 | 35.91964 | 36.02508
2377.277 | -20.10124 | -3.144787 | 3.324829 |  | 29.45544 | 28.96189 | 28.45162 | 28.60835 | 35.87523 | 35.99621
2377.377 | -20.10101 | 0.08202648 | 3.324825 |  | 29.45206 | 28.92152 | 28.47409 | 28.62962 | 35.887 | 35.99573
2377.477 | -20.10173 | -3.743805 | 3.324859 |  | 29.47269 | 28.91176 | 28.48876 | 28.60162 | 35.89393 | 35.99468
2377.576 | -20.10069 | -6.546361 | 3.324857 |  | 29.43738 | 28.92517 | 28.50055 | 28.61289 | 35.88004 | 36.02361
2377.676 | -20.10225 | -3.904667 | 3.324843 |  | 29.46022 | 28.92854 | 28.46614 | 28.59774 | 35.89334 | 35.9949
2377.775 | -20.10082 | 1.523178 | 3.324863 |  | 29.46159 | 28.91899 | 28.47266 | 28.61742 | 35.88316 | 35.95902
2377.875 | -20.1013 | 0.7503099 | 3.324838 |  | 29.42929 | 28.96459 | 28.48611 | 28.62066 | 35.87725 | 35.96893
2377.975 | -20.10089 | -2.516149 | 3.324856 |  | 29.4241 | 28.92851 | 28.47367 | 28.61861 | 35.88293 | 35.96471
2378.074 | -20.10119 | -4.521002 | 3.324857 |  | 29.42576 | 28.92731 | 28.48661 | 28.57534 | 35.88158 | 35.97438
2378.174 | -20.10193 | -0.9628944 | 3.324911 |  | 29.4285 | 28.91956 | 28.49461 | 28.63135 | 35.84256 | 35.99158
2378.273 | -20.10121 | -0.2232924 | 3.324848 |  | 29.43675 | 28.91815 | 28.47138 | 28.59016 | 35.85907 | 35.95388
2378.373 | -20.10052 | 3.378334 | 3.324838 |  | 29.43269 | 28.92062 | 28.49794 | 28.58366 | 35.83565 | 35.99129
2378.473 | -20.10198 | 1.600647 | 3.324823 |  | 29.42664 | 28.93535 | 28.49644 | 28.60925 | 35.86412 | 35.96492
2378.572 | -20.10181 | 0.3843832 | 3.324846 |  | 29.41111 | 28.9239 | 28.46114 | 28.56773 | 35.85483 | 35.97283
2378.671875 | -20.10057 | 6.659147 | 3.324867 |  | 29.42122 | 28.92098 | 28.46658 | 28.61334 | 35.86955 | 35.97345
2378.771 | -20.10102 | 4.329835 | 3.32488 |  | 29.40501 | 28.94933 | 28.48412 | 28.59305 | 35.85636 | 35.97793
2378.871 | -20.10111 | 3.701198 | 3.324832 |  | 29.42949 | 28.93433 | 28.49173 | 28.59937 | 35.88751 | 35.95837
2378.971 | -20.10026 | 8.599974 | 3.324875 |  | 29.44226 | 28.92046 | 28.48936 | 28.59167 | 35.88245 | 35.99347
2379.07 | -20.10054 | 5.204325 | 3.324839 |  | 29.42773 | 28.92256 | 28.47355 | 28.58257 | 35.88795 | 36.00304
2379.17 | -20.10127 | 0.6995001 | 3.324828 |  | 29.43842 | 28.92442 | 28.45657 | 28.56508 | 35.87706 | 36.03643
2379.27 | -20.10084 | 3.813528 | 3.324871 |  | 29.42937 | 28.93316 | 28.48791 | 28.59174 | 35.87081 | 35.99145
2379.369 | -20.10132 | 6.740261 | 3.324842 |  | 29.43951 | 28.93224 | 28.46231 | 28.56506 | 35.88586 | 35.9841
2379.46875 | -20.10137 | 5.984484 | 3.324854 |  | 29.42794 | 28.95911 | 28.4701 | 28.59602 | 35.91293 | 35.96967
2379.568 | -20.10157 | 3.479271 | 3.324806 |  | 29.44709 | 28.92665 | 28.45812 | 28.58441 | 35.89143 | 35.97828
2379.668 | -20.10088 | 6.250156 | 3.32485 |  | 29.40502 | 28.93426 | 28.47944 | 28.57418 | 35.89872 | 35.9787
2379.768 | -20.10113 | 5.061689 | 3.324813 |  | 29.41983 | 28.92943 | 28.47062 | 28.59349 | 35.91036 | 35.96368
2379.867 | -20.10097 | 2.555339 | 3.324881 |  | 29.4451 | 28.933 | 28.45175 | 28.59253 | 35.89816 | 35.98804
2379.967 | -20.10009 | 8.225616 | 3.324854 |  | 29.43859 | 28.90976 | 28.45932 | 28.58071 | 35.89043 | 36.00385
2380.066 | -20.10001 | 0.1016216 | 3.324835 |  | 29.4436 | 28.92718 | 28.46938 | 28.57621 | 35.89616 | 35.999
2380.166 | -20.10058 | -0.7380066 | 3.324841 |  | 29.45972 | 28.91966 | 28.46612 | 28.57486 | 35.87941 | 36.00061
2380.265625 | -20.10135 | 5.694885 | 3.324799 |  | 29.42643 | 28.95151 | 28.4683 | 28.5836 | 35.90335 | 35.98259
2380.365 | -20.10186 | 6.471853 | 3.324847 |  | 29.45102 | 28.93143 | 28.50045 | 28.58199 | 35.93552 | 36.01225
2380.465 | -20.10196 | 5.313009 | 3.324824 |  | 29.4588 | 28.9155 | 28.47459 | 28.56011 | 35.91808 | 35.97513
2380.564 | -20.10108 | 4.712625 | 3.324851 |  | 29.42126 | 28.91177 | 28.47464 | 28.55896 | 35.93025 | 35.98717
2380.664 | -20.10153 | 0.120533 | 3.324843 |  | 29.44233 | 28.91846 | 28.45807 | 28.56236 | 35.92234 | 35.96359
2380.764 | -20.10058 | 4.219784 | 3.324847 |  | 29.42985 | 28.92982 | 28.49032 | 28.58306 | 35.98164 | 35.96943
2380.863 | -20.10123 | -0.7519054 | 3.324876 |  | 29.4103 | 28.90254 | 28.48307 | 28.5804 | 35.97505 | 35.97584
2380.963 | -20.10093 | 3.902389 | 3.324897 |  | 29.42856 | 28.9476 | 28.46111 | 28.56188 | 35.96334 | 35.97704
2381.0625 | -20.10103 | -0.7184114 | 3.324872 |  | 29.42226 | 28.92503 | 28.40825 | 28.55514 | 35.97387 | 35.96864
2381.162 | -20.10093 | 3.821275 | 3.324875 |  | 29.41884 | 28.92417 | 28.48267 | 28.5608 | 35.95325 | 35.98095
2381.262 | -20.09999 | 2.408375 | 3.324795 |  | 29.41707 | 28.8914 | 28.46986 | 28.58814 | 35.97314 | 35.96643
2381.361 | -20.10148 | 0.7040567 | 3.324826 |  | 29.44382 | 28.92879 | 28.47252 | 28.58123 | 35.93514 | 35.95454
2381.461 | -20.101 | -3.176231 | 3.324891 |  | 29.38626 | 28.9238 | 28.45674 | 28.56174 | 35.92098 | 35.96648
2381.561 | -20.10172 | -0.4167376 | 3.324859 |  | 29.40898 | 28.93851 | 28.47972 | 28.59263 | 35.97054 | 35.93843
2381.66 | -20.10157 | 0.7958803 | 3.324843 |  | 29.41977 | 28.94766 | 28.47062 | 28.58666 | 35.91405 | 35.93918
2381.76 | -20.10083 | 1.074085 | 3.32483 |  | 29.39569 | 28.93643 | 28.47947 | 28.55392 | 35.95543 | 35.95603
2381.859375 | -20.10144 | -2.275539 | 3.324864 |  | 29.41812 | 28.91647 | 28.49537 | 28.60017 | 35.9603 | 35.97215
2381.959 | -20.10124 | -1.243378 | 3.324851 |  | 29.41695 | 28.93475 | 28.4745 | 28.57319 | 35.97314 | 35.95842
2382.059 | -20.1014 | 1.213758 | 3.324887 |  | 29.42645 | 28.92608 | 28.47362 | 28.58255 | 35.95293 | 35.95805
2382.158 | -20.10058 | -2.258906 | 3.324825 |  | 29.41651 | 28.93071 | 28.44923 | 28.58504 | 35.96746 | 35.94617
2382.258 | -20.10127 | -1.095048 | 3.324913 |  | 29.41771 | 28.89254 | 28.47186 | 28.57479 | 35.94827 | 35.9197
2382.357 | -20.10157 | -3.334586 | 3.324824 |  | 29.41372 | 28.90133 | 28.44632 | 28.56224 | 35.96773 | 35.93858
2382.457 | -20.10002 | -3.815578 | 3.324816 |  | 29.40652 | 28.92123 | 28.45181 | 28.57675 | 35.94865 | 35.91891
2382.557 | -20.10134 | 5.437416 | 3.324886 |  | 29.41477 | 28.88491 | 28.45747 | 28.58139 | 35.9399 | 35.91013
2382.65625 | -20.10123 | 2.027411 | 3.324855 |  | 29.40082 | 28.89773 | 28.48243 | 28.57716 | 35.94776 | 35.92672
2382.756 | -20.10108 | 6.477324 | 3.324935 |  | 29.4255 | 28.87495 | 28.46033 | 28.60393 | 35.92115 | 35.88127
2382.855 | -20.10069 | 5.012245 | 3.324868 |  | 29.4178 | 28.92321 | 28.44149 | 28.5754 | 35.93588 | 35.89536
2382.955 | -20.10123 | 1.841256 | 3.324818 |  | 29.39629 | 28.92094 | 28.45714 | 28.57873 | 35.95212 | 35.92013
2383.055 | -20.10118 | 5.396402 | 3.324902 |  | 29.41459 | 28.91001 | 28.48032 | 28.57719 | 35.93073 | 35.903
2383.154 | -20.10111 | 4.59323 | 3.324863 |  | 29.47125 | 28.92119 | 28.46126 | 28.58165 | 35.93249 | 35.90495
2383.254 | -20.10138 | 1.966119 | 3.324883 |  | 29.4374 | 28.90585 | 28.45872 | 28.5717 | 35.93322 | 35.89598
2383.354 | -20.10198 | -0.3230915 | 3.324866 |  | 29.42636 | 28.87954 | 28.47246 | 28.59666 | 35.94271 | 35.88421
2383.453125 | -20.10074 | 8.654886 | 3.324868 |  | 29.4026 | 28.90725 | 28.47148 | 28.58416 | 35.94965 | 35.8776
2383.553 | -20.10202 | 5.119791 | 3.324878 |  | 29.41186 | 28.92846 | 28.4738 | 28.57957 | 35.9308 | 35.89989
2383.652 | -20.10115 | 2.563542 | 3.324883 |  | 29.458 | 28.90848 | 28.45634 | 28.57711 | 35.94658 | 35.88454
2383.752 | -20.10004 | 0.6817274 | 3.324895 |  | 29.44635 | 28.90595 | 28.46608 | 28.59516 | 35.96011 | 35.89081
2383.852 | -20.10028 | 0.6047144 | 3.324951 |  | 29.44422 | 28.90527 | 28.46448 | 28.57442 | 35.94992 | 35.90818
2383.951 | -20.10126 | 1.382367 | 3.324869 |  | 29.44607 | 28.92496 | 28.44156 | 28.5724 | 35.98389 | 35.8973
2384.051 | -20.1002 | 4.517356 | 3.324915 |  | 29.44708 | 28.8975 | 28.43173 | 28.57166 | 35.98232 | 35.88631
2384.15 | -20.10033 | 3.705298 | 3.324917 |  | 29.46161 | 28.90769 | 28.44398 | 28.58619 | 35.94359 | 35.89167
2384.25 | -20.1 | 1.090263 | 3.324898 |  | 29.42139 | 28.92134 | 28.43934 | 28.58363 | 35.94162 | 35.88606
2384.35 | -20.10069 | -3.603905 | 3.324878 |  | 29.45091 | 28.90161 | 28.47666 | 28.55223 | 35.952 | 35.87288
2384.449 | -20.10111 | -0.2433443 | 3.324889 |  | 29.44607 | 28.89247 | 28.46371 | 28.5545 | 35.92935 | 35.9077
2384.549 | -20.10025 | -2.865443 | 3.324918 |  | 29.43779 | 28.89338 | 28.45586 | 28.54608 | 35.93933 | 35.85795
2384.648 | -20.1001 | -4.065757 | 3.324922 |  | 29.44437 | 28.8874 | 28.44502 | 28.58696 | 35.96766 | 35.90586
2384.748 | -20.10076 | -3.644007 | 3.324935 |  | 29.44942 | 28.90951 | 28.46734 | 28.55827 | 35.94347 | 35.89069
2384.848 | -20.10026 | -3.834489 | 3.324907 |  | 29.44942 | 28.93044 | 28.4586 | 28.56557 | 35.91769 | 35.87714
2384.947 | -20.09994 | -5.380908 | 3.324955 |  | 29.43219 | 28.87516 | 28.46111 | 28.5875 | 35.94309 | 35.84988
2385.046875 | -20.10023 | -1.531837 | 3.324884 |  | 29.422 | 28.91853 | 28.45839 | 28.57339 | 35.94239 | 35.87845
2385.146 | -20.09968 | -5.335566 | 3.324891 |  | 29.44347 | 28.86665 | 28.457 | 28.57156 | 35.93087 | 35.8776
2385.246 | -20.10044 | 3.146154 | 3.324979 |  | 29.43797 | 28.93787 | 28.45975 | 28.62322 | 35.9486 | 35.8227
2385.346 | -20.10071 | -2.771341 | 3.324932 |  | 29.40556 | 28.87081 | 28.48132 | 28.56673 | 35.91131 | 35.8503
2385.445 | -20.10057 | -0.388257 | 3.324933 |  | 29.43646 | 28.88815 | 28.45995 | 28.59737 | 35.87731 | 35.85223
2385.545 | -20.10068 | -1.464849 | 3.324921 |  | 29.44142 | 28.91709 | 28.47256 | 28.59157 | 35.8849 | 35.81152
2385.645 | -20.10067 | 2.819645 | 3.324881 |  | 29.47164 | 28.89561 | 28.46401 | 28.57693 | 35.87954 | 35.85749
2385.744 | -20.10098 | -1.118972 | 3.324875 |  | 29.42204 | 28.88497 | 28.44419 | 28.61426 | 35.86228 | 35.80706
2385.84375 | -20.10049 | 3.549221 | 3.324894 |  | 29.4555 | 28.90158 | 28.45094 | 28.57946 | 35.86625 | 35.82623
2385.943 | -20.10081 | -1.551432 | 3.324884 |  | 29.46275 | 28.9085 | 28.463 | 28.57513 | 35.85463 | 35.7962
2386.043 | -20.10138 | 3.325016 | 3.324882 |  | 29.45583 | 28.89143 | 28.4593 | 28.57724 | 35.84832 | 35.82935
2386.143 | -20.10044 | 2.776354 | 3.324864 |  | 29.45526 | 28.90044 | 28.46114 | 28.57283 | 35.86813 | 35.81584
2386.242 | -20.10074 | 0.4199276 | 3.3249 |  | 29.45636 | 28.94399 | 28.46338 | 28.56589 | 35.83984 | 35.77259
2386.342 | -20.10036 | 6.010685 | 3.324892 |  | 29.45245 | 28.90318 | 28.49968 | 28.5701 | 35.85288 | 35.78645
2386.441 | -20.10091 | 3.924035 | 3.324849 |  | 29.47185 | 28.89257 | 28.45605 | 28.59513 | 35.86095 | 35.79497
2386.541 | -20.10081 | 2.108753 | 3.324851 |  | 29.48083 | 28.89398 | 28.48876 | 28.58169 | 35.85092 | 35.76971
2386.640625 | -20.10082 | 1.634824 | 3.324879 |  | 29.47012 | 28.90897 | 28.45188 | 28.58413 | 35.82279 | 35.75476
2386.74 | -20.10132 | 10.7666 | 3.324904 |  | 29.46207 | 28.90928 | 28.48455 | 28.60313 | 35.83442 | 35.76024
2386.84 | -20.10084 | 1.137428 | 3.324881 |  | 29.45779 | 28.8915 | 28.46661 | 28.57623 | 35.80986 | 35.76712
2386.939 | -20.10128 | 2.351413 | 3.324873 |  | 29.4607 | 28.90471 | 28.45638 | 28.57971 | 35.81892 | 35.74146
2387.039 | -20.10039 | 8.024654 | 3.324919 |  | 29.43826 | 28.92192 | 28.44754 | 28.62192 | 35.8159 | 35.75715
2387.139 | -20.10146 | 5.835241 | 3.324907 |  | 29.45001 | 28.8945 | 28.50612 | 28.59377 | 35.84716 | 35.76837
2387.238 | -20.10108 | 0.1884317 | 3.324855 |  | 29.41717 | 28.94416 | 28.49053 | 28.59448 | 35.84966 | 35.76619
2387.338 | -20.10142 | 3.11585 | 3.324844 |  | 29.46333 | 28.9093 | 28.49029 | 28.61879 | 35.85754 | 35.79905
2387.4375 | -20.10135 | 3.848161 | 3.324865 |  | 29.49274 | 28.93489 | 28.5142 | 28.61507 | 35.86864 | 35.83714
2387.537 | -20.10183 | 4.88693 | 3.324865 |  | 29.49049 | 28.90048 | 28.48983 | 28.62682 | 35.88031 | 35.84624
2387.637 | -20.10097 | -0.2367363 | 3.324883 |  | 29.46576 | 28.93217 | 28.4929 | 28.60728 | 35.85876 | 35.84381
2387.736 | -20.10168 | 3.838135 | 3.324878 |  | 29.47643 | 28.91172 | 28.46487 | 28.63758 | 35.89503 | 35.82851
2387.836 | -20.10084 | 6.930971 | 3.324855 |  | 29.47357 | 28.92947 | 28.4924 | 28.6255 | 35.8915 | 35.81554
2387.936 | -20.10135 | 3.106508 | 3.324855 |  | 29.4575 | 28.92446 | 28.49268 | 28.63787 | 35.87119 | 35.84248
2388.035 | -20.10163 | 5.361998 | 3.324863 |  | 29.4898 | 28.93599 | 28.51384 | 28.64113 | 35.87329 | 35.82917
2388.135 | -20.10183 | 5.017944 | 3.324813 |  | 29.46394 | 28.92699 | 28.49502 | 28.63885 | 35.8626 | 35.85054
2388.234375 | -20.1009 | 3.71259 | 3.324901 |  | 29.46966 | 28.9332 | 28.48859 | 28.65551 | 35.8758 | 35.86946
2388.334 | -20.10116 | 11.23734 | 3.324902 |  | 29.47262 | 28.9069 | 28.4974 | 28.62766 | 35.84813 | 35.87664
2388.434 | -20.10169 | -2.870912 | 3.324837 |  | 29.45727 | 28.92937 | 28.49524 | 28.62872 | 35.89703 | 35.86379
2388.533 | -20.101 | -0.003190041 | 3.324859 |  | 29.48959 | 28.91844 | 28.52074 | 28.66543 | 35.87223 | 35.85316
2388.633 | -20.10116 | 1.541406 | 3.32489 |  | 29.46697 | 28.93699 | 28.52041 | 28.64039 | 35.85657 | 35.92356
2388.732 | -20.10108 | 0.9683638 | 3.324895 |  | 29.48919 | 28.92102 | 28.51335 | 28.64704 | 35.85922 | 35.90251
2388.832 | -20.10031 | 1.985258 | 3.324862 |  | 29.4811 | 28.93359 | 28.51086 | 28.63256 | 35.87781 | 35.9155
2388.932 | -20.1013 | -2.78524 | 3.324864 |  | 29.45088 | 28.93012 | 28.50911 | 28.63666 | 35.88419 | 35.91814
2389.03125 | -20.10151 | 0.7977028 | 3.32487 |  | 29.46662 | 28.90238 | 28.48953 | 28.64516 | 35.88877 | 35.94489
2389.131 | -20.10071 | 0.8820076 | 3.324893 |  | 29.45834 | 28.93244 | 28.4852 | 28.64059 | 35.87712 | 35.91869
2389.23 | -20.1017 | -0.3745852 | 3.324848 |  | 29.4672 | 28.9139 | 28.48998 | 28.63268 | 35.9249 | 35.95369
2389.33 | -20.10094 | -0.720006 | 3.324823 |  | 29.44808 | 28.94405 | 28.49924 | 28.6583 | 35.86607 | 35.95299
2389.43 | -20.10149 | -1.273683 | 3.324862 |  | 29.48114 | 28.92925 | 28.51171875 | 28.65018 | 35.87873 | 35.96474
2389.529 | -20.10089 | -0.5204096 | 3.324833 |  | 29.48449 | 28.94923 | 28.49168 | 28.66237 | 35.85575 | 35.95504
2389.629 | -20.10165 | 3.886211 | 3.324894 |  | 29.49642 | 28.94104 | 28.52319 | 28.63641 | 35.86979 | 35.97205
2389.729 | -20.10102 | 1.470089 | 3.32488 |  | 29.49554 | 28.93171 | 28.47342 | 28.66218 | 35.86607 | 35.95121
2389.828125 | -20.10205 | -1.831915 | 3.324896 |  | 29.46893 | 28.93821 | 28.50079 | 28.62709 | 35.88276 | 35.98804
2389.928 | -20.10102 | 1.072263 | 3.324889 |  | 29.48914 | 28.93154 | 28.52601 | 28.62379 | 35.89025 | 35.98477
2390.027 | -20.10114 | 2.876835 | 3.324906 |  | 29.47733 | 28.92647 | 28.49182 | 28.63187 | 35.89378 | 36.01569
2390.127 | -20.1013 | 1.706141 | 3.324899 |  | 29.48294 | 28.8892 | 28.4845 | 28.63303 | 35.85644 | 36.04967
2390.227 | -20.10155 | 1.32791 | 3.324838 |  | 29.47961 | 28.90755 | 28.48987 | 28.61352 | 35.88551 | 35.9947
2390.326 | -20.10135 | 2.491085 | 3.324869 |  | 29.47957 | 28.93126 | 28.50065 | 28.66585 | 35.88323 | 36.03539
2390.426 | -20.10175 | -0.7077026 | 3.324874 |  | 29.51225 | 28.90869 | 28.49001 | 28.65553 | 35.85592 | 36.02062
2390.525 | -20.10195 | -4.550167 | 3.324883 |  | 29.50611 | 28.8953 | 28.48087 | 28.66766 | 35.86179 | 36.03294
2390.625 | -20.10078 | -0.7863111 | 3.324885 |  | 29.47575 | 28.8969 | 28.49689 | 28.67679 | 35.84003 | 36.01563
2390.725 | -20.10153 | 1.399911 | 3.324882 |  | 29.48872 | 28.91502 | 28.49731 | 28.62286 | 35.85043 | 36.03311
2390.824 | -20.10078 | 3.956388 | 3.324891 |  | 29.48672 | 28.93606 | 28.48569 | 28.61696 | 35.83959 | 36.02332
2390.924 | -20.10103 | 1.225834 | 3.324871 |  | 29.48265 | 28.93544 | 28.48759 | 28.65458 | 35.84067 | 36.0545
2391.023 | -20.10117 | -3.812616 | 3.324894 |  | 29.48149 | 28.91846 | 28.51091 | 28.65255 | 35.82985 | 36.04399
2391.123 | -20.10175 | 1.338391 | 3.324873 |  | 29.49891 | 28.92653 | 28.50622 | 28.64167 | 35.85772 | 36.05695
2391.223 | -20.10074 | -1.252948 | 3.324909 |  | 29.48925 | 28.91642 | 28.47331 | 28.6322 | 35.83896 | 36.05409
2391.322 | -20.10182 | -0.5402327 | 3.324896 |  | 29.4633 | 28.90516 | 28.48187 | 28.63581 | 35.8327 | 36.08588
2391.421875 | -20.10034 | -0.3572693 | 3.324877 |  | 29.48834 | 28.94034 | 28.50321 | 28.64465 | 35.85216 | 36.05522
2391.521 | -20.10117 | -6.776262 | 3.324901 |  | 29.48015 | 28.92102 | 28.48058 | 28.62735 | 35.86915 | 36.04267
2391.621 | -20.1014 | -3.07028 | 3.324896 |  | 29.4813 | 28.92109 | 28.48302 | 28.65315 | 35.89775 | 36.06771
2391.721 | -20.1004 | -2.453034 | 3.324893 |  | 29.50093 | 28.93658 | 28.48918 | 28.63443 | 35.83686 | 36.06823
2391.82 | -20.10076 | -5.375896 | 3.324889 |  | 29.47094 | 28.93176 | 28.46889 | 28.65794 | 35.86803 | 36.05107
2391.92 | -20.10123 | 0.4775743 | 3.324878 |  | 29.49264 | 28.95423 | 28.5066 | 28.64273 | 35.86637 | 36.05225
2392.02 | -20.10103 | -2.901671 | 3.324876 |  | 29.50218 | 28.91741 | 28.48638 | 28.65177 | 35.84916 | 36.02025
2392.119 | -20.10094 | 1.215125 | 3.324874 |  | 29.46748 | 28.90057 | 28.51977 | 28.66642 | 35.86511 | 36.04025
2392.21875 | -20.10054 | -0.9581099 | 3.324912 |  | 29.47261 | 28.94783 | 28.50362 | 28.65924 | 35.8776 | 36.03322
2392.318 | -20.10095 | -4.293835 | 3.324908 |  | 29.46173 | 28.93357 | 28.50736 | 28.66477 | 35.83404 | 36.01506
2392.418 | -20.10173 | -2.485845 | 3.324914 |  | 29.45279 | 28.93408 | 28.48509 | 28.64131 | 35.86406 | 35.99371
2392.518 | -20.10138 | -9.239322 | 3.324924 |  | 29.44218 | 28.94255 | 28.4859 | 28.6371 | 35.84036 | 36.01843
2392.617 | -20.10082 | -6.384816 | 3.324866 |  | 29.44657 | 28.92834 | 28.49467 | 28.63318 | 35.84708 | 35.98683
2392.717 | -20.10069 | -6.637274 | 3.3249 |  | 29.43796 | 28.9327 | 28.49402 | 28.65523 | 35.84906 | 35.97933
2392.816 | -20.10051 | -4.862093 | 3.324904 |  | 29.46387 | 28.93317 | 28.46666 | 28.65465 | 35.82388 | 35.9606
2392.916 | -20.10065 | -5.24511 | 3.324912 |  | 29.43708 | 28.91645 | 28.48993 | 28.64767 | 35.8506 | 35.95283
2393.015625 | -20.10053 | -4.772092 | 3.324902 |  | 29.4568 | 28.93327 | 28.46571 | 28.66658 | 35.82844 | 35.95354
2393.115 | -20.10092 | -3.776615 | 3.324893 |  | 29.46373 | 28.9306 | 28.45473 | 28.65286 | 35.85433 | 35.97923
2393.215 | -20.10146 | -3.190357 | 3.324862 |  | 29.42192 | 28.91982 | 28.46953 | 28.65285 | 35.82731 | 35.96248
2393.314 | -20.10102 | -2.396527 | 3.324867 |  | 29.40518 | 28.9184 | 28.46486 | 28.68333 | 35.85201 | 35.9598
2393.414 | -20.10063 | -5.256274 | 3.324896 |  | 29.43797 | 28.93535 | 28.46077 | 28.67453 | 35.83018 | 35.94571
2393.514 | -20.10063 | 0.2706861 | 3.324902 |  | 29.43393 | 28.94236 | 28.45371 | 28.66954 | 35.83398 | 35.99133
2393.613 | -20.10101 | -5.654328 | 3.324898 |  | 29.47302 | 28.92105 | 28.47536 | 28.69773 | 35.84428 | 35.96232
2393.713 | -20.10062 | -7.327204 | 3.324885 |  | 29.45271 | 28.93319 | 28.48123 | 28.64938 | 35.82003 | 35.99225
2393.8125 | -20.10113 | -3.275573 | 3.324956 |  | 29.41673 | 28.93028 | 28.42817 | 28.62884 | 35.83366 | 35.96093
2393.912 | -20.10133 | -7.403989 | 3.324927 |  | 29.41977 | 28.92419 | 28.4674 | 28.65437 | 35.81152 | 35.95033
2394.012 | -20.10124 | -4.834752 | 3.324917 |  | 29.43204 | 28.89711 | 28.46927 | 28.65143 | 35.80825 | 35.93836
2394.111 | -20.10077 | -6.945327 | 3.324863 |  | 29.40292 | 28.89873 | 28.47796 | 28.68353 | 35.82983 | 35.94963
2394.211 | -20.10083 | -9.376715 | 3.324915 |  | 29.43406 | 28.92649 | 28.45386 | 28.64927 | 35.81748 | 35.94259
2394.311 | -20.1009 | -7.098215 | 3.324906 |  | 29.3991 | 28.91328 | 28.47668 | 28.65363 | 35.81718 | 35.93046
2394.41 | -20.10113 | -0.7571459 | 3.3249 |  | 29.40143 | 28.89589 | 28.47564 | 28.68046 | 35.82297 | 35.95776
2394.51 | -20.1015 | -4.479989 | 3.324913 |  | 29.39854 | 28.93857 | 28.45825 | 28.66466 | 35.82019 | 35.96468
2394.609375 | -20.10224 | -2.894152 | 3.324914 |  | 29.42502 | 28.9229 | 28.46997 | 28.63742 | 35.83691 | 35.97008
2394.709 | -20.10098 | 0.01435471 | 3.324914 |  | 29.42926 | 28.88939 | 28.47605 | 28.66184 | 35.79904 | 35.9591
2394.809 | -20.10074 | -1.419734 | 3.324932 |  | 29.40695 | 28.91958 | 28.47831 | 28.65704 | 35.82802 | 35.99487
2394.908 | -20.10217 | 1.82394 | 3.324897 |  | 29.43561 | 28.94097 | 28.46273 | 28.6868 | 35.84405 | 35.95779
2395.008 | -20.10088 | -1.756269 | 3.324943 |  | 29.41459 | 28.92915 | 28.45213 | 28.63442 | 35.8143 | 35.98104
2395.107 | -20.10127 | -3.297903 | 3.324914 |  | 29.39136 | 28.915 | 28.45508 | 28.64433 | 35.82764 | 35.97494
2395.207 | -20.10094 | 1.881814 | 3.32487 |  | 29.4145 | 28.9074 | 28.47589 | 28.62211 | 35.83918 | 35.96953
2395.307 | -20.10102 | -0.7863111 | 3.324907 |  | 29.4222 | 28.97135 | 28.46511 | 28.62109 | 35.81683 | 35.96603
2395.40625 | -20.10092 | -2.114222 | 3.324912 |  | 29.44421 | 28.93888 | 28.45895 | 28.63545 | 35.81234 | 35.97981
2395.506 | -20.10148 | 5.364275 | 3.324904 |  | 29.42693 | 28.93727 | 28.46489 | 28.64296 | 35.81443 | 35.98909
2395.605 | -20.10147 | 5.075817 | 3.324924 |  | 29.40547 | 28.89448 | 28.46438 | 28.6464 | 35.82861 | 36.00413
2395.705 | -20.10046 | 5.420326 | 3.324949 |  | 29.39641 | 28.93767 | 28.47599 | 28.64506 | 35.83489 | 35.96869
2395.805 | -20.10055 | 1.481709 | 3.324909 |  | 29.42255 | 28.93962 | 28.4601 | 28.62994 | 35.83842 | 35.9903
2395.904 | -20.10092 | 3.017875 | 3.324916 |  | 29.45386 | 28.90021 | 28.47419 | 28.62268 | 35.85593 | 36.00016
2396.004 | -20.10058 | 0.4748392 | 3.324915 |  | 29.40464 | 28.91656 | 28.45153 | 28.61577 | 35.86423 | 35.99566
2396.104 | -20.10081 | -0.03850651 | 3.324888 |  | 29.42595 | 28.9461 | 28.45419 | 28.63042 | 35.84444 | 35.98169
2396.203125 | -20.10091 | -0.1080008 | 3.324889 |  | 29.41009 | 28.92896 | 28.46984 | 28.63014 | 35.86716 | 35.9869
2396.303 | -20.10066 | -1.320619 | 3.324897 |  | 29.40976 | 28.93927 | 28.46817 | 28.62173 | 35.8534 | 35.97368
2396.402 | -20.10018 | -3.284687 | 3.324947 |  | 29.45746 | 28.92536 | 28.47357 | 28.65579 | 35.85646 | 35.94303
2396.502 | -20.10101 | 2.88914 | 3.324923 |  | 29.46869 | 28.92459 | 28.47042 | 28.6538 | 35.85598 | 35.96172
2396.602 | -20.1008 | 1.741231 | 3.324929 |  | 29.44018 | 28.91581 | 28.46719 | 28.63043 | 35.85151 | 35.93653
2396.701 | -20.10018 | 0.9813509 | 3.324926 |  | 29.43212 | 28.91226 | 28.47398 | 28.64773 | 35.84489 | 35.93343
2396.801 | -20.10084 | 1.316973 | 3.324971 |  | 29.43255 | 28.92941 | 28.44023 | 28.64116 | 35.84193 | 35.93866
2396.9 | -20.10092 | 6.413069 | 3.324893 |  | 29.43409 | 28.93711 | 28.43233 | 28.65088 | 35.83287 | 35.92004
2397 | -20.10158 | 3.613475 | 3.324913 |  | 29.45705 | 28.92263 | 28.45258 | 28.61996 | 35.83828 | 35.92446
2397.1 | -20.101 | 2.626884 | 3.324993 |  | 29.41837 | 28.93076 | 28.45215 | 28.64571 | 35.8184 | 35.88835
2397.199 | -20.10125 | 2.561263 | 3.324941 |  | 29.40316 | 28.93469 | 28.45463 | 28.63033 | 35.8536 | 35.90454
2397.299 | -20.10019 | 0.01480961 | 3.324959 |  | 29.43693 | 28.91714 | 28.46226 | 28.62737 | 35.83811 | 35.89905
2397.398 | -20.10017 | -1.461886 | 3.324938 |  | 29.48854 | 28.90777 | 28.45746 | 28.64841 | 35.84524 | 35.91693
2397.498 | -20.10101 | 2.804834 | 3.324909 |  | 29.45172 | 28.91481 | 28.42861 | 28.61966 | 35.85635 | 35.89337
2397.598 | -20.10089 | 4.706926 | 3.324941 |  | 29.42671 | 28.91938 | 28.43326 | 28.60815 | 35.87783 | 35.87836
2397.697 | -20.10125 | -3.330029 | 3.324919 |  | 29.38954 | 28.90018 | 28.47291 | 28.63168 | 35.86087 | 35.86095
2397.796875 | -20.10022 | -0.8476019 | 3.324888 |  | 29.42098 | 28.92665 | 28.46206 | 28.61933 | 35.85981 | 35.87766
2397.896 | -20.10162 | 6.7733 | 3.324924 |  | 29.40955 | 28.89933 | 28.46191 | 28.60151 | 35.86814 | 35.83738
2397.996 | -20.10053 | -1.190745 | 3.324913 |  | 29.37156 | 28.89928 | 28.45784 | 28.61424 | 35.85901 | 35.89944
2398.096 | -20.10074 | 2.576756 | 3.324929 |  | 29.42276 | 28.90857 | 28.47546 | 28.62751 | 35.85428 | 35.85342
2398.195 | -20.10109 | 4.243937 | 3.324899 |  | 29.41361 | 28.89595 | 28.46882 | 28.62122 | 35.85302 | 35.87659
2398.295 | -20.10136 | 2.305614 | 3.324873 |  | 29.40402 | 28.88161 | 28.46403 | 28.60127 | 35.89378 | 35.91455
2398.395 | -20.10112 | 5.441061 | 3.324946 |  | 29.37732 | 28.91897 | 28.44808 | 28.63531 | 35.84531 | 35.88211
2398.494 | -20.10113 | 1.944928 | 3.324916 |  | 29.40191 | 28.90291 | 28.4768 | 28.62574 | 35.87625 | 35.91378
2398.59375 | -20.1012 | 3.332763 | 3.324923 |  | 29.36783 | 28.90609 | 28.45226 | 28.63874 | 35.87196 | 35.89083
2398.693 | -20.10111 | 0.7628422 | 3.324954 |  | 29.42206 | 28.9014 | 28.47235 | 28.62055 | 35.83416 | 35.89774
2398.793 | -20.1007 | 5.781925 | 3.324889 |  | 29.39674 | 28.90689 | 28.47729 | 28.62751 | 35.88227 | 35.85796
2398.893 | -20.1008 | 6.239449 | 3.324906 |  | 29.41328 | 28.91448 | 28.47946 | 28.60348 | 35.89409 | 35.84487
2398.992 | -20.10083 | 6.962872 | 3.324992 |  | 29.39647 | 28.91308 | 28.49894 | 28.63294 | 35.85645 | 35.8806
2399.092 | -20.10052 | 4.299075 | 3.324952 |  | 29.38461 | 28.89908 | 28.4703 | 28.61414 | 35.84779 | 35.85577
2399.191 | -20.10063 | 3.938389 | 3.324975 |  | 29.4094 | 28.90053 | 28.46836 | 28.62862 | 35.82518 | 35.85503
2399.291 | -20.10095 | 4.203835 | 3.324942 |  | 29.41505 | 28.89485 | 28.50973 | 28.6114 | 35.84295 | 35.86397
2399.390625 | -20.10102 | 4.869842 | 3.324924 |  | 29.41076 | 28.9001 | 28.48167 | 28.60396 | 35.82222 | 35.82744
2399.49 | -20.10064 | 5.775772 | 3.32493 |  | 29.44392 | 28.90087 | 28.49029 | 28.62153 | 35.85753 | 35.84401
2399.59 | -20.10102 | 5.725645 | 3.32495 |  | 29.41079 | 28.92178 | 28.4783 | 28.63366 | 35.84247 | 35.85541
2399.689 | -20.10084 | 6.32831 | 3.324919 |  | 29.41398 | 28.90471 | 28.50594 | 28.59683 | 35.88144 | 35.85877
2399.789 | -20.10004 | 4.96212 | 3.324927 |  | 29.43994 | 28.89577 | 28.50171 | 28.61996 | 35.88636 | 35.86
2399.889 | -20.101 | 8.011665 | 3.32493 |  | 29.43008 | 28.91864 | 28.47075 | 28.59098 | 35.88152 | 35.87606
2399.988 | -20.10057 | 0.1656475 | 3.324963 |  | 29.43276 | 28.94908 | 28.48712 | 28.61459 | 35.87765 | 35.85501
2400.088 | -20.10088 | -0.9581099 | 3.324961 |  | 29.41821 | 28.92518 | 28.48986 | 28.59819 | 35.90315 | 35.8752
2400.1875 | -20.1008 | 5.730202 | 3.324928 |  | 29.42435 | 28.91122 | 28.47141 | 28.6064 | 35.88427 | 35.86172
2400.287 | -20.10086 | 2.695011 | 3.324902 |  | 29.43908 | 28.91462 | 28.46782 | 28.60092 | 35.89326 | 35.89569
2400.387 | -20.10056 | 1.445253 | 3.324959 |  | 29.45063 | 28.87787 | 28.47455 | 28.61067 | 35.8972 | 35.87532
2400.486 | -20.10117 | 4.390216 | 3.324946 |  | 29.40628 | 28.90917 | 28.4998 | 28.60861 | 35.87827 | 35.8857
2400.586 | -20.10074 | 4.380647 | 3.324921 |  | 29.42692 | 28.92029 | 28.48446 | 28.62879 | 35.87321 | 35.8886
2400.686 | -20.10058 | -0.4153709 | 3.324942 |  | 29.46473 | 28.91777 | 28.49279 | 28.6111 | 35.88212 | 35.86754
2400.785 | -20.10074 | 3.703248 | 3.324946 |  | 29.45168 | 28.87575 | 28.47305 | 28.59374 | 35.85807 | 35.89174
2400.885 | -20.10089 | -4.887841 | 3.324936 |  | 29.42741 | 28.90112 | 28.49538 | 28.62481 | 35.86609 | 35.90686
2400.984375 | -20.10162 | 0.05582333 | 3.324977 |  | 29.47333 | 28.89306 | 28.47574 | 28.62444 | 35.88268 | 35.87481
2401.084 | -20.10127 | 2.181209 | 3.324919 |  | 29.43399 | 28.91944 | 28.49986 | 28.61704 | 35.86431 | 35.90575
2401.184 | -20.10137 | -1.842852 | 3.324905 |  | 29.42344 | 28.91953 | 28.49699 | 28.59205 | 35.88704 | 35.91739
2401.283 | -20.10041 | 1.105985 | 3.324903 |  | 29.4744 | 28.92138 | 28.48156 | 28.58795 | 35.89289 | 35.89578
2401.383 | -20.10082 | -2.173235 | 3.32492 |  | 29.44952 | 28.90425 | 28.47185 | 28.60075 | 35.86237 | 35.91041
2401.482 | -20.10063 | -0.5805616 | 3.32494 |  | 29.40553 | 28.90543 | 28.46841 | 28.58043 | 35.87761 | 35.92251
2401.582 | -20.10099 | 3.667248 | 3.324905 |  | 29.45798 | 28.90216 | 28.49224 | 28.60336 | 35.87535 | 35.90815
2401.682 | -20.10049 | -3.368536 | 3.32489 |  | 29.4412 | 28.91197 | 28.49441 | 28.60151 | 35.86445 | 35.90873
2401.78125 | -20.10012 | -0.9612999 | 3.324926 |  | 29.40562 | 28.90961 | 28.4728 | 28.58527 | 35.86824 | 35.8947
2401.881 | -20.10044 | 3.17099 | 3.324961 |  | 29.47033 | 28.93058 | 28.46431 | 28.61329 | 35.88563 | 35.90257
2401.98 | -20.10035 | -1.034895 | 3.324911 |  | 29.41492 | 28.90414 | 28.47951 | 28.58514 | 35.85684 | 35.89314
2402.08 | -20.1012 | 4.922018 | 3.324926 |  | 29.41722 | 28.91949 | 28.47664 | 28.58871 | 35.88121 | 35.91177
2402.18 | -20.10062 | 4.944119 | 3.324904 |  | 29.46819 | 28.89087 | 28.50241 | 28.61592 | 35.8704 | 35.8958
2402.279 | -20.1 | 4.281304 | 3.324921 |  | 29.41554 | 28.92332 | 28.49175 | 28.59679 | 35.86544 | 35.8918
2402.379 | -20.10037 | 0.3789139 | 3.324939 |  | 29.41312 | 28.92825 | 28.47072 | 28.5762 | 35.86301 | 35.91547
2402.479 | -20.1009 | 1.494697 | 3.324941 |  | 29.40391 | 28.91359 | 28.47312 | 28.58841 | 35.85626 | 35.89162
2402.578125 | -20.10083 | -0.1870651 | 3.324961 |  | 29.43271 | 28.93157 | 28.49593 | 28.60923 | 35.88545 | 35.89589
2402.678 | -20.10086 | -1.251352 | 3.324893 |  | 29.43508 | 28.92856 | 28.48305 | 28.59439 | 35.88917 | 35.89214
2402.777 | -20.09986 | 4.125226 | 3.324975 |  | 29.43344 | 28.92657 | 28.49816 | 28.59992 | 35.86954 | 35.91152
2402.877 | -20.10044 | 3.319776 | 3.324912 |  | 29.44911 | 28.91185 | 28.49779 | 28.59018 | 35.86746 | 35.90736
2402.977 | -20.1018 | 2.892329 | 3.324944 |  | 29.44329 | 28.94544 | 28.48512 | 28.59011 | 35.87478 | 35.87746
2403.076 | -20.10165 | 4.657028 | 3.324984 |  | 29.44608 | 28.92932 | 28.49648 | 28.61486 | 35.84561 | 35.9042
2403.176 | -20.1011 | 6.135775 | 3.324926 |  | 29.43382 | 28.91512 | 28.50933 | 28.5842 | 35.84279 | 35.87943
2403.275 | -20.10043 | -3.300181 | 3.324876 |  | 29.46687 | 28.9417 | 28.47603 | 28.59669 | 35.8454 | 35.86074
2403.375 | -20.10053 | -0.9430723 | 3.32496 |  | 29.44921 | 28.91776 | 28.49961 | 28.61293 | 35.83742 | 35.84703
2403.475 | -20.10083 | -3.875275 | 3.324942 |  | 29.44071 | 28.90491 | 28.48748 | 28.60334 | 35.83958 | 35.84146
2403.574 | -20.10163 | 2.019892 | 3.324898 |  | 29.43712 | 28.92961 | 28.48992 | 28.58829 | 35.81273 | 35.83886
2403.674 | -20.10162 | 2.308578 | 3.32494 |  | 29.4467 | 28.93708 | 28.50426 | 28.61811 | 35.83386 | 35.82322
2403.773 | -20.10093 | -1.940827 | 3.324929 |  | 29.43584 | 28.92047 | 28.49061 | 28.57244 | 35.8306 | 35.84902
2403.873 | -20.10089 | 1.764015 | 3.324898 |  | 29.44386 | 28.93672 | 28.51018 | 28.60362 | 35.85688 | 35.83815
2403.973 | -20.10096 | 0.957654 | 3.324935 |  | 29.39161 | 28.95918 | 28.50906 | 28.59058 | 35.84148 | 35.80612
2404.072 | -20.10151 | 0.2984838 | 3.324838 |  | 29.42389 | 28.92191 | 28.49916 | 28.58624 | 35.84022 | 35.85105
2404.171875 | -20.1015 | 2.136095 | 3.324828 |  | 29.41625 | 28.9213 | 28.5336 | 28.5609 | 35.83793 | 35.84712
2404.271 | -20.10131 | -0.4039783 | 3.324841 |  | 29.40585 | 28.94715 | 28.521 | 28.5772 | 35.84109 | 35.82589
2404.371 | -20.10069 | -2.219032 | 3.324822 |  | 29.43779 | 28.93995 | 28.49188 | 28.56509 | 35.84386 | 35.80739
2404.471 | -20.10162 | -0.2987108 | 3.324791 |  | 29.44126 | 28.93158 | 28.48602 | 28.55334 | 35.83737 | 35.83358
2404.57 | -20.10066 | 3.641955 | 3.324841 |  | 29.41088 | 28.91942 | 28.50645 | 28.5878 | 35.82349 | 35.83233
2404.67 | -20.10082 | 1.701584 | 3.324785 |  | 29.41477 | 28.93337 | 28.52803 | 28.54755 | 35.82399 | 35.84872
2404.77 | -20.10248 | 3.418435 | 3.324776 |  | 29.45604 | 28.95555 | 28.47908 | 28.56849 | 35.82726 | 35.86004
2404.869 | -20.10074 | 3.83449 | 3.324837 |  | 29.4501 | 28.93442 | 28.50649 | 28.58921 | 35.82999 | 35.80159
2404.96875 | -20.10098 | -0.5017252 | 3.324806 |  | 29.44249 | 28.93141 | 28.49279 | 28.56852 | 35.83891 | 35.84694
2405.068 | -20.10104 | -4.571813 | 3.324788 |  | 29.45596 | 28.9134 | 28.50306 | 28.59108 | 35.83891 | 35.83104
2405.168 | -20.10021 | 4.284493 | 3.324776 |  | 29.4356 | 28.91867 | 28.50516 | 28.5816 | 35.86378 | 35.85494
2405.268 | -20.10121 | -2.167311 | 3.324798 |  | 29.46575 | 28.95242 | 28.50251 | 28.56678 | 35.84847 | 35.84668
2405.367 | -20.10043 | 7.566446 | 3.32479 |  | 29.4481 | 28.92966 | 28.5178 | 28.57496 | 35.87131 | 35.8092
2405.467 | -20.10081 | 5.124577 | 3.32478 |  | 29.46732 | 28.93594 | 28.49852 | 28.56597 | 35.83445 | 35.79984
2405.566 | -20.10108 | 3.13385 | 3.324823 |  | 29.46483 | 28.94569 | 28.48874 | 28.55854 | 35.8584 | 35.82435
2405.666 | -20.10113 | 3.865477 | 3.324811 |  | 29.47157 | 28.91275 | 28.51586 | 28.58205 | 35.87128 | 35.85308
2405.765625 | -20.10166 | 9.523222 | 3.324801 |  | 29.47888 | 28.96913 | 28.50515 | 28.57058 | 35.8514 | 35.81573
2405.865 | -20.10029 | 7.257027 | 3.324807 |  | 29.47617 | 28.94267 | 28.5107 | 28.5769 | 35.86316 | 35.81451
2405.965 | -20.10077 | 3.519145 | 3.324857 |  | 29.45755 | 28.91951 | 28.50042 | 28.58784 | 35.83329 | 35.83823
2406.064 | -20.10093 | 2.306527 | 3.324792 |  | 29.45525 | 28.92311 | 28.49977 | 28.59861 | 35.85021 | 35.82713
2406.164 | -20.10038 | 0.2538242 | 3.32483 |  | 29.49309 | 28.93228 | 28.51384 | 28.58058 | 35.83177 | 35.81927
2406.264 | -20.10147 | -2.368046 | 3.324837 |  | 29.46155 | 28.93509 | 28.49361 | 28.58071 | 35.85211 | 35.83641
2406.363 | -20.10137 | -1.116693 | 3.324818 |  | 29.47615 | 28.95226 | 28.48877 | 28.60214 | 35.85987 | 35.83601
2406.463 | -20.10119 | -1.260467 | 3.324817 |  | 29.4635 | 28.93271 | 28.49822 | 28.58598 | 35.86276 | 35.80814
2406.5625 | -20.10044 | -1.811864 | 3.324853 |  | 29.48102 | 28.94347 | 28.49527 | 28.56754 | 35.85018 | 35.8354
2406.662 | -20.10085 | 1.124668 | 3.324817 |  | 29.46442 | 28.92351 | 28.50761 | 28.54569 | 35.86926 | 35.79241
2406.762 | -20.10025 | 4.672522 | 3.324783 |  | 29.45611 | 28.93439 | 28.47806 | 28.57053 | 35.84949 | 35.8001
2406.861 | -20.10126 | 0.03417778 | 3.324781 |  | 29.47193 | 28.9335 | 28.49326 | 28.55396 | 35.8205 | 35.78318
2406.961 | -20.10064 | -2.946557 | 3.324788 |  | 29.46309 | 28.91126 | 28.50595 | 28.56106 | 35.85532 | 35.75681
2407.061 | -20.10111 | 2.851089 | 3.324755 |  | 29.48407 | 28.96197 | 28.4924 | 28.55359 | 35.82497 | 35.79029
2407.16 | -20.09974 | 0.08840561 | 3.324777 |  | 29.44163 | 28.92102 | 28.50127 | 28.55243 | 35.8242 | 35.78675
2407.26 | -20.10034 | 4.642219 | 3.32475 |  | 29.46669 | 28.96351 | 28.47747 | 28.54977 | 35.8231 | 35.78096
2407.359375 | -20.10081 | -4.764802 | 3.3248 |  | 29.44821 | 28.94012 | 28.48626 | 28.50368 | 35.82563 | 35.78564
2407.459 | -20.10098 | -6.383449 | 3.324825 |  | 29.45892 | 28.9243 | 28.48208 | 28.49777 | 35.82255 | 35.78206
2407.559 | -20.10093 | -3.015596 | 3.324784 |  | 29.43532 | 28.93865 | 28.503 | 28.52745 | 35.80808 | 35.79839
2407.658 | -20.10083 | -1.088212 | 3.324821 |  | 29.42908 | 28.92153 | 28.49709 | 28.52673 | 35.8195 | 35.78105
2407.758 | -20.10028 | 0.5388651 | 3.324805 |  | 29.43783 | 28.93283 | 28.50049 | 28.53101 | 35.81224 | 35.7692
2407.857 | -20.10096 | -3.390637 | 3.324824 |  | 29.4583 | 28.94356 | 28.48936 | 28.51827 | 35.81079 | 35.81934
2407.957 | -20.10111 | -2.221311 | 3.324837 |  | 29.44473 | 28.91547 | 28.4684 | 28.54128 | 35.80788 | 35.75924
2408.057 | -20.10035 | -6.982694 | 3.32482 |  | 29.46006 | 28.92677 | 28.46325 | 28.53201 | 35.80619 | 35.76731
2408.15625 | -20.10088 | -5.966255 | 3.324781 |  | 29.4514 | 28.91647 | 28.4572 | 28.55264 | 35.80017 | 35.76222
2408.256 | -20.10041 | -2.797544 | 3.324781 |  | 29.42463 | 28.93848 | 28.47035 | 28.54857 | 35.81469 | 35.75768
2408.355 | -20.1012 | -3.123825 | 3.324819 |  | 29.44042 | 28.92975 | 28.47001 | 28.53456 | 35.80401 | 35.77514
2408.455 | -20.1003 | -2.006676 | 3.32474 |  | 29.48633 | 28.94167 | 28.47123 | 28.54848 | 35.80238 | 35.73713
2408.555 | -20.10053 | -0.3094206 | 3.324837 |  | 29.47518 | 28.94431 | 28.47525 | 28.51654 | 35.83171 | 35.78943
2408.654 | -20.10058 | -2.786607 | 3.324773 |  | 29.46037 | 28.91179 | 28.47648 | 28.55758 | 35.79054 | 35.76021
2408.754 | -20.10093 | -5.099058 | 3.324816 |  | 29.44234 | 28.94807 | 28.47535 | 28.56648 | 35.80652 | 35.77291
2408.854 | -20.10089 | -4.394317 | 3.324855 |  | 29.44727 | 28.94178 | 28.45459 | 28.55764 | 35.82336 | 35.74924
2408.953125 | -20.10005 | -5.641341 | 3.3248 |  | 29.45205 | 28.91001 | 28.45114 | 28.52426 | 35.81502 | 35.77807
2409.053 | -20.10133 | -0.1954956 | 3.324836 |  | 29.45018 | 28.92441 | 28.46262 | 28.54016 | 35.8189 | 35.77606
2409.152 | -20.1008 | -4.819714 | 3.324805 |  | 29.45556 | 28.91878 | 28.42083 | 28.56346 | 35.81329 | 35.78898
2409.252 | -20.10091 | 1.62571 | 3.324835 |  | 29.4346 | 28.92918 | 28.48233 | 28.54671 | 35.80971 | 35.77615
2409.352 | -20.10096 | -1.559633 | 3.324808 |  | 29.43232 | 28.95325 | 28.45238 | 28.52183 | 35.83652 | 35.77682
2409.451 | -20.10071 | -12.41532 | 3.324822 |  | 29.45737 | 28.93906 | 28.45743 | 28.52349 | 35.8539 | 35.79828
2409.551 | -20.10168 | -6.237169 | 3.324844 |  | 29.45177 | 28.96193 | 28.46315 | 28.53422 | 35.81251 | 35.81471
2409.65 | -20.10068 | -2.71096 | 3.324786 |  | 29.41423 | 28.88836 | 28.46984 | 28.54674 | 35.84225 | 35.7737
2409.75 | -20.10014 | -4.546065 | 3.324851 |  | 29.43799 | 28.9346 | 28.46279 | 28.56659 | 35.85008 | 35.78001
2409.85 | -20.1004 | 1.666724 | 3.32479 |  | 29.45205 | 28.89058 | 28.48178 | 28.56252 | 35.85087 | 35.79528
2409.949 | -20.10133 | -3.4836 | 3.324785 |  | 29.44245 | 28.921 | 28.43394 | 28.56646 | 35.85703 | 35.79364
2410.049 | -20.1008 | -8.65557 | 3.324939 |  | 29.45884 | 28.92176 | 28.4619 | 28.55972 | 35.85751 | 35.81923
2410.148 | -20.10083 | 0.1731653 | 3.324895 |  | 29.46077 | 28.9295 | 28.47006 | 28.57779 | 35.84253 | 35.81272
2410.248 | -20.10143 | -0.1403561 | 3.324898 |  | 29.43708 | 28.91106 | 28.45079 | 28.54143 | 35.85962 | 35.79943
2410.348 | -20.10098 | -5.76757 | 3.324912 |  | 29.44691 | 28.95851 | 28.46184 | 28.57468 | 35.84615 | 35.81424
2410.447 | -20.10167 | -7.360014 | 3.324921 |  | 29.47632 | 28.92763 | 28.46367 | 28.55389 | 35.85248 | 35.80159
2410.546875 | -20.10068 | -1.338391 | 3.324896 |  | 29.45501 | 28.90481 | 28.45133 | 28.57734 | 35.88621 | 35.7917
2410.646 | -20.10027 | -4.934322 | 3.324913 |  | 29.44439 | 28.91341 | 28.47149 | 28.51393 | 35.82817 | 35.77003
2410.746 | -20.10086 | -1.397177 | 3.32491 |  | 29.48272 | 28.92982 | 28.45114 | 28.55877 | 35.85434 | 35.7939
2410.846 | -20.10034 | -2.01579 | 3.324909 |  | 29.4666 | 28.92048 | 28.4796 | 28.52555 | 35.83284 | 35.79971
2410.945 | -20.1008 | 0.405117 | 3.324946 |  | 29.46851 | 28.92021 | 28.46978 | 28.54616 | 35.82982 | 35.78272
2411.045 | -20.10059 | -0.6655502 | 3.324882 |  | 29.44379 | 28.93891 | 28.45302 | 28.54382 | 35.86507 | 35.79693
2411.145 | -20.1004 | -1.99665 | 3.324921 |  | 29.41022 | 28.89462 | 28.44052 | 28.54555 | 35.83013 | 35.76038
2411.244 | -20.09975 | 4.476115 | 3.324918 |  | 29.4539 | 28.92124 | 28.46002 | 28.55271 | 35.84267 | 35.75827
2411.34375 | -20.10135 | 1.010971 | 3.324914 |  | 29.44281 | 28.90485 | 28.46214 | 28.56383 | 35.82529 | 35.75254
2411.443 | -20.10155 | -3.131116 | 3.32494 |  | 29.4528 | 28.93037 | 28.4747 | 28.53625 | 35.84184 | 35.78712
2411.543 | -20.10043 | -3.613703 | 3.324896 |  | 29.44455 | 28.9079 | 28.44879 | 28.57378 | 35.87127 | 35.72152
2411.643 | -20.10013 | 1.081605 | 3.32497 |  | 29.43053 | 28.89832 | 28.44949 | 28.58188 | 35.86918 | 35.77079
2411.742 | -20.10153 | 0.006834984 | 3.324945 |  | 29.4562 | 28.92789 | 28.45263 | 28.55698 | 35.84174 | 35.75788
2411.842 | -20.10088 | 1.473734 | 3.324956 |  | 29.46169 | 28.90953 | 28.44191 | 28.57279 | 35.86319 | 35.76343
2411.941 | -20.10101 | -1.039452 | 3.324921 |  | 29.456 | 28.90561 | 28.48094 | 28.56315 | 35.85736 | 35.76903
2412.041 | -20.10035 | 5.36063 | 3.324986 |  | 29.47982 | 28.90861 | 28.47121 | 28.58315 | 35.82307 | 35.75525
2412.140625 | -20.10157 | 1.062465 | 3.32495 |  | 29.43669 | 28.92952 | 28.45049 | 28.56372 | 35.81956 | 35.73422
2412.24 | -20.10175 | 0.545701 | 3.324957 |  | 29.47139 | 28.91546 | 28.43784 | 28.5703 | 35.8311 | 35.74314
2412.34 | -20.10014 | 1.397405 | 3.324924 |  | 29.45983 | 28.90816 | 28.46945 | 28.56462 | 35.83718 | 35.73252
2412.439 | -20.10068 | 4.996983 | 3.324915 |  | 29.47088 | 28.91518 | 28.43922 | 28.57777 | 35.82634 | 35.74903
2412.539 | -20.10059 | 6.383904 | 3.324958 |  | 29.46536 | 28.92767 | 28.45701 | 28.5535 | 35.84787 | 35.7664
2412.639 | -20.10041 | 1.224238 | 3.324962 |  | 29.45027 | 28.91152 | 28.44466 | 28.57477 | 35.82602 | 35.79753
2412.738 | -20.09998 | 8.815748 | 3.324918 |  | 29.48113 | 28.92164 | 28.43526 | 28.56005 | 35.83068 | 35.76858
2412.838 | -20.10063 | 5.106806 | 3.324978 |  | 29.47795 | 28.92107 | 28.46346 | 28.56696 | 35.84075 | 35.77038
2412.9375 | -20.10011 | 4.875992 | 3.325028 |  | 29.44461 | 28.91493 | 28.48497 | 28.55058 | 35.8162 | 35.77615
2413.037 | -20.10097 | 7.74736 | 3.324991 |  | 29.43697 | 28.94433 | 28.43039 | 28.56985 | 35.83821 | 35.81675
2413.137 | -20.10039 | 5.540859 | 3.32494 |  | 29.43722 | 28.92461 | 28.49869 | 28.5945 | 35.83876 | 35.80878
2413.236 | -20.10107 | 2.846987 | 3.324987 |  | 29.41736 | 28.90548 | 28.48125 | 28.57348 | 35.81226 | 35.82177
2413.336 | -20.10001 | 3.93611 | 3.324947 |  | 29.45329 | 28.88894 | 28.49143 | 28.55276 | 35.82793 | 35.80106
2413.436 | -20.10001 | 0.572588 | 3.324978 |  | 29.4595 | 28.89573 | 28.44625 | 28.56485 | 35.8141 | 35.82629
2413.535 | -20.10028 | 2.593162 | 3.324948 |  | 29.4531 | 28.93661 | 28.48938 | 28.53463 | 35.83865 | 35.85442
2413.635 | -20.1002 | 5.226654 | 3.324946 |  | 29.42191 | 28.91239 | 28.47012 | 28.60378 | 35.82307 | 35.8429
2413.734375 | -20.10102 | 7.350899 | 3.324953 |  | 29.42651 | 28.92287 | 28.4571 | 28.5729 | 35.83568 | 35.8463
2413.834 | -20.10066 | 9.900314 | 3.324954 |  | 29.43783 | 28.90245 | 28.48944 | 28.582 | 35.84187 | 35.83043
2413.934 | -20.10055 | 7.525661 | 3.324943 |  | 29.44917 | 28.9157 | 28.47599 | 28.54285 | 35.83948 | 35.82888
2414.033 | -20.10006 | 6.399626 | 3.324964 |  | 29.4468 | 28.88466 | 28.48538 | 28.57521 | 35.8537 | 35.8441
2414.133 | -20.10096 | 5.77919 | 3.324926 |  | 29.43585 | 28.90919 | 28.47501 | 28.59047 | 35.85289 | 35.83747
2414.232 | -20.09998 | 4.209759 | 3.324935 |  | 29.45467 | 28.89551 | 28.48908 | 28.55632 | 35.85054 | 35.81796
2414.332 | -20.10073 | 9.23727 | 3.324928 |  | 29.44658 | 28.91048 | 28.45169 | 28.5577 | 35.86045 | 35.84111
2414.432 | -20.10091 | 2.916482 | 3.324918 |  | 29.45246 | 28.914 | 28.48636 | 28.57853 | 35.89104 | 35.88462
2414.53125 | -20.10024 | 6.739349 | 3.32496 |  | 29.45692 | 28.91504 | 28.48013 | 28.56276 | 35.91011 | 35.81638
2414.631 | -20.10083 | 10.74906 | 3.324926 |  | 29.47732 | 28.91096 | 28.48201 | 28.54043 | 35.90641 | 35.86322
2414.73 | -20.10063 | 5.75276 | 3.324996 |  | 29.4402 | 28.91148 | 28.44114 | 28.57727 | 35.89038 | 35.84738
2414.83 | -20.10012 | 3.913782 | 3.324996 |  | 29.48093 | 28.89799 | 28.46504 | 28.57879 | 35.8748 | 35.86134
2414.93 | -20.10076 | 5.52491 | 3.324982 |  | 29.44393 | 28.9246 | 28.46187 | 28.55109 | 35.90706 | 35.8564
2415.029 | -20.10083 | 2.427059 | 3.324998 |  | 29.44876 | 28.92558 | 28.46876 | 28.56131 | 35.86822 | 35.85357
2415.129 | -20.10077 | 2.135639 | 3.324921 |  | 29.44018 | 28.90628 | 28.46274 | 28.57149 | 35.90421 | 35.8621
2415.229 | -20.10075 | -1.062693 | 3.324973 |  | 29.44566 | 28.89975 | 28.45825 | 28.57834 | 35.89358 | 35.86616
2415.328125 | -20.10063 | 1.119883 | 3.325032 |  | 29.43424 | 28.91262 | 28.47613 | 28.55245 | 35.90525 | 35.8663
2415.428 | -20.10051 | 1.670141 | 3.324949 |  | 29.43876 | 28.93976 | 28.48301 | 28.54074 | 35.93302 | 35.84373
2415.527 | -20.10026 | 5.310274 | 3.324975 |  | 29.43764 | 28.9264 | 28.48552 | 28.56803 | 35.90087 | 35.8497
2415.627 | -20.10036 | -2.199893 | 3.324975 |  | 29.45426 | 28.88968 | 28.49012 | 28.57541 | 35.94287 | 35.86424
2415.727 | -20.09955 | 2.019664 | 3.324984 |  | 29.43039 | 28.92313 | 28.48628 | 28.56447 | 35.91112 | 35.87526
2415.826 | -20.10034 | 5.008144 | 3.324965 |  | 29.42862 | 28.92772 | 28.49273 | 28.5592 | 35.93219 | 35.88556
2415.926 | -20.09997 | 1.112592 | 3.324963 |  | 29.47231 | 28.91399 | 28.47958 | 28.54263 | 35.94388 | 35.86945
2416.025 | -20.10013 | -1.119656 | 3.324994 |  | 29.42889 | 28.89721 | 28.48518 | 28.56723 | 35.93559 | 35.85639
2416.125 | -20.10021 | 2.537794 | 3.325003 |  | 29.4827 | 28.89695 | 28.48217 | 28.57876 | 35.9434 | 35.87821
2416.225 | -20.09989 | 7.229456 | 3.324976 |  | 29.45676 | 28.92965 | 28.4648 | 28.58702 | 35.9968 | 35.87084
2416.324 | -20.10103 | 2.217893 | 3.32496 |  | 29.45028 | 28.88887 | 28.47402 | 28.60124 | 35.92921 | 35.87759
2416.424 | -20.09973 | -1.972498 | 3.325016 |  | 29.4438 | 28.90259 | 28.48351 | 28.58728 | 35.95429 | 35.86725
2416.523 | -20.10013 | -0.5771446 | 3.32497 |  | 29.47391 | 28.94219 | 28.49302 | 28.5768 | 35.91777 | 35.85985
2416.623 | -20.10013 | 5.10931 | 3.324976 |  | 29.4847 | 28.92637 | 28.49593 | 28.58946 | 35.94905 | 35.87017
2416.723 | -20.09985 | 4.854802 | 3.325061 |  | 29.45011 | 28.9313 | 28.48962 | 28.58101 | 35.93052 | 35.8619
2416.822 | -20.10035 | 2.906229 | 3.32502 |  | 29.46751 | 28.93826 | 28.48456 | 28.56898 | 35.90789 | 35.84824
2416.921875 | -20.1001 | 7.543434 | 3.324972 |  | 29.47257 | 28.93964 | 28.47317 | 28.57038 | 35.89055 | 35.8391
2417.021 | -20.09977 | 5.851418 | 3.325023 |  | 29.48966 | 28.90483 | 28.49438 | 28.53426 | 35.9211 | 35.83946
2417.121 | -20.09961 | 3.842463 | 3.325007 |  | 29.46445 | 28.91026 | 28.46804 | 28.56935 | 35.9076 | 35.80613
2417.221 | -20.1007 | 2.64329 | 3.325006 |  | 29.45483 | 28.9068 | 28.48943 | 28.53501 | 35.9045 | 35.83766
2417.32 | -20.1007 | 7.722296 | 3.325003 |  | 29.49851 | 28.91547 | 28.49234 | 28.54709 | 35.90113 | 35.81301
2417.42 | -20.09931 | 5.626076 | 3.324962 |  | 29.49191 | 28.92691 | 28.49291 | 28.57114 | 35.94723 | 35.82383
2417.52 | -20.09952 | 5.138248 | 3.324992 |  | 29.46391 | 28.89444 | 28.4775 | 28.5575 | 35.88571 | 35.79352
2417.619 | -20.09991 | 7.585814 | 3.325018 |  | 29.42894 | 28.93421 | 28.48532 | 28.56296 | 35.87472 | 35.78923
2417.71875 | -20.09982 | 11.29931 | 3.324993 |  | 29.4873 | 28.8958 | 28.47777 | 28.54808 | 35.88617 | 35.80079
2417.818 | -20.10076 | 8.606354 | 3.325 |  | 29.45243 | 28.92019 | 28.50256 | 28.57125 | 35.88378 | 35.82267
2417.918 | -20.09999 | 7.735056 | 3.324997 |  | 29.44116 | 28.90125 | 28.4799 | 28.5448 | 35.88514 | 35.81235
2418.018 | -20.09974 | 9.824213 | 3.324976 |  | 29.47112 | 28.93361 | 28.49375 | 28.55028 | 35.90087 | 35.80983
2418.117 | -20.10102 | 4.52761 | 3.324985 |  | 29.45752 | 28.90545 | 28.48228 | 28.5689 | 35.8827 | 35.83789
2418.217 | -20.09997 | 7.465508 | 3.325021 |  | 29.44693 | 28.90738 | 28.49251 | 28.56282 | 35.86818 | 35.83025
2418.316 | -20.09963 | 4.287 | 3.325003 |  | 29.43062 | 28.93404 | 28.49187 | 28.55509 | 35.89729 | 35.8717
2418.416 | -20.10016 | 3.059115 | 3.325029 |  | 29.46253 | 28.92744 | 28.50919 | 28.55765 | 35.86561 | 35.86259
2418.515625 | -20.10062 | 3.730134 | 3.325029 |  | 29.44967 | 28.95213 | 28.50576 | 28.54855 | 35.85983 | 35.87857
2418.615 | -20.10095 | -0.7730951 | 3.325046 |  | 29.46226 | 28.9583 | 28.50089 | 28.58692 | 35.8877 | 35.90478
2418.715 | -20.09959 | 4.487964 | 3.325031 |  | 29.45332 | 28.95069 | 28.48285 | 28.5661 | 35.8797 | 35.9037
2418.814 | -20.10074 | 5.274958 | 3.325027 |  | 29.46392 | 28.91876 | 28.49347 | 28.57912 | 35.91007 | 35.90282
2418.914 | -20.10053 | 3.6914 | 3.324999 |  | 29.48866 | 28.95127 | 28.4986 | 28.57009 | 35.91798 | 35.8876
2419.014 | -20.10021 | 2.421135 | 3.325023 |  | 29.48891 | 28.9367 | 28.49465 | 28.56831 | 35.92789 | 35.89582
2419.113 | -20.10105 | 3.130432 | 3.325054 |  | 29.47187 | 28.94282 | 28.48479 | 28.54582 | 35.90076 | 35.89631
2419.213 | -20.09984 | 3.548766 | 3.325035 |  | 29.48414 | 28.91863 | 28.52075 | 28.56026 | 35.91323 | 35.89843
2419.3125 | -20.10088 | 10.19994 | 3.325017 |  | 29.47667 | 28.92511 | 28.53597 | 28.54442 | 35.90818 | 35.89651
2419.412 | -20.1002 | 7.538193 | 3.32498 |  | 29.47528 | 28.94106 | 28.50447 | 28.54723 | 35.90247 | 35.9032
2419.512 | -20.09989 | 2.464882 | 3.325005 |  | 29.46727 | 28.95153 | 28.48727 | 28.58779 | 35.9374 | 35.8684
2419.611 | -20.10021 | 3.997631 | 3.324994 |  | 29.47861 | 28.91308 | 28.49511 | 28.5341 | 35.91702 | 35.87804
2419.711 | -20.09993 | 9.122662 | 3.324971 |  | 29.48815 | 28.94422 | 28.51092 | 28.56644 | 35.92185 | 35.86242
2419.811 | -20.10027 | 5.854609 | 3.325051 |  | 29.46739 | 28.93901 | 28.52376 | 28.53364 | 35.92002 | 35.87025
2419.91 | -20.09954 | 4.951866 | 3.325029 |  | 29.48143 | 28.94217 | 28.49562 | 28.55637 | 35.94314 | 35.86029
2420.01 | -20.0998 | 10.07553 | 3.324971 |  | 29.4763 | 28.92784 | 28.47883 | 28.57756 | 35.91092 | 35.8737
2420.109375 | -20.10053 | 8.29534 | 3.325016 |  | 29.45723 | 28.94952 | 28.50054 | 28.54129 | 35.89437 | 35.85508
2420.209 | -20.09994 | 8.687698 | 3.324962 |  | 29.45777 | 28.92742 | 28.48868 | 28.5241 | 35.88863 | 35.84886
2420.309 | -20.10055 | 4.788041 | 3.324976 |  | 29.49973 | 28.92205 | 28.47414 | 28.53011 | 35.88335 | 35.86658
2420.408 | -20.09959 | 5.398453 | 3.324993 |  | 29.49531 | 28.92131 | 28.49858 | 28.51331 | 35.91127 | 35.85927
2420.508 | -20.10074 | 11.38886 | 3.324981 |  | 29.50071 | 28.94255 | 28.51854 | 28.52591 | 35.87523 | 35.80101
2420.607 | -20.09976 | 12.17745 | 3.325015 |  | 29.48847 | 28.93684 | 28.49254 | 28.49018 | 35.87439 | 35.82958
2420.707 | -20.09982 | 10.07097 | 3.32504 |  | 29.44666 | 28.92857 | 28.51627 | 28.52166 | 35.86342 | 35.83183
2420.807 | -20.10034 | 6.908415 | 3.324956 |  | 29.46979 | 28.93278 | 28.49609 | 28.52212 | 35.85394 | 35.82501
2420.90625 | -20.10011 | 11.53104 | 3.325019 |  | 29.48201 | 28.93807 | 28.497 | 28.51138 | 35.87278 | 35.81845
2421.006 | -20.10031 | 9.695934 | 3.325004 |  | 29.46109 | 28.93287 | 28.48451 | 28.50072 | 35.84269 | 35.7785
2421.105 | -20.10044 | 11.44195 | 3.325057 |  | 29.4858 | 28.91849 | 28.51733 | 28.52116 | 35.82256 | 35.79427
2421.205 | -20.09982 | 8.506556 | 3.32499 |  | 29.48202 | 28.92601 | 28.51373 | 28.52337 | 35.82226 | 35.80681
2421.305 | -20.0995 | 6.840973 | 3.325041 |  | 29.46413 | 28.93152 | 28.49223 | 28.51959 | 35.82969 | 35.79644
2421.404 | -20.10074 | 12.51489 | 3.325037 |  | 29.4567 | 28.92899 | 28.47868 | 28.51113 | 35.7951 | 35.79048
2421.504 | -20.10026 | 7.591965 | 3.325018 |  | 29.47363 | 28.90739 | 28.47085 | 28.53216 | 35.80727 | 35.81478
2421.604 | -20.09994 | 10.23207 | 3.325063 |  | 29.43037 | 28.93614 | 28.50271 | 28.5196 | 35.80864 | 35.80899
2421.703125 | -20.10059 | 9.977785 | 3.325022 |  | 29.45459 | 28.87989 | 28.50908 | 28.56822 | 35.80434 | 35.80452
2421.803 | -20.09994 | 4.489102 | 3.325038 |  | 29.4578 | 28.91807 | 28.52015 | 28.5182 | 35.80053 | 35.82141
2421.902 | -20.10032 | 7.213961 | 3.325032 |  | 29.4595 | 28.93666 | 28.50422 | 28.5396 | 35.82117 | 35.84464
2422.002 | -20.09938 | 10.24779 | 3.324977 |  | 29.4474 | 28.93081 | 28.50646 | 28.54711 | 35.83309 | 35.83752
2422.102 | -20.10015 | 6.948061 | 3.325045 |  | 29.43344 | 28.91502 | 28.51605 | 28.53855 | 35.82735 | 35.83972
2422.201 | -20.10017 | 12.12755 | 3.325075 |  | 29.45642 | 28.91159 | 28.53076 | 28.52591 | 35.83641 | 35.80935
2422.301 | -20.09976 | 6.128029 | 3.32499 |  | 29.44439 | 28.94515 | 28.49852 | 28.53324 | 35.84667 | 35.84583
2422.4 | -20.09969 | 7.434065 | 3.325056 |  | 29.42436 | 28.93433 | 28.46309 | 28.51694 | 35.85971 | 35.84023
2422.5 | -20.10058 | 8.80504 | 3.325051 |  | 29.44935 | 28.92134 | 28.48503 | 28.5393 | 35.87964 | 35.86966
2422.6 | -20.10038 | 9.456236 | 3.325031 |  | 29.44403 | 28.943 | 28.50517 | 28.54571 | 35.91117 | 35.85844
2422.699 | -20.09996 | 6.679424 | 3.325077 |  | 29.46869 | 28.94049 | 28.46763 | 28.51049 | 35.88668 | 35.85003
2422.799 | -20.10029 | 3.805097 | 3.32501 |  | 29.46301 | 28.95171 | 28.50134 | 28.55634 | 35.8878 | 35.85464
2422.898 | -20.09957 | 10.39862 | 3.325026 |  | 29.45367 | 28.96315 | 28.51229 | 28.53278 | 35.90875 | 35.87513
2422.998 | -20.10017 | 9.944063 | 3.325049 |  | 29.4411 | 28.95084 | 28.49965 | 28.51976 | 35.90807 | 35.86022
2423.098 | -20.10021 | 5.714708 | 3.325037 |  | 29.48902 | 28.94069 | 28.49607 | 28.51528 | 35.92448 | 35.87381
2423.197 | -20.09957 | 7.447737 | 3.325045 |  | 29.45152 | 28.93579 | 28.49705 | 28.52808 | 35.89809 | 35.83923
2423.296875 | -20.0996 | 7.425863 | 3.325047 |  | 29.44607 | 28.93248 | 28.51025 | 28.52166 | 35.88882 | 35.84614
2423.396 | -20.10027 | 2.74605 | 3.32507 |  | 29.45145 | 28.9229 | 28.49537 | 28.51102 | 35.88864 | 35.84725
2423.496 | -20.09986 | 5.983116 | 3.325027 |  | 29.4624 | 28.92934 | 28.46496 | 28.5142 | 35.88906 | 35.80092
2423.596 | -20.1 | 5.913166 | 3.325056 |  | 29.47944 | 28.89231 | 28.47949 | 28.54739 | 35.85699 | 35.82281
2423.695 | -20.0996 | 5.943926 | 3.325024 |  | 29.48864 | 28.92639 | 28.47344 | 28.49984 | 35.87644 | 35.78557
2423.795 | -20.10037 | 10.23753 | 3.325052 |  | 29.44753 | 28.9376 | 28.46513 | 28.5091 | 35.89348 | 35.78102
2423.895 | -20.10064 | 5.583241 | 3.325059 |  | 29.46534 | 28.93475 | 28.46713 | 28.50612 | 35.89522 | 35.78317
2423.994 | -20.10113 | 6.964239 | 3.325088 |  | 29.45481 | 28.92516 | 28.44307 | 28.4914 | 35.89112 | 35.80296
2424.09375 | -20.10044 | 7.833714 | 3.325045 |  | 29.43259 | 28.92113 | 28.48722 | 28.50635 | 35.87891 | 35.7677
2424.193 | -20.09972 | 7.611561 | 3.325039 |  | 29.47378 | 28.94955 | 28.46878 | 28.55144 | 35.86734 | 35.74336
2424.293 | -20.10162 | 5.125032 | 3.325074 |  | 29.41785 | 28.93923 | 28.44689 | 28.53945 | 35.84651 | 35.76723
2424.393 | -20.10026 | 4.270367 | 3.325046 |  | 29.47628 | 28.91787 | 28.46324 | 28.51926 | 35.87884 | 35.76025
2424.492 | -20.10017 | 7.109835 | 3.325056 |  | 29.42205 | 28.93358 | 28.45168 | 28.50867 | 35.8469 | 35.75484
2424.592 | -20.10016 | 4.560876 | 3.325059 |  | 29.4123 | 28.92153 | 28.43453 | 28.497 | 35.85764 | 35.75707
2424.691 | -20.10066 | 8.754684 | 3.324991 |  | 29.43955 | 28.89585 | 28.46093 | 28.49873 | 35.83549 | 35.77357
2424.791 | -20.10089 | 9.682489 | 3.325089 |  | 29.42959 | 28.93331 | 28.46448 | 28.52586 | 35.85384 | 35.75325
2424.890625 | -20.10026 | 7.360697 | 3.325047 |  | 29.42517 | 28.93676 | 28.4624 | 28.50713 | 35.80645 | 35.77631
2424.99 | -20.10041 | 11.17787 | 3.325015 |  | 29.40099 | 28.93889 | 28.44253 | 28.49855 | 35.84056 | 35.78118
2425.09 | -20.10067 | 10.23503 | 3.325059 |  | 29.42074 | 28.88883 | 28.4683 | 28.51926 | 35.82952 | 35.76398
2425.189 | -20.10042 | 12.10454 | 3.325051 |  | 29.39417 | 28.93105 | 28.46838 | 28.54557 | 35.8236 | 35.76477
2425.289 | -20.10081 | 8.206934 | 3.325046 |  | 29.39886 | 28.89396 | 28.45368 | 28.51283 | 35.81914 | 35.78418
2425.389 | -20.10018 | 7.512218 | 3.325042 |  | 29.40411 | 28.93148 | 28.45328 | 28.52082 | 35.82718 | 35.78749
2425.488 | -20.09941 | 12.20183 | 3.32506 |  | 29.38375 | 28.91037 | 28.45148 | 28.53898 | 35.82205 | 35.80688
2425.588 | -20.10131 | 8.517036 | 3.325055 |  | 29.39278 | 28.9578 | 28.44253 | 28.56739 | 35.79948 | 35.80593
2425.6875 | -20.10084 | 9.825808 | 3.325049 |  | 29.4 | 28.88462 | 28.45719 | 28.55922 | 35.83232 | 35.78799
2425.787 | -20.10078 | 10.60756 | 3.32505 |  | 29.4045 | 28.93266 | 28.46582 | 28.56664 | 35.84515 | 35.78265
2425.887 | -20.10104 | 17.30658 | 3.325028 |  | 29.39496 | 28.92621 | 28.44471 | 28.55888 | 35.87145 | 35.80887
2425.986 | -20.10044 | 7.564396 | 3.325033 |  | 29.36027 | 28.92211 | 28.42503 | 28.56365 | 35.8969 | 35.81396
2426.086 | -20.10102 | 7.674219 | 3.325061 |  | 29.38344 | 28.92401 | 28.4332 | 28.56046 | 35.84624 | 35.82525
2426.186 | -20.09972 | 5.631315 | 3.325079 |  | 29.35904 | 28.91685 | 28.4433 | 28.54644 | 35.83798 | 35.80077
2426.285 | -20.10012 | 9.740593 | 3.325064 |  | 29.37101 | 28.92697 | 28.47154 | 28.58555 | 35.86145 | 35.78144
2426.385 | -20.09901 | 11.70512 | 3.325031 |  | 29.36825 | 28.9447 | 28.48134 | 28.56639 | 35.86299 | 35.8209
2426.484375 | -20.10004 | 11.91109 | 3.325063 |  | 29.33263 | 28.94307 | 28.49427 | 28.55789 | 35.85118 | 35.8182
2426.584 | -20.09994 | 12.26699 | 3.325042 |  | 29.34017 | 28.90836 | 28.45716 | 28.5962 | 35.84501 | 35.85331
2426.684 | -20.10052 | 6.484159 | 3.325099 |  | 29.34524 | 28.95339 | 28.44047 | 28.55296 | 35.8507 | 35.84893
2426.783 | -20.10021 | 7.316267 | 3.32507 |  | 29.35803 | 28.93525 | 28.41439 | 28.55958 | 35.82337 | 35.85156
2426.883 | -20.09963 | 11.54152 | 3.325062 |  | 29.34599 | 28.9364 | 28.46743 | 28.54759 | 35.85224 | 35.86816
2426.982 | -20.10044 | 0.8924885 | 3.325026 |  | 29.37019 | 28.9622 | 28.47031 | 28.57577 | 35.84227 | 35.85395
2427.082 | -20.10083 | 9.90715 | 3.325004 |  | 29.35708 | 28.91767 | 28.44949 | 28.58369 | 35.82666 | 35.85538
2427.182 | -20.10113 | 13.11186 | 3.325033 |  | 29.36003 | 28.9404 | 28.46951 | 28.58548 | 35.81873 | 35.85106
2427.28125 | -20.10067 | 8.777697 | 3.325096 |  | 29.37677 | 28.91812 | 28.46546 | 28.59443 | 35.82571 | 35.87593
2427.381 | -20.10095 | 4.524648 | 3.325102 |  | 29.35664 | 28.90952 | 28.46474 | 28.57149 | 35.79284 | 35.83965
2427.48 | -20.10015 | 4.62832 | 3.325079 |  | 29.35261 | 28.91927 | 28.46688 | 28.58419 | 35.78767 | 35.8626
2427.58 | -20.10033 | 10.64926 | 3.325052 |  | 29.35911 | 28.93354 | 28.48564 | 28.58319 | 35.77441 | 35.85027
2427.68 | -20.10078 | 4.991056 | 3.325042 |  | 29.34548 | 28.89981 | 28.43516 | 28.59528 | 35.75247 | 35.86258
2427.779 | -20.10081 | 7.833942 | 3.325072 |  | 29.38955 | 28.89484 | 28.45608 | 28.60274 | 35.77543 | 35.8852
2427.879 | -20.10016 | 6.637274 | 3.324987 |  | 29.35497 | 28.88758 | 28.43164 | 28.61819 | 35.76141 | 35.89005
2427.979 | -20.10078 | 3.487473 | 3.325099 |  | 29.38711 | 28.9419 | 28.4573 | 28.59355 | 35.75282 | 35.88213
2428.078125 | -20.09952 | 7.646421 | 3.325045 |  | 29.3664 | 28.93596 | 28.43761 | 28.66342 | 35.75896 | 35.88688
2428.178 | -20.10145 | 14.52248 | 3.325078 |  | 29.37652 | 28.94269 | 28.4419 | 28.63235 | 35.78384 | 35.86084
2428.277 | -20.10125 | 14.84216 | 3.325071 |  | 29.38085 | 28.89916 | 28.44667 | 28.6402 | 35.76793 | 35.87073
2428.377 | -20.10055 | 7.885435 | 3.325097 |  | 29.36652 | 28.93879 | 28.48955 | 28.63954 | 35.76065 | 35.89087
2428.477 | -20.10073 | 6.321245 | 3.32507 |  | 29.40199 | 28.92356 | 28.46593 | 28.6434 | 35.79543 | 35.88929
2428.576 | -20.10146 | 8.081615 | 3.325044 |  | 29.37365 | 28.92239 | 28.46411 | 28.65483 | 35.77901 | 35.8666
2428.676 | -20.10034 | 6.468435 | 3.325082 |  | 29.39525 | 28.88888 | 28.48623 | 28.6329 | 35.75015 | 35.88965
2428.775 | -20.10145 | 10.08829 | 3.325083 |  | 29.37498 | 28.94576 | 28.46635 | 28.64131 | 35.82456 | 35.88713
2428.875 | -20.10132 | 8.428175 | 3.32507 |  | 29.36489 | 28.9051 | 28.46821 | 28.63407 | 35.80215 | 35.8981
2428.975 | -20.10121 | 8.822584 | 3.325107 |  | 29.36735 | 28.91647 | 28.47207 | 28.64364 | 35.78901 | 35.87149
2429.074 | -20.10074 | 9.646944 | 3.32506 |  | 29.37156 | 28.90631 | 28.4671 | 28.64759 | 35.82088 | 35.88072
2429.174 | -20.10035 | 7.103228 | 3.325078 |  | 29.38964 | 28.90237 | 28.45929 | 28.63276 | 35.8116 | 35.90516
2429.273 | -20.09985 | 11.5561 | 3.325094 |  | 29.37625 | 28.88173 | 28.46322 | 28.65146 | 35.80125 | 35.87807
2429.373 | -20.09968 | 12.56434 | 3.325103 |  | 29.377 | 28.90896 | 28.4765625 | 28.65616 | 35.79124 | 35.90373
2429.473 | -20.10017 | 10.01994 | 3.325095 |  | 29.37261 | 28.92784 | 28.50374 | 28.62391 | 35.80562 | 35.91047
2429.572 | -20.10053 | 12.11821 | 3.325088 |  | 29.3667 | 28.91803 | 28.47949 | 28.6561 | 35.79095 | 35.92135
2429.671875 | -20.10115 | 7.993895 | 3.325091 |  | 29.39203 | 28.88228 | 28.47847 | 28.64973 | 35.79622 | 35.90806
2429.771 | -20.09994 | 5.724733 | 3.325069 |  | 29.37159 | 28.92078 | 28.46861 | 28.6608 | 35.79847 | 35.90913
2429.871 | -20.10054 | 2.857469 | 3.325045 |  | 29.38596 | 28.92901 | 28.47403 | 28.63212 | 35.76292 | 35.91193
2429.971 | -20.09995 | 4.671155 | 3.325131 |  | 29.38039 | 28.92505 | 28.47407 | 28.67529 | 35.77403 | 35.88266
2430.07 | -20.09999 | 10.59776 | 3.325097 |  | 29.39425 | 28.9087 | 28.47371 | 28.68539 | 35.76703 | 35.88544
2430.17 | -20.10013 | 4.063251 | 3.32507 |  | 29.40306 | 28.90944 | 28.46342 | 28.6732 | 35.7072 | 35.8703
2430.27 | -20.10074 | 5.676657 | 3.325104 |  | 29.36408 | 28.93302 | 28.48359 | 28.65237 | 35.70109 | 35.88173
2430.369 | -20.10005 | 9.484261 | 3.325076 |  | 29.38332 | 28.89815 | 28.48984 | 28.68879 | 35.73714 | 35.89014
2430.46875 | -20.10075 | 3.807375 | 3.325097 |  | 29.37042 | 28.904 | 28.48955 | 28.67783 | 35.7339 | 35.84804
2430.568 | -20.10046 | 3.243446 | 3.325099 |  | 29.39919 | 28.90459 | 28.46221 | 28.6888 | 35.72282 | 35.90385
2430.668 | -20.10108 | 6.836187 | 3.325077 |  | 29.42105 | 28.8958 | 28.48053 | 28.65738 | 35.73713 | 35.89976
2430.768 | -20.10122 | 6.871504 | 3.32509 |  | 29.40471 | 28.905 | 28.47232 | 28.68941 | 35.74198 | 35.92787
2430.867 | -20.10023 | 7.841234 | 3.325073 |  | 29.40648 | 28.91453 | 28.49245 | 28.67948 | 35.75617 | 35.90757
2430.967 | -20.0999 | 7.972019 | 3.325114 |  | 29.41148 | 28.90757 | 28.48923 | 28.6572 | 35.76997 | 35.89748
2431.066 | -20.10044 | 7.097986 | 3.325082 |  | 29.39706 | 28.88755 | 28.45343 | 28.6642 | 35.76474 | 35.90074
2431.166 | -20.10079 | 14.56395 | 3.325087 |  | 29.43497 | 28.90483 | 28.44801 | 28.697 | 35.73011 | 35.89716
2431.265625 | -20.10063 | 9.83219 | 3.325105 |  | 29.41186 | 28.91308 | 28.44098 | 28.70667 | 35.79567 | 35.89153
2431.365 | -20.10101 | 8.131287 | 3.325091 |  | 29.43705 | 28.87965 | 28.50075 | 28.68661 | 35.75889 | 35.91248
2431.465 | -20.10063 | 8.48081 | 3.325102 |  | 29.45681 | 28.91024 | 28.48253 | 28.70381 | 35.76328 | 35.90298
2431.564 | -20.10102 | 6.480284 | 3.325111 |  | 29.43838 | 28.8765 | 28.49185 | 28.67604 | 35.78221 | 35.92805
2431.664 | -20.10026 | 7.966553 | 3.325095 |  | 29.41495 | 28.92805 | 28.49012 | 28.69031 | 35.78803 | 35.92604
2431.764 | -20.10044 | 4.58799 | 3.325097 |  | 29.41774 | 28.85821 | 28.48907 | 28.66562 | 35.78213 | 35.91494
2431.863 | -20.09974 | 2.330223 | 3.325105 |  | 29.40422 | 28.90634 | 28.50456 | 28.66918 | 35.76512 | 35.89736
2431.963 | -20.10063 | 7.505838 | 3.325152 |  | 29.41797 | 28.91558 | 28.46839 | 28.68926 | 35.74339 | 35.9187
2432.0625 | -20.10143 | 5.293184 | 3.325085 |  | 29.42675 | 28.90942 | 28.46031 | 28.67062 | 35.74531 | 35.91285
2432.162 | -20.10007 | 6.450891 | 3.325101 |  | 29.41089 | 28.88515 | 28.4936 | 28.69687 | 35.7669 | 35.93583
2432.262 | -20.10025 | 4.484774 | 3.325077 |  | 29.46166 | 28.90952 | 28.45611 | 28.66675 | 35.76124 | 35.92719
2432.361 | -20.10041 | 3.088508 | 3.325091 |  | 29.42102 | 28.91669 | 28.51617 | 28.6857 | 35.74237 | 35.92128
2432.461 | -20.10007 | 10.35556 | 3.325063 |  | 29.45328 | 28.92167 | 28.46544 | 28.68008 | 35.77313 | 35.90896
2432.561 | -20.10153 | 6.93758 | 3.325167 |  | 29.4291 | 28.89916 | 28.49515 | 28.71062 | 35.76986 | 35.90498
2432.66 | -20.10029 | 10.36855 | 3.325132 |  | 29.44794 | 28.89398 | 28.44356 | 28.66009 | 35.76636 | 35.9218
2432.76 | -20.09994 | 5.757772 | 3.325087 |  | 29.43844 | 28.90625 | 28.46577 | 28.65074 | 35.78582 | 35.90413
2432.859375 | -20.1013 | 3.090787 | 3.32515 |  | 29.4332 | 28.89891 | 28.45572 | 28.65453 | 35.78324 | 35.91504
2432.959 | -20.10143 | 4.191531 | 3.325129 |  | 29.40437 | 28.89824 | 28.49447 | 28.70493 | 35.79219 | 35.91746
2433.059 | -20.10093 | 7.053101 | 3.325097 |  | 29.411 | 28.92284 | 28.48033 | 28.71909 | 35.79523 | 35.89828
2433.158 | -20.10067 | 3.106053 | 3.325101 |  | 29.44003 | 28.91153 | 28.48235 | 28.66648 | 35.79575 | 35.92252
2433.258 | -20.10043 | 2.851544 | 3.325095 |  | 29.44424 | 28.90604 | 28.4466 | 28.6868 | 35.82055 | 35.89135
2433.357 | -20.10006 | 11.46633 | 3.325145 |  | 29.40687 | 28.91304 | 28.49773 | 28.68901 | 35.82911 | 35.90078
2433.457 | -20.10059 | -2.008498 | 3.325101 |  | 29.42584 | 28.91722 | 28.49626 | 28.67864 | 35.80234 | 35.92522
2433.557 | -20.10044 | 3.048407 | 3.325103 |  | 29.45072 | 28.9166 | 28.47757 | 28.69608 | 35.80407 | 35.86052
2433.65625 | -20.10099 | 5.390022 | 3.325095 |  | 29.44435 | 28.92492 | 28.48982 | 28.6861 | 35.79495 | 35.89133
2433.756 | -20.10111 | 7.672398 | 3.3251 |  | 29.43345 | 28.94296 | 28.46846 | 28.68734 | 35.80949 | 35.87709
2433.855 | -20.102 | -0.3130655 | 3.325047 |  | 29.45329 | 28.91972 | 28.49593 | 28.70861 | 35.7914 | 35.9021
2433.955 | -20.1009 | 4.512571 | 3.325078 |  | 29.44612 | 28.92693 | 28.48211 | 28.70871 | 35.7719 | 35.90405
2434.055 | -20.10122 | 7.341558 | 3.325076 |  | 29.46206 | 28.9121 | 28.52273 | 28.71159 | 35.76645 | 35.91539
2434.154 | -20.10085 | 7.292797 | 3.325096 |  | 29.43734 | 28.9515 | 28.51958 | 28.67302 | 35.76607 | 35.89919
2434.254 | -20.10095 | 8.425442 | 3.325094 |  | 29.45994 | 28.94745 | 28.47436 | 28.6947 | 35.76435 | 35.88854
2434.354 | -20.10117 | 6.659376 | 3.325107 |  | 29.4664 | 28.93044 | 28.49513 | 28.71147 | 35.78119 | 35.88789
2434.453125 | -20.10077 | 4.434875 | 3.325078 |  | 29.43771 | 28.94474 | 28.47815 | 28.67271 | 35.79062 | 35.88369
2434.553 | -20.10021 | 1.774268 | 3.325154 |  | 29.42611 | 28.95035 | 28.50631 | 28.6796 | 35.78289 | 35.8564
2434.652 | -20.10031 | 3.717147 | 3.325121 |  | 29.44204 | 28.93021 | 28.48982 | 28.6778 | 35.76874 | 35.83918
2434.752 | -20.10047 | 5.630404 | 3.325151 |  | 29.39763 | 28.91819 | 28.51814 | 28.69169 | 35.72843 | 35.84931
2434.852 | -20.10109 | 4.07077 | 3.3251 |  | 29.39193 | 28.94818 | 28.50059 | 28.64364 | 35.69661 | 35.84056
2434.951 | -20.10159 | 11.53013 | 3.325104 |  | 29.4062 | 28.91479 | 28.50795 | 28.63424 | 35.68966 | 35.81513
2435.051 | -20.10055 | 4.545382 | 3.3251 |  | 29.38238 | 28.95581 | 28.48498 | 28.66486 | 35.71827 | 35.83872
2435.15 | -20.10087 | 1.632318 | 3.325108 |  | 29.3596 | 28.92173 | 28.50974 | 28.65629 | 35.70792 | 35.81375
2435.25 | -20.10062 | 10.67706 | 3.325123 |  | 29.38217 | 28.90681 | 28.4897 | 28.644 | 35.7002 | 35.78883
2435.35 | -20.10151 | 3.365346 | 3.325138 |  | 29.39422 | 28.92585 | 28.48017 | 28.63743 | 35.71116 | 35.81125
2435.449 | -20.10174 | 6.808617 | 3.32513 |  | 29.40098 | 28.93704 | 28.50721 | 28.66782 | 35.66854 | 35.83947
2435.549 | -20.10145 | 8.448454 | 3.3251 |  | 29.37207 | 28.94339 | 28.5158 | 28.61453 | 35.68761 | 35.83121
2435.648 | -20.10039 | 8.509747 | 3.325145 |  | 29.3856 | 28.96561 | 28.47981 | 28.6506 | 35.71133 | 35.81939
2435.748 | -20.10059 | 7.842144 | 3.32513 |  | 29.39622 | 28.92402 | 28.49775 | 28.64491 | 35.67297 | 35.81155
2435.848 | -20.1015 | 8.689064 | 3.325082 |  | 29.38595 | 28.94989 | 28.52361 | 28.6618 | 35.71795 | 35.84715
2435.947 | -20.10098 | 6.137142 | 3.32517 |  | 29.37193 | 28.93544 | 28.50044 | 28.64629 | 35.74958 | 35.82875
2436.046875 | -20.10102 | 5.266527 | 3.325121 |  | 29.38862 | 28.93906 | 28.47662 | 28.65315 | 35.6955 | 35.81147
2436.146 | -20.10087 | 7.120998 | 3.32514 |  | 29.38482 | 28.9271 | 28.52852 | 28.666 | 35.71166 | 35.8346
2436.246 | -20.10151 | 7.123507 | 3.325146 |  | 29.40925 | 28.91416 | 28.51646 | 28.62486 | 35.73211 | 35.87362
2436.346 | -20.09987 | 8.627316 | 3.325181 |  | 29.40352 | 28.94624 | 28.51489 | 28.62261 | 35.70972 | 35.83495
2436.445 | -20.10039 | 3.050457 | 3.325098 |  | 29.41162 | 28.95238 | 28.53935 | 28.65465 | 35.73759 | 35.84878
2436.545 | -20.09981 | 7.377787 | 3.32512 |  | 29.40725 | 28.95021 | 28.50956 | 28.62945 | 35.71457 | 35.85465
2436.645 | -20.10044 | 16.54534 | 3.325125 |  | 29.41501 | 28.94149 | 28.53386 | 28.61526 | 35.71034 | 35.87622
2436.744 | -20.10093 | 7.550953 | 3.325109 |  | 29.39624 | 28.93856 | 28.48534 | 28.62447 | 35.72725 | 35.85303
2436.84375 | -20.10136 | 6.386639 | 3.325151 |  | 29.44357 | 28.91126 | 28.4922 | 28.63029 | 35.71342 | 35.85068
2436.943 | -20.10012 | 16.93587 | 3.325145 |  | 29.42664 | 28.91904 | 28.5004 | 28.67583 | 35.72203 | 35.88484
2437.043 | -20.10118 | 8.794786 | 3.325126 |  | 29.40475 | 28.94611 | 28.48997 | 28.62352 | 35.74098 | 35.88924
2437.143 | -20.10113 | 8.410175 | 3.325109 |  | 29.42191 | 28.90815 | 28.49626 | 28.60756 | 35.72494 | 35.85355
2437.242 | -20.10083 | 9.743782 | 3.325126 |  | 29.38559 | 28.88695 | 28.49319 | 28.63151 | 35.74596 | 35.86849
2437.342 | -20.10083 | 6.211878 | 3.325102 |  | 29.43774 | 28.94362 | 28.49564 | 28.6327 | 35.7616 | 35.87602
2437.441 | -20.10142 | 8.712759 | 3.325151 |  | 29.43482 | 28.92152 | 28.50072 | 28.62252 | 35.73546 | 35.85009
2437.541 | -20.10105 | 6.408739 | 3.325177 |  | 29.43073 | 28.9271 | 28.49883 | 28.60908 | 35.73763 | 35.86947
2437.640625 | -20.10023 | 7.920071 | 3.32514 |  | 29.42233 | 28.91448 | 28.52062 | 28.64151 | 35.75496 | 35.84779
2437.74 | -20.10074 | 17.51575 | 3.325164 |  | 29.42797 | 28.92905 | 28.50106 | 28.64832 | 35.74191 | 35.85227
2437.84 | -20.10042 | 11.32187 | 3.32511 |  | 29.43179 | 28.92831 | 28.5084 | 28.64002 | 35.73046875 | 35.82343
2437.939 | -20.10095 | 6.1328125 | 3.325202 |  | 29.40159 | 28.93686 | 28.48615 | 28.63402 | 35.74529 | 35.82788
2438.039 | -20.10015 | 12.42056 | 3.325112 |  | 29.38252 | 28.94382 | 28.49636 | 28.63463 | 35.74266 | 35.8147
2438.139 | -20.10093 | 9.623478 | 3.325195 |  | 29.40886 | 28.95616 | 28.49433 | 28.62569 | 35.72831 | 35.79751
2438.238 | -20.10167 | 1.012111 | 3.325143 |  | 29.42032 | 28.925 | 28.51689 | 28.64604 | 35.72538 | 35.82004
2438.338 | -20.10104 | 6.931885 | 3.325142 |  | 29.385 | 28.9386 | 28.5039 | 28.63418 | 35.75049 | 35.79211
2438.4375 | -20.10093 | 7.902983 | 3.325105 |  | 29.41157 | 28.92835 | 28.49689 | 28.6109 | 35.74045 | 35.82485
2438.537 | -20.10158 | 8.076376 | 3.325156 |  | 29.41127 | 28.94314 | 28.51712 | 28.64039 | 35.76833 | 35.797
2438.637 | -20.1018 | 7.716372 | 3.325142 |  | 29.41463 | 28.93347 | 28.51269 | 28.66775 | 35.78325 | 35.77871
2438.736 | -20.10092 | 4.15986 | 3.32516 |  | 29.41431 | 28.93979 | 28.46651 | 28.67249 | 35.75338 | 35.79873
2438.836 | -20.10023 | 4.382924 | 3.325149 |  | 29.39191 | 28.92692 | 28.48459 | 28.66244 | 35.73489 | 35.77195
2438.936 | -20.10016 | 2.598859 | 3.325178 |  | 29.43039 | 28.92361 | 28.49747 | 28.61909 | 35.73879 | 35.78206
2439.035 | -20.09982 | 1.940372 | 3.32515 |  | 29.4465 | 28.95362 | 28.47638 | 28.65124 | 35.69087 | 35.78534
2439.135 | -20.10077 | 8.519543 | 3.325129 |  | 29.42412 | 28.92406 | 28.48894 | 28.62918 | 35.68445 | 35.77797
2439.234375 | -20.0993 | 4.419608 | 3.325175 |  | 29.41659 | 28.92272 | 28.49174 | 28.67277 | 35.67666 | 35.76189
2439.334 | -20.09947 | 4.660673 | 3.325172 |  | 29.43185 | 28.93449 | 28.47598 | 28.67148 | 35.69434 | 35.78885
2439.434 | -20.10027 | 3.963908 | 3.325151 |  | 29.42924 | 28.91656 | 28.48688 | 28.6474 | 35.6747 | 35.74947
2439.533 | -20.10007 | -1.269353 | 3.325138 |  | 29.43976 | 28.94434 | 28.49375 | 28.64146 | 35.67366 | 35.761
2439.633 | -20.10047 | 6.367271 | 3.325134 |  | 29.44958 | 28.91505 | 28.48479 | 28.64558 | 35.70504 | 35.7846
2439.732 | -20.0997 | 6.952164 | 3.325111 |  | 29.43037 | 28.94426 | 28.49285 | 28.63286 | 35.69314 | 35.77888
2439.832 | -20.09995 | 0.4028387 | 3.325212 |  | 29.48429 | 28.94536 | 28.47803 | 28.66283 | 35.73357 | 35.78539
2439.932 | -20.10024 | 6.079496 | 3.325124 |  | 29.47568 | 28.93543 | 28.45423 | 28.65577 | 35.70016 | 35.79702
2440.03125 | -20.10016 | 7.395788 | 3.325188 |  | 29.47568 | 28.91453 | 28.45994 | 28.67783 | 35.70491 | 35.78038
2440.131 | -20.10139 | 2.731695 | 3.325162 |  | 29.43946 | 28.931 | 28.49163 | 28.67379 | 35.70197 | 35.78159
2440.23 | -20.10039 | 7.915512 | 3.325162 |  | 29.48003 | 28.96125 | 28.44887 | 28.66678 | 35.68704 | 35.7977
2440.33 | -20.10034 | 2.382173 | 3.325161 |  | 29.46633 | 28.93262 | 28.4789 | 28.68039 | 35.72367 | 35.80818
2440.43 | -20.10045 | 11.83887 | 3.32515 |  | 29.45301 | 28.90678 | 28.49223 | 28.67258 | 35.69501 | 35.80991
2440.529 | -20.10015 | 9.172564 | 3.325158 |  | 29.47597 | 28.93754 | 28.50147 | 28.66171 | 35.71714 | 35.80244
2440.629 | -20.10023 | 10.37743 | 3.325142 |  | 29.49855 | 28.93904 | 28.49044 | 28.65566 | 35.68772 | 35.78615
2440.729 | -20.09923 | 9.934036 | 3.32518 |  | 29.46374 | 28.92304 | 28.4474 | 28.64371 | 35.6917 | 35.78897
2440.828125 | -20.0997 | 11.06486 | 3.325143 |  | 29.48315 | 28.92325 | 28.47723 | 28.66873 | 35.69949 | 35.78722
2440.928 | -20.09996 | 3.818312 | 3.325154 |  | 29.4617 | 28.95408 | 28.49034 | 28.65715 | 35.71853 | 35.80124
2441.027 | -20.10009 | 6.90682 | 3.325157 |  | 29.46178 | 28.93468 | 28.46825 | 28.68845 | 35.73153 | 35.80583
2441.127 | -20.09967 | 10.15163 | 3.325157 |  | 29.48642 | 28.93001 | 28.46545 | 28.68151 | 35.72723 | 35.77477
2441.227 | -20.09983 | 7.608143 | 3.325143 |  | 29.48213 | 28.9068 | 28.48906 | 28.68423 | 35.72914 | 35.80481
2441.326 | -20.10056 | 8.870888 | 3.325156 |  | 29.47001 | 28.93113 | 28.45035 | 28.71173 | 35.7649 | 35.82446
2441.426 | -20.0993 | 6.499653 | 3.325172 |  | 29.47569 | 28.91333 | 28.46245 | 28.68738 | 35.70468 | 35.80593
2441.525 | -20.0992 | 6.545221 | 3.325157 |  | 29.45231 | 28.93601 | 28.46026 | 28.68892 | 35.73787 | 35.8214
2441.625 | -20.09908 | 6.034155 | 3.325169 |  | 29.46375 | 28.93249 | 28.45255 | 28.67756 | 35.75026 | 35.79245
2441.725 | -20.10029 | 5.730431 | 3.32514 |  | 29.45282 | 28.92725 | 28.46321 | 28.66867 | 35.78433 | 35.77112
2441.824 | -20.09911 | 10.90741 | 3.325144 |  | 29.47217 | 28.89265 | 28.48026 | 28.68229 | 35.76087 | 35.78767
2441.924 | -20.09993 | 8.736685 | 3.325197 |  | 29.48499 | 28.90106 | 28.47452 | 28.67588 | 35.74743 | 35.78986
2442.023 | -20.09987 | 3.676133 | 3.325145 |  | 29.46211 | 28.93749 | 28.43861 | 28.67853 | 35.74297 | 35.80182
2442.123 | -20.09899 | -0.8726654 | 3.325162 |  | 29.46428 | 28.93536 | 28.45763 | 28.69684 | 35.76414 | 35.76893
2442.223 | -20.09974 | 0.5420551 | 3.325112 |  | 29.47197 | 28.94448 | 28.4926 | 28.68675 | 35.76466 | 35.77931
2442.322 | -20.10008 | 2.442781 | 3.325194 |  | 29.42938 | 28.96603 | 28.47072 | 28.70614 | 35.75348 | 35.78459
2442.421875 | -20.10047 | 7.862652 | 3.325246 |  | 29.44455 | 28.95521 | 28.45762 | 28.66159 | 35.77906 | 35.8073
2442.521 | -20.0997 | 3.947731 | 3.325209 |  | 29.47301 | 28.92622 | 28.46469 | 28.68566 | 35.76033 | 35.79341
2442.621 | -20.10031 | 1.571027 | 3.325156 |  | 29.45794 | 28.9414 | 28.46095 | 28.68925 | 35.80581 | 35.80836
2442.721 | -20.10082 | 0.01845646 | 3.325184 |  | 29.46395 | 28.93203 | 28.47426 | 28.69098 | 35.78292 | 35.78172
2442.82 | -20.09941 | -1.205555 | 3.325143 |  | 29.47609 | 28.93736 | 28.45884 | 28.67742 | 35.78147 | 35.81951
2442.92 | -20.1001 | 5.782608 | 3.325155 |  | 29.45577 | 28.91957 | 28.46841 | 28.69188 | 35.77943 | 35.81773
2443.02 | -20.10073 | 8.760836 | 3.325166 |  | 29.44339 | 28.94701 | 28.44207 | 28.69127 | 35.74725 | 35.81716
2443.119 | -20.10063 | 6.482565 | 3.325194 |  | 29.45567 | 28.91252 | 28.47876 | 28.68439 | 35.75979 | 35.8294
2443.21875 | -20.10004 | 11.55815 | 3.325196 |  | 29.4341 | 28.90797 | 28.43433 | 28.69845 | 35.74088 | 35.82396
2443.318 | -20.10019 | 1.899131 | 3.325167 |  | 29.45904 | 28.91163 | 28.47065 | 28.66598 | 35.73131 | 35.8179
2443.418 | -20.0993 | 1.830775 | 3.325169 |  | 29.424 | 28.93668 | 28.47834 | 28.65713 | 35.74125 | 35.79828
2443.518 | -20.0996 | 2.696834 | 3.325141 |  | 29.44997 | 28.93028 | 28.46859 | 28.65918 | 35.70523 | 35.82689
2443.617 | -20.10015 | 2.244552 | 3.32518 |  | 29.43272 | 28.89423 | 28.44201 | 28.66891 | 35.73893 | 35.7939
2443.717 | -20.10056 | 0.3795977 | 3.325166 |  | 29.43596 | 28.91443 | 28.47777 | 28.62954 | 35.71814 | 35.79128
2443.816 | -20.09957 | 3.365802 | 3.32518 |  | 29.42558 | 28.95727 | 28.47562 | 28.66397 | 35.69325 | 35.80527
2443.916 | -20.10046 | 6.348131 | 3.325169 |  | 29.4622 | 28.94038 | 28.49584 | 28.6841 | 35.71039 | 35.83686
2444.015625 | -20.09968 | 3.949782 | 3.325211 |  | 29.42087 | 28.92297 | 28.47118 | 28.63517 | 35.70327 | 35.82928
2444.115 | -20.10091 | 4.486825 | 3.325175 |  | 29.40549 | 28.90711 | 28.45963 | 28.66141 | 35.70245 | 35.769
2444.215 | -20.10027 | 3.917199 | 3.325141 |  | 29.41919 | 28.92272 | 28.44137 | 28.65917 | 35.71256 | 35.80588
2444.314 | -20.10093 | -0.3299274 | 3.325172 |  | 29.43138 | 28.89539 | 28.47373 | 28.64219 | 35.67577 | 35.79929
2444.414 | -20.09951 | 5.96147 | 3.325166 |  | 29.40052 | 28.89159 | 28.46096 | 28.66149 | 35.6676 | 35.81367
2444.514 | -20.10044 | -1.214669 | 3.325177 |  | 29.373 | 28.91651 | 28.47774 | 28.65468 | 35.69593 | 35.77532
2444.613 | -20.09996 | 7.678549 | 3.325212 |  | 29.39586 | 28.90556 | 28.43284 | 28.62291 | 35.66771 | 35.85329
2444.713 | -20.10057 | 4.381102 | 3.325159 |  | 29.39861 | 28.90888 | 28.45851 | 28.6117 | 35.66115 | 35.78718
2444.8125 | -20.09944 | 5.461111 | 3.325162 |  | 29.38419 | 28.92303 | 28.46862 | 28.63848 | 35.66628 | 35.7978
2444.912 | -20.1001 | 3.275574 | 3.325209 |  | 29.37033 | 28.91111 | 28.46864 | 28.63425 | 35.69776 | 35.82266
2445.012 | -20.10059 | 5.653645 | 3.325202 |  | 29.36693 | 28.92321 | 28.46265 | 28.61348 | 35.65171 | 35.83422
2445.111 | -20.09985 | 11.18676 | 3.325186 |  | 29.38907 | 28.92373 | 28.45465 | 28.63542 | 35.65501 | 35.82196
2445.211 | -20.09978 | 1.097326 | 3.325189 |  | 29.39737 | 28.90022 | 28.44499 | 28.63036 | 35.66088 | 35.8163
2445.311 | -20.09964 | 4.958473 | 3.325177 |  | 29.38468 | 28.91741 | 28.4416 | 28.5986 | 35.66114 | 35.82291
2445.41 | -20.10022 | 1.253632 | 3.3252 |  | 29.36821 | 28.92277 | 28.47775 | 28.62976 | 35.64319 | 35.81081
2445.51 | -20.0991 | 9.009647 | 3.32518 |  | 29.38804 | 28.92694 | 28.43085 | 28.63818 | 35.63308 | 35.82902
2445.609375 | -20.10001 | 9.038357 | 3.325194 |  | 29.37281 | 28.89269 | 28.44803 | 28.58993 | 35.63634 | 35.83162
2445.709 | -20.10064 | 7.372318 | 3.325209 |  | 29.39144 | 28.92475 | 28.43674 | 28.62718 | 35.64041 | 35.82802
2445.809 | -20.10003 | 4.006971 | 3.325212 |  | 29.36204 | 28.93468 | 28.46292 | 28.58151 | 35.66737 | 35.81371
2445.908 | -20.09974 | -0.7323103 | 3.325228 |  | 29.35788 | 28.90278 | 28.45836 | 28.61697 | 35.67253 | 35.83132
2446.008 | -20.10087 | 2.726683 | 3.325202 |  | 29.38263 | 28.91607 | 28.44718 | 28.58331 | 35.70754 | 35.82989
2446.107 | -20.10074 | 0.6792212 | 3.325207 |  | 29.38377 | 28.90513 | 28.48001 | 28.60621 | 35.72132 | 35.81567
2446.207 | -20.09959 | 3.706438 | 3.325184 |  | 29.37759 | 28.90618 | 28.46152 | 28.61869 | 35.71678 | 35.80331
2446.307 | -20.09948 | -1.543001 | 3.325211 |  | 29.39379 | 28.91587 | 28.46419 | 28.60369 | 35.71818 | 35.80152
2446.40625 | -20.10096 | -1.689281 | 3.325166 |  | 29.39173 | 28.89844 | 28.44852 | 28.57024 | 35.73538 | 35.81965
2446.506 | -20.10093 | 10.56268 | 3.3253 |  | 29.37863 | 28.90282 | 28.47535 | 28.57474 | 35.74304 | 35.80771
2446.605 | -20.10089 | 0.05286121 | 3.325197 |  | 29.36146 | 28.92054 | 28.46866 | 28.57344 | 35.74981 | 35.76309
2446.705 | -20.10113 | 1.617964 | 3.325181 |  | 29.38688 | 28.92381 | 28.44442 | 28.59814 | 35.73362 | 35.80634
2446.805 | -20.10067 | 4.466546 | 3.325156 |  | 29.37028 | 28.91126 | 28.44375 | 28.60034 | 35.76425 | 35.77146
2446.904 | -20.10057 | 0.257926 | 3.325221 |  | 29.38319 | 28.90193 | 28.45587 | 28.58218 | 35.74914 | 35.76145
2447.004 | -20.10108 | -0.06357002 | 3.325219 |  | 29.40541 | 28.92501 | 28.45348 | 28.58854 | 35.77795 | 35.77785
2447.104 | -20.10083 | -1.95746 | 3.325202 |  | 29.42464 | 28.90868 | 28.4644 | 28.59645 | 35.77183 | 35.8014
2447.203125 | -20.10058 | 0.8769951 | 3.325217 |  | 29.39911 | 28.90789 | 28.48558 | 28.57848 | 35.78891 | 35.75891
2447.303 | -20.10062 | 3.232509 | 3.325214 |  | 29.40708 | 28.91003 | 28.47692 | 28.60188 | 35.78152 | 35.75561
2447.402 | -20.10061 | 0.2408371 | 3.325214 |  | 29.39631 | 28.92168 | 28.46092 | 28.63697 | 35.79988 | 35.78629
2447.502 | -20.10196 | -1.532975 | 3.325218 |  | 29.39099 | 28.92732 | 28.47529 | 28.61329 | 35.76554 | 35.78264
2447.602 | -20.10042 | 0.03827858 | 3.325204 |  | 29.38841 | 28.93245 | 28.46137 | 28.60295 | 35.76948 | 35.74002
2447.701 | -20.10039 | -0.6906137 | 3.325239 |  | 29.37481 | 28.90673 | 28.44634 | 28.59913 | 35.74333 | 35.73985
2447.801 | -20.10113 | 0.07701302 | 3.32515 |  | 29.40245 | 28.88825 | 28.44906 | 28.64153 | 35.75334 | 35.73133
2447.9 | -20.10033 | 2.345262 | 3.325191 |  | 29.37355 | 28.9097 | 28.48712 | 28.60985 | 35.7215 | 35.71592
2448 | -20.10101 | 2.83719 | 3.325221 |  | 29.38065 | 28.92348 | 28.46761 | 28.63771 | 35.70136 | 35.69901
2448.1 | -20.10121 | -1.358898 | 3.325233 |  | 29.38655 | 28.91768 | 28.46273 | 28.61069 | 35.67179 | 35.72061
2448.199 | -20.1011 | 0.8049946 | 3.325227 |  | 29.3914 | 28.91493 | 28.47197 | 28.6162 | 35.70535 | 35.72174
2448.299 | -20.10134 | -3.928364 | 3.325211 |  | 29.35075 | 28.91487 | 28.4676 | 28.64492 | 35.71126 | 35.71464
2448.398 | -20.10085 | 0.1633682 | 3.325207 |  | 29.37166 | 28.89587 | 28.44976 | 28.60983 | 35.71077 | 35.69925
2448.498 | -20.10087 | -1.278467 | 3.325248 |  | 29.41099 | 28.89995 | 28.47831 | 28.6219 | 35.68995 | 35.7093
2448.598 | -20.10073 | -2.055892 | 3.325186 |  | 29.39741 | 28.88343 | 28.46799 | 28.6157 | 35.68716 | 35.70732
2448.697 | -20.10087 | -1.203505 | 3.325214 |  | 29.39789 | 28.92929 | 28.49865 | 28.64463 | 35.67393 | 35.70593
2448.796875 | -20.10023 | -1.538671 | 3.325194 |  | 29.40478 | 28.91352 | 28.47901 | 28.62393 | 35.70798 | 35.69086
2448.896 | -20.10048 | -2.711416 | 3.325228 |  | 29.37489 | 28.89119 | 28.47755 | 28.64452 | 35.72591 | 35.7037
2448.996 | -20.10023 | -0.2567873 | 3.325197 |  | 29.37339 | 28.89958 | 28.46799 | 28.64938 | 35.7004 | 35.70542
2449.096 | -20.10083 | -1.318568 | 3.325182 |  | 29.38667 | 28.92458 | 28.47586 | 28.62447 | 35.71589 | 35.71009
2449.195 | -20.10063 | 1.318113 | 3.32522 |  | 29.40594 | 28.89764 | 28.47966 | 28.63482 | 35.7317 | 35.70605
2449.295 | -20.10063 | 2.613668 | 3.325197 |  | 29.40354 | 28.90366 | 28.48053 | 28.63993 | 35.76883 | 35.72267
2449.395 | -20.10099 | 1.84194 | 3.325217 |  | 29.39434 | 28.90789 | 28.5105 | 28.64197 | 35.74563 | 35.73097
2449.494 | -20.10062 | 11.9496 | 3.325174 |  | 29.41298 | 28.92864 | 28.47317 | 28.65848 | 35.73963 | 35.74487
2449.59375 | -20.10068 | 3.845654 | 3.325207 |  | 29.41456 | 28.93024 | 28.48685 | 28.62857 | 35.73214 | 35.75169
2449.693 | -20.10106 | -4.41095 | 3.325189 |  | 29.42744 | 28.89794 | 28.49507 | 28.66792 | 35.74117 | 35.75082
2449.793 | -20.10061 | -5.140526 | 3.325153 |  | 29.4093 | 28.93065 | 28.5119 | 28.67508 | 35.75734 | 35.74637
2449.893 | -20.1008 | 1.473279 | 3.325222 |  | 29.39985 | 28.90064 | 28.52725 | 28.61085 | 35.75248 | 35.73935
2449.992 | -20.10014 | -2.361895 | 3.325192 |  | 29.40438 | 28.9081 | 28.47482 | 28.60513 | 35.70885 | 35.76387
2450.092 | -20.10003 | 3.466284 | 3.325189 |  | 29.41961 | 28.92236 | 28.52071 | 28.62305 | 35.69685 | 35.77154
2450.191 | -20.10124 | 4.322088 | 3.325164 |  | 29.39259 | 28.92493 | 28.4856 | 28.60855 | 35.71962 | 35.75808
2450.291 | -20.10163 | -1.801611 | 3.325196 |  | 29.41706 | 28.91364 | 28.49358 | 28.63608 | 35.69791 | 35.74162
2450.390625 | -20.10071 | -1.480342 | 3.325176 |  | 29.40402 | 28.92449 | 28.49368 | 28.61139 | 35.65823 | 35.71476
2450.49 | -20.10035 | -3.030634 | 3.325236 |  | 29.40579 | 28.8932 | 28.49379 | 28.61065 | 35.66716 | 35.73983
2450.59 | -20.1007 | 5.04141 | 3.325207 |  | 29.38267 | 28.92899 | 28.49935 | 28.62573 | 35.67455 | 35.73595
2450.689 | -20.10089 | 1.962017 | 3.325213 |  | 29.41992 | 28.93219 | 28.52523 | 28.62989 | 35.66747 | 35.72423
2450.789 | -20.10117 | 9.196257 | 3.325222 |  | 29.37644 | 28.92393 | 28.50794 | 28.65238 | 35.67261 | 35.73148
2450.889 | -20.10093 | 0.2093945 | 3.325243 |  | 29.38335 | 28.92198 | 28.51342 | 28.64912 | 35.68889 | 35.72
2450.988 | -20.1004 | -0.6846895 | 3.325168 |  | 29.39574 | 28.92743 | 28.48118 | 28.60307 | 35.67231 | 35.70663
2451.088 | -20.10102 | -2.412704 | 3.325211 |  | 29.38887 | 28.91675 | 28.51452 | 28.61796 | 35.64428 | 35.72477
2451.1875 | -20.10159 | -6.853959 | 3.32518 |  | 29.39859 | 28.93116 | 28.50502 | 28.61085 | 35.65411 | 35.72328
2451.287 | -20.10034 | -1.967031 | 3.325191 |  | 29.37163 | 28.9221 | 28.47647 | 28.60235 | 35.66566 | 35.71804
2451.387 | -20.10165 | -0.003645897 | 3.325226 |  | 29.38558 | 28.92431 | 28.49285 | 28.6567 | 35.67364 | 35.70011
2451.486 | -20.10083 | 2.376704 | 3.325186 |  | 29.4054 | 28.90475 | 28.50756 | 28.62519 | 35.67493 | 35.7432
2451.586 | -20.09971 | -2.400856 | 3.325245 |  | 29.40232 | 28.9134 | 28.49773 | 28.63864 | 35.69326 | 35.7288
2451.686 | -20.10044 | 5.474554 | 3.325212 |  | 29.41892 | 28.91023 | 28.47437 | 28.61693 | 35.71113 | 35.729
2451.785 | -20.10083 | -1.021908 | 3.325194 |  | 29.38334 | 28.88437 | 28.50692 | 28.65148 | 35.69842 | 35.73299
2451.885 | -20.10062 | 2.090525 | 3.325243 |  | 29.37802 | 28.9154 | 28.47928 | 28.64317 | 35.68642 | 35.71832
2451.984375 | -20.10026 | 1.727331 | 3.325224 |  | 29.39011 | 28.90865 | 28.50267 | 28.60124 | 35.72083 | 35.70535
2452.084 | -20.10143 | -1.470773 | 3.325199 |  | 29.39625 | 28.94302 | 28.50404 | 28.64492 | 35.73566 | 35.69765
2452.184 | -20.10059 | 0.5498028 | 3.325184 |  | 29.39137 | 28.92137 | 28.50483 | 28.6445 | 35.75845 | 35.6742
2452.283 | -20.10058 | 0.2014189 | 3.325205 |  | 29.37461 | 28.91556 | 28.49151 | 28.67192 | 35.78351 | 35.68032
2452.383 | -20.10113 | 3.032457 | 3.325259 |  | 29.38492 | 28.89915 | 28.49705 | 28.6393 | 35.73744 | 35.70539
2452.482 | -20.10056 | -2.399717 | 3.325196 |  | 29.37055 | 28.92397 | 28.47935 | 28.64953 | 35.7524 | 35.66682
2452.582 | -20.10044 | 1.603154 | 3.325188 |  | 29.38121 | 28.93621 | 28.50148 | 28.62126 | 35.76194 | 35.68005
2452.682 | -20.10061 | 1.816876 | 3.325218 |  | 29.36565 | 28.9254 | 28.4974 | 28.63955 | 35.75964 | 35.68118
2452.78125 | -20.10064 | 7.003885 | 3.325212 |  | 29.37414 | 28.89474 | 28.51977 | 28.62778 | 35.76112 | 35.71775
2452.881 | -20.10057 | -0.3367624 | 3.325208 |  | 29.37245 | 28.90919 | 28.51461 | 28.6393 | 35.76531 | 35.69881
2452.98 | -20.10045 | -1.703407 | 3.325222 |  | 29.38695 | 28.92085 | 28.50266 | 28.63215 | 35.75941 | 35.72964
2453.08 | -20.10088 | -0.6079035 | 3.32523 |  | 29.40374 | 28.92178 | 28.4587 | 28.60335 | 35.76563 | 35.73333
2453.18 | -20.10084 | 6.326258 | 3.325197 |  | 29.38182 | 28.92593 | 28.50996 | 28.63363 | 35.76986 | 35.75295
2453.279 | -20.10043 | 3.421852 | 3.325205 |  | 29.3465 | 28.90918 | 28.49744 | 28.63978 | 35.74894 | 35.75988
2453.379 | -20.1005 | 2.807797 | 3.325191 |  | 29.37703 | 28.91932 | 28.48883 | 28.63372 | 35.73096 | 35.78194
2453.479 | -20.09972 | -1.496747 | 3.325188 |  | 29.36021 | 28.93804 | 28.52353 | 28.6459 | 35.7163 | 35.77429
2453.578125 | -20.10087 | -3.711679 | 3.325224 |  | 29.38113 | 28.93363 | 28.49694 | 28.60994 | 35.69629 | 35.74654
2453.678 | -20.09965 | 6.193195 | 3.325207 |  | 29.39286 | 28.92807 | 28.49891 | 28.63957 | 35.68317 | 35.76683
2453.777 | -20.10018 | -1.75194 | 3.325192 |  | 29.3894 | 28.9213 | 28.47962 | 28.62078 | 35.67937 | 35.76415
2453.877 | -20.10095 | -2.906684 | 3.325183 |  | 29.355 | 28.92735 | 28.48918 | 28.62937 | 35.69341 | 35.75988
2453.977 | -20.09994 | -1.308087 | 3.325202 |  | 29.35552 | 28.93762 | 28.48489 | 28.63564 | 35.66239 | 35.76685
2454.076 | -20.10039 | 1.946752 | 3.325207 |  | 29.36907 | 28.91198 | 28.53707 | 28.65532 | 35.66036 | 35.79121
2454.176 | -20.10161 | 2.470579 | 3.325219 |  | 29.40092 | 28.92595 | 28.50957 | 28.62468 | 35.66087 | 35.79754
2454.275 | -20.10075 | 1.244517 | 3.325248 |  | 29.3805 | 28.94327 | 28.50007 | 28.62647 | 35.66375 | 35.78873
2454.375 | -20.09984 | -1.864497 | 3.325212 |  | 29.37592 | 28.94477 | 28.49936 | 28.631 | 35.63065 | 35.80464
2454.475 | -20.10101 | 1.254998 | 3.325247 |  | 29.37733 | 28.93661 | 28.50043 | 28.64013 | 35.66116 | 35.78074
2454.574 | -20.10027 | 5.148273 | 3.325198 |  | 29.38662 | 28.90711 | 28.49884 | 28.63188 | 35.65374 | 35.81308
2454.674 | -20.10012 | 2.085512 | 3.325247 |  | 29.36308 | 28.94727 | 28.49519 | 28.65548 | 35.63521 | 35.82025
2454.773 | -20.10053 | 0.2166853 | 3.325218 |  | 29.36677 | 28.9222 | 28.51545 | 28.61844 | 35.64862 | 35.81199
2454.873 | -20.10024 | 3.279447 | 3.325212 |  | 29.36847 | 28.93534 | 28.4973 | 28.57504 | 35.63328 | 35.81507
2454.973 | -20.10029 | 1.788624 | 3.325221 |  | 29.36418 | 28.93116 | 28.5147 | 28.63319 | 35.64129 | 35.8056
2455.072 | -20.10115 | 2.066373 | 3.325227 |  | 29.38113 | 28.95978 | 28.48946 | 28.6589 | 35.62865 | 35.79723
2455.171875 | -20.10008 | 3.677729 | 3.325203 |  | 29.38187 | 28.93107 | 28.47542 | 28.62383 | 35.6564 | 35.82556
2455.271 | -20.10027 | 1.067934 | 3.32523 |  | 29.37272 | 28.8952 | 28.50565 | 28.6152 | 35.61869 | 35.77864
2455.371 | -20.09994 | 2.511136 | 3.325248 |  | 29.38872 | 28.917 | 28.50027 | 28.6522 | 35.6362 | 35.81601
2455.471 | -20.10013 | 6.739122 | 3.325234 |  | 29.33924 | 28.94358 | 28.46652 | 28.61561 | 35.62868 | 35.81667
2455.57 | -20.10023 | 8.346376 | 3.325248 |  | 29.37424 | 28.91234 | 28.51683 | 28.63737 | 35.6589 | 35.79207
2455.67 | -20.10107 | 2.625517 | 3.325231 |  | 29.38354 | 28.92822 | 28.47211 | 28.64112 | 35.64941 | 35.75979
2455.77 | -20.10028 | 5.500301 | 3.325233 |  | 29.39559 | 28.92901 | 28.48354 | 28.60454 | 35.64865 | 35.80279
2455.869 | -20.10039 | 0.401927 | 3.325244 |  | 29.41805 | 28.91658 | 28.47493 | 28.63655 | 35.63742 | 35.81635
2455.96875 | -20.10087 | 2.880026 | 3.325237 |  | 29.38426 | 28.93242 | 28.50922 | 28.63789 | 35.6866 | 35.80989
2456.068 | -20.1007 | 4.488419 | 3.325238 |  | 29.41001 | 28.95291 | 28.50467 | 28.62543 | 35.63771 | 35.79612
2456.168 | -20.10062 | 5.80562 | 3.325231 |  | 29.39799 | 28.92378 | 28.48364 | 28.63201 | 35.66093 | 35.82289
2456.268 | -20.10072 | 8.769266 | 3.325264 |  | 29.40416 | 28.94842 | 28.50589 | 28.63666 | 35.67835 | 35.81103
2456.367 | -20.10045 | 7.573509 | 3.325229 |  | 29.39769 | 28.93386 | 28.48678 | 28.63074 | 35.66842 | 35.81449
2456.467 | -20.10051 | 2.251387 | 3.325224 |  | 29.38048 | 28.93555 | 28.49722 | 28.65136 | 35.64311 | 35.77109
2456.566 | -20.10007 | 4.474293 | 3.325215 |  | 29.40061 | 28.93595 | 28.47768 | 28.62241 | 35.65322 | 35.7711
2456.666 | -20.10005 | 6.46069 | 3.325227 |  | 29.38978 | 28.90425 | 28.4818 | 28.65576 | 35.63781 | 35.77362
2456.765625 | -20.10098 | 7.180696 | 3.325268 |  | 29.39879 | 28.93616 | 28.48269 | 28.6382 | 35.66555 | 35.77198
2456.865 | -20.09982 | 5.958281 | 3.325262 |  | 29.3926 | 28.94107 | 28.49637 | 28.62623 | 35.64107 | 35.76435
2456.965 | -20.10043 | 4.480901 | 3.325283 |  | 29.39697 | 28.94088 | 28.50745 | 28.65721 | 35.68877 | 35.80251
2457.064 | -20.10088 | 2.331134 | 3.325232 |  | 29.41138 | 28.93357 | 28.47712 | 28.65426 | 35.66615 | 35.77957
2457.164 | -20.10051 | -5.713342 | 3.32521 |  | 29.39051 | 28.93072 | 28.45884 | 28.67453 | 35.68256 | 35.78959
2457.264 | -20.10032 | -0.6646395 | 3.325295 |  | 29.39107 | 28.92759 | 28.46445 | 28.62638 | 35.67446 | 35.78085
2457.363 | -20.09988 | 1.123301 | 3.325254 |  | 29.3882 | 28.93846 | 28.4865 | 28.6451 | 35.65391 | 35.80152
2457.463 | -20.10006 | -1.926245 | 3.325224 |  | 29.40552 | 28.9388 | 28.48502 | 28.68552 | 35.69177 | 35.78873
2457.5625 | -20.09994 | -0.749855 | 3.325248 |  | 29.41363 | 28.91866 | 28.46685 | 28.67008 | 35.67782 | 35.78394
2457.662 | -20.10008 | 2.464199 | 3.325236 |  | 29.41797 | 28.95726 | 28.51243 | 28.64619 | 35.68048 | 35.78612
2457.762 | -20.10117 | 3.686159 | 3.325241 |  | 29.39858 | 28.93509 | 28.50333 | 28.68182 | 35.6806 | 35.77561
2457.861 | -20.10004 | -0.6284103 | 3.325207 |  | 29.42497 | 28.95685 | 28.48549 | 28.66309 | 35.72327 | 35.80173
2457.961 | -20.10096 | 2.700707 | 3.325316 |  | 29.40253 | 28.90989 | 28.44816 | 28.65882 | 35.73636 | 35.81238
2458.061 | -20.10035 | 4.371532 | 3.325231 |  | 29.41676 | 28.92415 | 28.52756 | 28.65955 | 35.75677 | 35.80788
2458.16 | -20.10123 | 3.255067 | 3.325224 |  | 29.42247 | 28.92537 | 28.45902 | 28.65695 | 35.76955 | 35.7983
2458.26 | -20.10083 | -1.79318 | 3.325217 |  | 29.43576 | 28.93703 | 28.4738 | 28.6401 | 35.76231 | 35.80293
2458.359375 | -20.09982 | 0.2422047 | 3.325234 |  | 29.40401 | 28.9512 | 28.47203 | 28.60383 | 35.74166 | 35.80153
2458.459 | -20.10033 | 0.944211 | 3.325309 |  | 29.46671 | 28.91105 | 28.47976 | 28.62812 | 35.76666 | 35.81793
2458.559 | -20.1002 | -2.726683 | 3.325245 |  | 29.43538 | 28.95211 | 28.48883 | 28.61457 | 35.79866 | 35.80446
2458.658 | -20.10001 | 4.207708 | 3.3252 |  | 29.43109 | 28.93814 | 28.50043 | 28.64237 | 35.74393 | 35.78812
2458.758 | -20.10044 | 4.042745 | 3.325232 |  | 29.41532 | 28.91179 | 28.48324 | 28.66105 | 35.7253 | 35.78354
2458.857 | -20.10057 | 0.7753735 | 3.325261 |  | 29.45773 | 28.94043 | 28.47577 | 28.62214 | 35.71483 | 35.76871
2458.957 | -20.10028 | 5.266073 | 3.325254 |  | 29.41608 | 28.95782 | 28.48241 | 28.62788 | 35.6885 | 35.75428
2459.057 | -20.09979 | 4.550167 | 3.325279 |  | 29.42833 | 28.92865 | 28.47442 | 28.61937 | 35.70216 | 35.75341
2459.15625 | -20.09983 | 2.157057 | 3.325239 |  | 29.41412 | 28.91947 | 28.48353 | 28.60205 | 35.7015 | 35.76131
2459.256 | -20.10041 | 1.282113 | 3.325205 |  | 29.41935 | 28.955 | 28.49437 | 28.59187 | 35.67599 | 35.77666
2459.355 | -20.10016 | -3.270105 | 3.325239 |  | 29.42785 | 28.92453 | 28.47796 | 28.60836 | 35.65046 | 35.76743
2459.455 | -20.10023 | -2.025815 | 3.325224 |  | 29.40387 | 28.9391 | 28.4986 | 28.60715 | 35.67025 | 35.73565
2459.555 | -20.1 | -0.4479532 | 3.325234 |  | 29.38735 | 28.9284 | 28.48646 | 28.60541 | 35.6975 | 35.77028
2459.654 | -20.09979 | -6.085421 | 3.325282 |  | 29.37711 | 28.93809 | 28.4221 | 28.56645 | 35.69289 | 35.72217
2459.754 | -20.10092 | 2.137918 | 3.325224 |  | 29.3984 | 28.94176 | 28.46447 | 28.58624 | 35.71595 | 35.75765
2459.854 | -20.09974 | -1.165909 | 3.325224 |  | 29.38507 | 28.90656 | 28.4359 | 28.57843 | 35.7362 | 35.74669
2459.953125 | -20.09992 | -5.092222 | 3.325245 |  | 29.37431 | 28.91554 | 28.44957 | 28.59178 | 35.70913 | 35.75011
2460.053 | -20.10082 | -9.409298 | 3.325227 |  | 29.36453 | 28.91359 | 28.48432 | 28.58551 | 35.72768 | 35.75686
2460.152 | -20.10067 | -1.954726 | 3.325173 |  | 29.32903 | 28.90789 | 28.46052 | 28.56852 | 35.70975 | 35.74993
2460.252 | -20.1011 | 0.1569881 | 3.325208 |  | 29.35601 | 28.88927 | 28.48793 | 28.56829 | 35.70241 | 35.74799
2460.352 | -20.09958 | 3.193775 | 3.325194 |  | 29.34553 | 28.94873 | 28.43559 | 28.57633 | 35.76795 | 35.73683
2460.451 | -20.10032 | -5.659341 | 3.325238 |  | 29.36012 | 28.90269 | 28.46209 | 28.56331 | 35.73682 | 35.75242
2460.551 | -20.09955 | -1.944244 | 3.325232 |  | 29.35616 | 28.93152 | 28.48134 | 28.59616 | 35.72329 | 35.75191
2460.65 | -20.09997 | -0.1692924 | 3.325246 |  | 29.38474 | 28.89567 | 28.48379 | 28.58878 | 35.76095 | 35.73791
2460.75 | -20.10074 | 2.007587 | 3.325241 |  | 29.38267 | 28.91662 | 28.45658 | 28.57078 | 35.75793 | 35.75378
2460.85 | -20.10064 | -1.563963 | 3.325217 |  | 29.36178 | 28.90766 | 28.46141 | 28.56833 | 35.7635 | 35.77058
2460.949 | -20.09987 | 6.956491 | 3.325271 |  | 29.37886 | 28.89846 | 28.45576 | 28.59583 | 35.7599 | 35.74214
2461.049 | -20.09966 | 2.772708 | 3.325288 |  | 29.36808 | 28.92339 | 28.43919 | 28.57965 | 35.76709 | 35.75073
2461.148 | -20.09925 | 5.134148 | 3.325224 |  | 29.37266 | 28.90078 | 28.43223 | 28.59532 | 35.75195 | 35.76194
2461.248 | -20.09937 | 5.210249 | 3.325231 |  | 29.36354 | 28.90838 | 28.46931 | 28.6085 | 35.7681 | 35.75755
2461.348 | -20.10017 | -0.2458506 | 3.325293 |  | 29.38546 | 28.94687 | 28.44732 | 28.59714 | 35.73516 | 35.72828
2461.447 | -20.09944 | 0.0977478 | 3.325234 |  | 29.38568 | 28.94578 | 28.44034 | 28.58913 | 35.7494 | 35.75089
2461.546875 | -20.10053 | -0.6915255 | 3.325224 |  | 29.3901 | 28.91778 | 28.45131 | 28.61077 | 35.75847 | 35.73804
2461.646 | -20.10042 | -0.3413191 | 3.325281 |  | 29.41702 | 28.89525 | 28.4284 | 28.61466 | 35.77362 | 35.73032
2461.746 | -20.0996 | 4.447862 | 3.32522 |  | 29.3831 | 28.91944 | 28.45459 | 28.57475 | 35.75497 | 35.72435
2461.846 | -20.10011 | -1.162035 | 3.325287 |  | 29.36981 | 28.90867 | 28.46446 | 28.59457 | 35.73102 | 35.70916
2461.945 | -20.10033 | 6.511728 | 3.325243 |  | 29.39202 | 28.89066 | 28.46966 | 28.61948 | 35.71833 | 35.73498
2462.045 | -20.09982 | 4.99493 | 3.325256 |  | 29.38448 | 28.92298 | 28.47147 | 28.60441 | 35.71746 | 35.70571
2462.145 | -20.09955 | 3.285143 | 3.325245 |  | 29.41312 | 28.91234 | 28.47476 | 28.58881 | 35.73685 | 35.6791
2462.244 | -20.09973 | 2.497009 | 3.325229 |  | 29.3783 | 28.91938 | 28.47176 | 28.60235 | 35.72106 | 35.69095
2462.34375 | -20.09959 | -2.905544 | 3.325279 |  | 29.38573 | 28.90405 | 28.47004 | 28.58739 | 35.71327 | 35.70522
2462.443 | -20.09998 | 2.769746 | 3.325196 |  | 29.37895 | 28.91165 | 28.45453 | 28.59545 | 35.66637 | 35.68089
2462.543 | -20.10043 | 3.817173 | 3.325206 |  | 29.3881 | 28.91521 | 28.47819 | 28.57895 | 35.6815 | 35.66698
2462.643 | -20.10051 | 2.63258 | 3.325241 |  | 29.38066 | 28.90473 | 28.45386 | 28.60551 | 35.68346 | 35.69648
2462.742 | -20.09954 | 4.073731 | 3.325218 |  | 29.3985 | 28.9156 | 28.45006 | 28.58032 | 35.69822 | 35.69659
2462.842 | -20.09895 | -1.131732 | 3.325248 |  | 29.38435 | 28.93633 | 28.44639 | 28.61755 | 35.69233 | 35.67422
2462.941 | -20.09996 | 0.6215754 | 3.325259 |  | 29.39174 | 28.92016 | 28.45324 | 28.60435 | 35.70335 | 35.70993
2463.041 | -20.10018 | -1.37553 | 3.325262 |  | 29.38203 | 28.91741 | 28.46353 | 28.62054 | 35.71155 | 35.71997
2463.140625 | -20.09968 | -1.007326 | 3.325229 |  | 29.37605 | 28.91401 | 28.48647 | 28.61078 | 35.69416 | 35.71861
2463.24 | -20.09974 | 0.7548676 | 3.325256 |  | 29.37456 | 28.93479 | 28.43963 | 28.62592 | 35.71735 | 35.71431
2463.34 | -20.0989 | 1.426114 | 3.32523 |  | 29.38507 | 28.91723 | 28.45898 | 28.62233 | 35.69587 | 35.69535
2463.439 | -20.09919 | 0.1282797 | 3.325208 |  | 29.35826 | 28.93281 | 28.44302 | 28.63784 | 35.72741 | 35.68217
2463.539 | -20.10064 | -4.958474 | 3.325316 |  | 29.35988 | 28.91521 | 28.44708 | 28.60258 | 35.74678 | 35.6576
2463.639 | -20.09989 | -4.109049 | 3.325266 |  | 29.39696 | 28.91557 | 28.4562 | 28.62835 | 35.74184 | 35.68089
2463.738 | -20.10033 | -2.787519 | 3.325293 |  | 29.38097 | 28.91359 | 28.46158 | 28.64548 | 35.72001 | 35.67587
2463.838 | -20.09959 | 1.525229 | 3.325243 |  | 29.3818 | 28.89903 | 28.48432 | 28.6345 | 35.6993 | 35.64318
2463.9375 | -20.09922 | -0.06676006 | 3.325289 |  | 29.37969 | 28.92345 | 28.46814 | 28.60021 | 35.71364 | 35.64199
2464.037 | -20.09952 | -0.7133989 | 3.325262 |  | 29.40125 | 28.91944 | 28.44852 | 28.63577 | 35.73989 | 35.62273
2464.137 | -20.09984 | 0.3244591 | 3.325288 |  | 29.39414 | 28.90742 | 28.45591 | 28.61299 | 35.72158 | 35.6304
2464.236 | -20.10017 | -0.1173429 | 3.325288 |  | 29.39352 | 28.9335 | 28.47472 | 28.65092 | 35.70042 | 35.64003
2464.336 | -20.09942 | -0.9975271 | 3.325297 |  | 29.36421 | 28.93559 | 28.44234 | 28.63402 | 35.69102 | 35.60454
2464.436 | -20.10031 | 3.458765 | 3.325269 |  | 29.40138 | 28.91709 | 28.47739 | 28.62319 | 35.69077 | 35.59385
2464.535 | -20.0999 | 2.021258 | 3.32519 |  | 29.40772 | 28.90025 | 28.42951 | 28.6309 | 35.66824 | 35.61553
2464.635 | -20.0997 | -0.8439569 | 3.325265 |  | 29.3901 | 28.90616 | 28.48348 | 28.61094 | 35.6965 | 35.60226
2464.734375 | -20.09908 | -1.973182 | 3.325242 |  | 29.40774 | 28.93465 | 28.46533 | 28.62403 | 35.72057 | 35.62851
2464.834 | -20.09911 | -1.428848 | 3.325258 |  | 29.39459 | 28.91718 | 28.48902 | 28.5862 | 35.70279 | 35.65507
2464.934 | -20.09989 | 0.1845589 | 3.325222 |  | 29.35853 | 28.8985 | 28.47066 | 28.60538 | 35.75083 | 35.63373
2465.033 | -20.09983 | 0.214179 | 3.32527 |  | 29.38249 | 28.91701 | 28.47033 | 28.58796 | 35.74735 | 35.65776
2465.133 | -20.0997 | -2.677238 | 3.325274 |  | 29.38092 | 28.89583 | 28.46988 | 28.57334 | 35.74952 | 35.65144
2465.232 | -20.09922 | 5.869419 | 3.325268 |  | 29.39334 | 28.91543 | 28.49654 | 28.5992 | 35.75447 | 35.64316
2465.332 | -20.09993 | 5.524225 | 3.32525 |  | 29.40566 | 28.92618 | 28.45735 | 28.60264 | 35.73859 | 35.66312
2465.432 | -20.09976 | 4.055732 | 3.325289 |  | 29.36674 | 28.92101 | 28.44847 | 28.5768 | 35.7707 | 35.6673
2465.53125 | -20.09998 | -2.314273 | 3.325291 |  | 29.39036 | 28.89654 | 28.50395 | 28.59729 | 35.75424 | 35.6655
2465.631 | -20.0988 | 3.14023 | 3.325251 |  | 29.38278 | 28.92842 | 28.47954 | 28.58575 | 35.7072 | 35.62614
2465.73 | -20.09942 | 3.655627 | 3.325261 |  | 29.42165 | 28.89741 | 28.45528 | 28.58128 | 35.70866 | 35.64273
2465.83 | -20.09982 | 0.7482605 | 3.3252 |  | 29.38093 | 28.91534 | 28.49503 | 28.57461 | 35.70529 | 35.59147
2465.93 | -20.09952 | -2.476274 | 3.325234 |  | 29.39231 | 28.90932 | 28.47399 | 28.584 | 35.7009 | 35.61532
2466.029 | -20.09967 | 4.537179 | 3.325232 |  | 29.37529 | 28.90084 | 28.46661 | 28.57713 | 35.7047 | 35.59525
2466.129 | -20.09867 | 2.423186 | 3.325243 |  | 29.39168 | 28.90759 | 28.49644 | 28.61155 | 35.67513 | 35.60418
2466.229 | -20.09985 | 3.993529 | 3.325243 |  | 29.40467 | 28.9141 | 28.51224 | 28.61696 | 35.67206 | 35.58819
2466.328125 | -20.09904 | 4.502546 | 3.325248 |  | 29.37931 | 28.91937 | 28.47364 | 28.585 | 35.65644 | 35.6127
2466.428 | -20.09874 | 3.548993 | 3.325343 |  | 29.39926 | 28.93537 | 28.46409 | 28.63703 | 35.63596 | 35.57924
2466.527 | -20.10014 | 4.595509 | 3.325321 |  | 29.39946 | 28.90995 | 28.49781 | 28.58463 | 35.62894 | 35.59158
2466.627 | -20.09918 | 3.600943 | 3.325322 |  | 29.40763 | 28.91476 | 28.48674 | 28.61238 | 35.67372 | 35.57963
2466.727 | -20.09986 | -3.733552 | 3.325307 |  | 29.37743 | 28.90782 | 28.48731 | 28.58552 | 35.62651 | 35.58496
2466.826 | -20.09979 | 0.7184114 | 3.325321 |  | 29.39893 | 28.90916 | 28.48987 | 28.59966 | 35.62778 | 35.60085
2466.926 | -20.09961 | -2.713012 | 3.325273 |  | 29.41105 | 28.88209 | 28.4866 | 28.59045 | 35.64807 | 35.58861
2467.025 | -20.09944 | 4.304772 | 3.325315 |  | 29.43111 | 28.92472 | 28.48548 | 28.57826 | 35.63651 | 35.60115
2467.125 | -20.09871 | -2.839696 | 3.325286 |  | 29.38838 | 28.91335 | 28.48128 | 28.58023 | 35.62112 | 35.61948
2467.225 | -20.09955 | 3.651071 | 3.325276 |  | 29.40516 | 28.91452 | 28.48568 | 28.57011 | 35.64395 | 35.61746
2467.324 | -20.09912 | -4.248265 | 3.32524 |  | 29.41421 | 28.91373 | 28.49702 | 28.56505 | 35.63756 | 35.646
2467.424 | -20.09868 | -4.265582 | 3.325269 |  | 29.43532 | 28.90418 | 28.49141 | 28.5803 | 35.66014 | 35.62976
2467.523 | -20.09915 | -7.369128 | 3.325249 |  | 29.4243 | 28.92049 | 28.48568 | 28.57618 | 35.64931 | 35.63619
2467.623 | -20.09981 | -8.87066 | 3.325205 |  | 29.40985 | 28.9117 | 28.50884 | 28.58734 | 35.64428 | 35.66343
2467.723 | -20.09998 | -4.38976 | 3.325216 |  | 29.42622 | 28.92522 | 28.50356 | 28.59874 | 35.66022 | 35.68254
2467.822 | -20.10006 | -4.28381 | 3.325226 |  | 29.39378 | 28.9055 | 28.5004 | 28.56129 | 35.66093 | 35.68299
2467.921875 | -20.09955 | -1.785206 | 3.325207 |  | 29.42753 | 28.90552 | 28.49958 | 28.56269 | 35.69521 | 35.65705
2468.021 | -20.10037 | -0.04124069 | 3.325216 |  | 29.39484 | 28.90903 | 28.4911 | 28.58006 | 35.69817 | 35.67538
2468.121 | -20.10055 | 3.214054 | 3.325228 |  | 29.44146 | 28.93333 | 28.5085 | 28.5829 | 35.7182 | 35.66335
2468.221 | -20.09955 | 2.565593 | 3.325235 |  | 29.45109 | 28.92199 | 28.49359 | 28.57323 | 35.71604 | 35.68385
2468.32 | -20.09994 | 9.756998 | 3.325245 |  | 29.44188 | 28.89467 | 28.5023 | 28.59245 | 35.73015 | 35.68675
2468.42 | -20.09962 | -0.9268942 | 3.325205 |  | 29.42747 | 28.9202 | 28.49117 | 28.55096 | 35.74561 | 35.65954
2468.52 | -20.09993 | -2.685897 | 3.325256 |  | 29.44927 | 28.92712 | 28.46296 | 28.59051 | 35.69921 | 35.66636
2468.619 | -20.09994 | -1.236315 | 3.32525 |  | 29.45201 | 28.89655 | 28.53745 | 28.57629 | 35.73613 | 35.66297
2468.71875 | -20.09949 | -0.9082108 | 3.325216 |  | 29.43008 | 28.91061 | 28.50339 | 28.58173 | 35.722 | 35.6453
2468.818 | -20.10039 | -0.2654457 | 3.32517 |  | 29.41138 | 28.8768 | 28.46159 | 28.59056 | 35.75164 | 35.70317
2468.918 | -20.09959 | 3.57155 | 3.32524 |  | 29.44789 | 28.91249 | 28.47898 | 28.5945 | 35.70623 | 35.67018
2469.018 | -20.09961 | 3.222939 | 3.32523 |  | 29.39716 | 28.90597 | 28.51785 | 28.57731 | 35.71879 | 35.65649
2469.117 | -20.09939 | -0.6042585 | 3.325222 |  | 29.41665 | 28.91764 | 28.47804 | 28.56849 | 35.75749 | 35.68294
2469.217 | -20.09938 | 3.008533 | 3.325233 |  | 29.40973 | 28.90503 | 28.47434 | 28.54077 | 35.74918 | 35.65115
2469.316 | -20.09941 | -0.2688637 | 3.325306 |  | 29.46248 | 28.91059 | 28.48373 | 28.59066 | 35.74499 | 35.64811
2469.416 | -20.09887 | 1.969764 | 3.325258 |  | 29.40351 | 28.90295 | 28.52944 | 28.55334 | 35.69303 | 35.63361
2469.515625 | -20.09927 | 1.938776 | 3.325274 |  | 29.39814 | 28.91375 | 28.50173 | 28.5792 | 35.72794 | 35.63677
2469.615 | -20.09949 | -0.8785896 | 3.32526 |  | 29.3725 | 28.92635 | 28.49527 | 28.56647 | 35.7164 | 35.6374
2469.715 | -20.0995 | 3.544892 | 3.325235 |  | 29.42944 | 28.92984 | 28.52852 | 28.60214 | 35.73155 | 35.66127
2469.814 | -20.09999 | 5.190197 | 3.325306 |  | 29.38971 | 28.91806 | 28.48747 | 28.57707 | 35.72855 | 35.66376
2469.914 | -20.10038 | -1.48376 | 3.325304 |  | 29.42321 | 28.94468 | 28.51061 | 28.57525 | 35.69416 | 35.68542
2470.014 | -20.09965 | -1.689963 | 3.325259 |  | 29.47309 | 28.9471 | 28.46703 | 28.5339 | 35.67917 | 35.66596
2470.113 | -20.09956 | -1.705686 | 3.325248 |  | 29.44421 | 28.9318 | 28.54961 | 28.57579 | 35.69423 | 35.68961
2470.213 | -20.09972 | -0.03508949 | 3.325247 |  | 29.46898 | 28.92525 | 28.49852 | 28.58775 | 35.67865 | 35.68839
2470.3125 | -20.09986 | -2.448478 | 3.325228 |  | 29.47761 | 28.9191 | 28.52337 | 28.57696 | 35.70704 | 35.66885
2470.412 | -20.09979 | 3.727172 | 3.325295 |  | 29.48498 | 28.91439 | 28.518 | 28.58834 | 35.70639 | 35.68282
2470.512 | -20.10078 | -1.470544 | 3.325253 |  | 29.45679 | 28.91657 | 28.49345 | 28.60849 | 35.71738 | 35.6826
2470.611 | -20.10006 | -1.90027 | 3.325278 |  | 29.48543 | 28.93351 | 28.50942 | 28.60488 | 35.71972 | 35.70403
2470.711 | -20.10128 | -3.423903 | 3.325261 |  | 29.45487 | 28.91732 | 28.4881 | 28.59278 | 35.7048 | 35.69783
2470.811 | -20.1009 | -0.3324337 | 3.325271 |  | 29.46674 | 28.9213 | 28.49395 | 28.57207 | 35.72938 | 35.66572
2470.91 | -20.10065 | -1.471684 | 3.325251 |  | 29.46713 | 28.95358 | 28.54036 | 28.56841 | 35.73016 | 35.73289
2471.01 | -20.09931 | 0.3399525 | 3.325236 |  | 29.4596 | 28.92036 | 28.50606 | 28.59661 | 35.70356 | 35.67938
2471.109375 | -20.09978 | 6.972212 | 3.325281 |  | 29.43543 | 28.9447 | 28.50686 | 28.62795 | 35.74746 | 35.71646
2471.209 | -20.10044 | -1.608394 | 3.325264 |  | 29.47062 | 28.94356 | 28.49181 | 28.6093 | 35.72569 | 35.70636
2471.309 | -20.09971 | 0.3096485 | 3.325264 |  | 29.4985 | 28.96091 | 28.49944 | 28.61407 | 35.73015 | 35.71284
2471.408 | -20.10027 | -0.7489433 | 3.325274 |  | 29.45586 | 28.91206 | 28.51583 | 28.6105 | 35.7563 | 35.68283
2471.508 | -20.1004 | -0.8507919 | 3.325303 |  | 29.4702 | 28.91444 | 28.5078 | 28.5831 | 35.72961 | 35.70801
2471.607 | -20.10013 | -1.549609 | 3.325283 |  | 29.43746 | 28.92574 | 28.48926 | 28.57616 | 35.72734 | 35.70013
2471.707 | -20.09994 | -4.26262 | 3.32529 |  | 29.46634 | 28.9281 | 28.50453 | 28.60347 | 35.72921 | 35.70203
2471.807 | -20.09942 | -8.845369 | 3.325305 |  | 29.43557 | 28.94702 | 28.49375 | 28.5888 | 35.70266 | 35.71961
2471.90625 | -20.09975 | 0.05172253 | 3.325243 |  | 29.47831 | 28.92845 | 28.49566 | 28.59091 | 35.69056 | 35.70588
2472.006 | -20.10057 | -0.659399 | 3.325273 |  | 29.44744 | 28.91418 | 28.51836 | 28.57394 | 35.68842 | 35.66021
2472.105 | -20.09966 | -5.084247 | 3.325255 |  | 29.48001 | 28.93379 | 28.48321 | 28.59118 | 35.68525 | 35.66877
2472.205 | -20.09992 | 4.358545 | 3.325273 |  | 29.48451 | 28.92835 | 28.50836 | 28.59215 | 35.66522 | 35.67124
2472.305 | -20.10001 | -0.9656286 | 3.32531 |  | 29.47672 | 28.94972 | 28.50202 | 28.59368 | 35.65576 | 35.67262
2472.404 | -20.09951 | 3.388359 | 3.32529 |  | 29.46917 | 28.93713 | 28.49973 | 28.59863 | 35.6506 | 35.64106
2472.504 | -20.09934 | 0.3982821 | 3.325263 |  | 29.48289 | 28.90592 | 28.47771 | 28.58673 | 35.64818 | 35.66578
2472.604 | -20.09955 | 0.7689943 | 3.325331 |  | 29.47181 | 28.92182 | 28.50959 | 28.59773 | 35.66522 | 35.66998
2472.703125 | -20.1002 | -2.077992 | 3.32528 |  | 29.46462 | 28.91923 | 28.52407 | 28.61723 | 35.67941 | 35.65802
2472.803 | -20.09916 | 1.047199 | 3.325252 |  | 29.45336 | 28.93738 | 28.49317 | 28.58451 | 35.68314 | 35.61406
2472.902 | -20.09912 | 2.604099 | 3.325242 |  | 29.45491 | 28.92402 | 28.52227 | 28.60908 | 35.63201 | 35.62371
2473.002 | -20.09937 | 4.528293 | 3.325238 |  | 29.45276 | 28.95348 | 28.53704 | 28.60671 | 35.67653 | 35.62973
2473.102 | -20.09991 | 2.109436 | 3.325265 |  | 29.46429 | 28.91164 | 28.51508 | 28.61232 | 35.65986 | 35.60006
2473.201 | -20.09944 | 4.444901 | 3.325255 |  | 29.44548 | 28.95043 | 28.46707 | 28.59914 | 35.60654 | 35.64395
2473.301 | -20.09968 | 3.17099 | 3.325201 |  | 29.44134 | 28.90511 | 28.50048 | 28.61652 | 35.60874 | 35.61902
2473.4 | -20.09913 | 2.809848 | 3.325199 |  | 29.40714 | 28.92792 | 28.51051 | 28.63 | 35.60858 | 35.61952
2473.5 | -20.09937 | -2.093943 | 3.325243 |  | 29.44657 | 28.92328 | 28.50528 | 28.63293 | 35.62207 | 35.68135
2473.6 | -20.10066 | -0.217597 | 3.325232 |  | 29.42731 | 28.95096 | 28.50264 | 28.61899 | 35.64591 | 35.64597
2473.699 | -20.10013 | -1.126263 | 3.325118 |  | 29.44968 | 28.8948 | 28.52081 | 28.63669 | 35.61745 | 35.65733
2473.799 | -20.10024 | 4.226848 | 3.325208 |  | 29.4421 | 28.94827 | 28.49219 | 28.62343 | 35.66349 | 35.64921
2473.898 | -20.09962 | -1.229479 | 3.325221 |  | 29.43375 | 28.94197 | 28.52529 | 28.6032 | 35.67423 | 35.68238
2473.998 | -20.09926 | 3.248004 | 3.325203 |  | 29.45832 | 28.93199 | 28.50522 | 28.62341 | 35.68507 | 35.6618
2474.098 | -20.09943 | -4.382697 | 3.325254 |  | 29.46988 | 28.9186 | 28.51751 | 28.60802 | 35.70373 | 35.70601
2474.197 | -20.09943 | -3.287649 | 3.325191 |  | 29.44375 | 28.932 | 28.5127 | 28.63676 | 35.69924 | 35.6534
2474.296875 | -20.09981 | -1.315151 | 3.325248 |  | 29.45041 | 28.94108 | 28.49871 | 28.62389 | 35.71666 | 35.70933
2474.396 | -20.09924 | 0.1964064 | 3.325149 |  | 29.46622 | 28.96183 | 28.48923 | 28.62575 | 35.6752 | 35.71637
2474.496 | -20.10049 | -0.09455776 | 3.325201 |  | 29.46345 | 28.92684 | 28.50571 | 28.58579 | 35.67691 | 35.70816
2474.596 | -20.10011 | -0.733222 | 3.325222 |  | 29.48587 | 28.93456 | 28.47678 | 28.62749 | 35.70507 | 35.69383
2474.695 | -20.09909 | -1.337481 | 3.325199 |  | 29.48613 | 28.93695 | 28.51141 | 28.63868 | 35.69118 | 35.71504
2474.795 | -20.10103 | -3.942491 | 3.325184 |  | 29.43161 | 28.97151 | 28.53052 | 28.60812 | 35.67377 | 35.72258
2474.895 | -20.09994 | 2.353008 | 3.325174 |  | 29.42991 | 28.93209 | 28.4815 | 28.60349 | 35.68842 | 35.72547
2474.994 | -20.0993 | -6.606741 | 3.325198 |  | 29.45021 | 28.92495 | 28.46966 | 28.6085 | 35.70914 | 35.71753
2475.09375 | -20.10099 | -4.845005 | 3.325159 |  | 29.44462 | 28.94141 | 28.49194 | 28.64266 | 35.67588 | 35.68126
2475.193 | -20.10059 | -1.139251 | 3.325203 |  | 29.41313 | 28.92202 | 28.48573 | 28.60826 | 35.72418 | 35.6904
2475.293 | -20.09918 | -0.9052477 | 3.325193 |  | 29.43663 | 28.95518 | 28.47063 | 28.58931 | 35.72137 | 35.69534
2475.393 | -20.09998 | -5.179033 | 3.325234 |  | 29.40199 | 28.91895 | 28.47765 | 28.60398 | 35.69201 | 35.72106
2475.492 | -20.09916 | -4.399786 | 3.325187 |  | 29.43854 | 28.93887 | 28.46339 | 28.63036 | 35.69658 | 35.71197
2475.592 | -20.10024 | -1.928979 | 3.325184 |  | 29.46919 | 28.93995 | 28.47399 | 28.6336 | 35.72682 | 35.67673
2475.691 | -20.10013 | -6.770793 | 3.32514 |  | 29.42899 | 28.93436 | 28.44522 | 28.63529 | 35.6922 | 35.69101
2475.791 | -20.10012 | -2.36873 | 3.325155 |  | 29.43175 | 28.9249 | 28.51104 | 28.62248 | 35.69218 | 35.68458
2475.890625 | -20.10071 | -1.653508 | 3.325185 |  | 29.45133 | 28.92295 | 28.48658 | 28.60378 | 35.70836 | 35.6732
2475.99 | -20.10003 | -2.84129 | 3.32524 |  | 29.41739 | 28.91779 | 28.46096 | 28.58688 | 35.69779 | 35.68557
2476.09 | -20.09968 | -2.315413 | 3.325236 |  | 29.42297 | 28.94366 | 28.43877 | 28.64044 | 35.72557 | 35.66895
2476.189 | -20.09987 | -0.5534477 | 3.325215 |  | 29.42703 | 28.93195 | 28.46311 | 28.59419 | 35.67866 | 35.68474
2476.289 | -20.09927 | -2.868405 | 3.325251 |  | 29.44958 | 28.94664 | 28.46788 | 28.6417 | 35.69308 | 35.66632
2476.389 | -20.10092 | -4.106087 | 3.325227 |  | 29.42148 | 28.93075 | 28.4668 | 28.61706 | 35.66972 | 35.64327
2476.488 | -20.09989 | -3.00785 | 3.32522 |  | 29.44043 | 28.92806 | 28.52245 | 28.60872 | 35.65848 | 35.66979
2476.588 | -20.10034 | -2.14088 | 3.325235 |  | 29.43168 | 28.95275 | 28.48034 | 28.63485 | 35.68555 | 35.67431
2476.6875 | -20.10005 | -5.012247 | 3.325215 |  | 29.42437 | 28.90772 | 28.49327 | 28.65602 | 35.65447 | 35.64415
2476.787 | -20.10061 | 0.6220303 | 3.325262 |  | 29.40921 | 28.92485 | 28.47126 | 28.61984 | 35.66049 | 35.66689
2476.887 | -20.09913 | -8.908939 | 3.325258 |  | 29.43654 | 28.92607 | 28.46132 | 28.60544 | 35.67894 | 35.66002
2476.986 | -20.09888 | -3.864338 | 3.325276 |  | 29.42324 | 28.93498 | 28.47462 | 28.63465 | 35.67959 | 35.63225
2477.086 | -20.10074 | -2.159107 | 3.325238 |  | 29.40887 | 28.95703 | 28.48114 | 28.61752 | 35.67195 | 35.67381
2477.186 | -20.10037 | -1.487406 | 3.325255 |  | 29.39856 | 28.93493 | 28.47211 | 28.6211 | 35.68598 | 35.64052
2477.285 | -20.09982 | -2.242045 | 3.325242 |  | 29.37421 | 28.91756 | 28.49226 | 28.58479 | 35.70369 | 35.63964
2477.385 | -20.09925 | 1.216037 | 3.325262 |  | 29.39785 | 28.92074 | 28.4608 | 28.62662 | 35.69845 | 35.65324
2477.484375 | -20.10006 | 3.476993 | 3.325271 |  | 29.41167 | 28.93641 | 28.46823 | 28.60633 | 35.66818 | 35.65596
2477.584 | -20.09973 | 2.253893 | 3.325249 |  | 29.42393 | 28.94678 | 28.47058 | 28.55726 | 35.65865 | 35.66364
2477.684 | -20.10023 | -2.647162 | 3.325308 |  | 29.39529 | 28.94633 | 28.50574 | 28.58578 | 35.68224 | 35.64191
2477.783 | -20.10058 | -5.709924 | 3.325258 |  | 29.39768 | 28.92838 | 28.46045 | 28.56601 | 35.67738 | 35.66972
2477.883 | -20.09934 | -3.568589 | 3.325263 |  | 29.41102 | 28.92624 | 28.46836 | 28.559 | 35.69408 | 35.67868
2477.982 | -20.10066 | -1.736901 | 3.325262 |  | 29.40361 | 28.93496 | 28.49063 | 28.55055 | 35.68863 | 35.68535
2478.082 | -20.10048 | 1.106441 | 3.325248 |  | 29.40998 | 28.93554 | 28.48254 | 28.54877 | 35.66716 | 35.63331
2478.182 | -20.10004 | -0.786994 | 3.325264 |  | 29.40734 | 28.92862 | 28.44785 | 28.5539 | 35.69987 | 35.67742
2478.28125 | -20.10053 | -5.789216 | 3.325267 |  | 29.39135 | 28.89116 | 28.4775 | 28.55215 | 35.73577 | 35.65391
2478.381 | -20.10057 | -4.250772 | 3.325284 |  | 29.38316 | 28.93464 | 28.45772 | 28.5618 | 35.70026 | 35.66467
2478.48 | -20.10045 | -5.427162 | 3.32521 |  | 29.37219 | 28.92272 | 28.48839 | 28.5384 | 35.6853 | 35.66783
2478.58 | -20.10037 | -3.425271 | 3.325278 |  | 29.38386 | 28.93886 | 28.45726 | 28.52984 | 35.71099 | 35.65077
2478.68 | -20.10088 | -0.3969145 | 3.325301 |  | 29.39843 | 28.92993 | 28.46759 | 28.52379 | 35.72161 | 35.67064
2478.779 | -20.10052 | 1.703863 | 3.325285 |  | 29.36087 | 28.90636 | 28.4959 | 28.557 | 35.72838 | 35.68409
2478.879 | -20.10095 | -1.865865 | 3.325277 |  | 29.36646 | 28.92431 | 28.45282 | 28.53277 | 35.74396 | 35.639
2478.979 | -20.10099 | 0.6785374 | 3.325265 |  | 29.38837 | 28.952 | 28.44539 | 28.56075 | 35.71052 | 35.69021
2479.078125 | -20.09979 | 3.546942 | 3.325272 |  | 29.36338 | 28.91352 | 28.4727 | 28.54954 | 35.73836 | 35.66553
2479.178 | -20.10153 | -3.715552 | 3.325289 |  | 29.35564 | 28.91232 | 28.48348 | 28.55774 | 35.71165 | 35.63875
2479.277 | -20.10101 | -0.9963884 | 3.325281 |  | 29.3693 | 28.93042 | 28.46273 | 28.56829 | 35.73124 | 35.65672
2479.377 | -20.10131 | 1.689964 | 3.325268 |  | 29.38705 | 28.9201 | 28.48243 | 28.55371 | 35.7481 | 35.66841
2479.477 | -20.1002 | 1.540494 | 3.325276 |  | 29.38592 | 28.94483 | 28.4763 | 28.5618 | 35.69413 | 35.63451
2479.576 | -20.10037 | 2.720303 | 3.325277 |  | 29.41912 | 28.90328 | 28.46523 | 28.54789 | 35.72618 | 35.65062
2479.676 | -20.1 | -1.144262 | 3.325224 |  | 29.38461 | 28.9214 | 28.4431 | 28.52706 | 35.72118 | 35.63639
2479.775 | -20.1016 | 3.192409 | 3.325235 |  | 29.42319 | 28.90502 | 28.42881 | 28.54819 | 35.71403 | 35.63477
2479.875 | -20.10018 | -2.604554 | 3.32524 |  | 29.39133 | 28.93215 | 28.49107 | 28.55042 | 35.7076 | 35.60352
2479.975 | -20.10069 | 2.085968 | 3.325266 |  | 29.40015 | 28.93402 | 28.44847 | 28.53156 | 35.67302 | 35.59641
2480.074 | -20.09965 | 0.6846895 | 3.325255 |  | 29.38644 | 28.92444 | 28.4518 | 28.54282 | 35.7132 | 35.58467
2480.174 | -20.10017 | -0.01663303 | 3.325294 |  | 29.40871 | 28.94548 | 28.46165 | 28.53301 | 35.68822 | 35.61715
2480.273 | -20.10023 | 1.38624 | 3.325274 |  | 29.39142 | 28.9095 | 28.49047 | 28.53662 | 35.67553 | 35.57603
2480.373 | -20.10073 | 4.197682 | 3.325239 |  | 29.38076 | 28.89412 | 28.45586 | 28.50871 | 35.6797 | 35.57328
2480.473 | -20.10067 | 3.630564 | 3.325305 |  | 29.37803 | 28.89981 | 28.48242 | 28.53118 | 35.67418 | 35.58549
2480.572 | -20.1002 | 0.8959064 | 3.325327 |  | 29.40321 | 28.92045 | 28.4824 | 28.50647 | 35.67814 | 35.57293
2480.671875 | -20.10042 | 7.508572 | 3.325235 |  | 29.40077 | 28.89715 | 28.4903 | 28.49845 | 35.68496 | 35.56834
2480.771 | -20.10081 | 6.505121 | 3.325278 |  | 29.39026 | 28.91567 | 28.47898 | 28.49976 | 35.68494 | 35.57852
2480.871 | -20.10155 | 4.56156 | 3.325308 |  | 29.38684 | 28.90803 | 28.48244 | 28.50786 | 35.65978 | 35.58374
2480.971 | -20.10052 | 2.234526 | 3.325266 |  | 29.38387 | 28.92014 | 28.4808 | 28.49499 | 35.67082 | 35.59376
2481.07 | -20.1011 | 8.052223 | 3.325313 |  | 29.39596 | 28.8966 | 28.46175 | 28.49524 | 35.69736 | 35.60733
2481.17 | -20.10047 | 7.087505 | 3.325344 |  | 29.3929 | 28.90403 | 28.4727 | 28.51633 | 35.67184 | 35.57824
2481.27 | -20.10088 | 7.087049 | 3.32527 |  | 29.39334 | 28.91977 | 28.47808 | 28.50579 | 35.67472 | 35.60292
2481.369 | -20.10045 | 6.10046 | 3.32525 |  | 29.38819 | 28.93724 | 28.48775 | 28.53673 | 35.70535 | 35.60377
2481.46875 | -20.10138 | 5.112045 | 3.325292 |  | 29.3924 | 28.9044 | 28.47773 | 28.4721 | 35.689 | 35.57578
2481.568 | -20.10138 | 7.428825 | 3.325297 |  | 29.39259 | 28.91811 | 28.50502 | 28.49034 | 35.68089 | 35.5887
2481.668 | -20.10074 | 4.281304 | 3.325277 |  | 29.3843 | 28.92913 | 28.49679 | 28.51076 | 35.7096 | 35.5868
2481.768 | -20.10136 | 7.669434 | 3.325253 |  | 29.39742 | 28.92571 | 28.46441 | 28.52932 | 35.70629 | 35.61528
2481.867 | -20.10091 | 5.616278 | 3.325299 |  | 29.41362 | 28.90774 | 28.47667 | 28.5397 | 35.7144 | 35.60601
2481.967 | -20.09988 | 7.637308 | 3.325276 |  | 29.38752 | 28.91836 | 28.49161 | 28.53553 | 35.74014 | 35.62061
2482.066 | -20.10104 | 6.610842 | 3.325293 |  | 29.41262 | 28.91419 | 28.50501 | 28.52904 | 35.72665 | 35.61945
2482.166 | -20.10023 | 10.28629 | 3.325266 |  | 29.39057 | 28.90197 | 28.46773 | 28.54315 | 35.72351 | 35.594
2482.265625 | -20.10095 | 0.3057747 | 3.325275 |  | 29.38354 | 28.91919 | 28.49141 | 28.53448 | 35.73228 | 35.61362
2482.365 | -20.10021 | 1.638926 | 3.325324 |  | 29.39655 | 28.92299 | 28.47644 | 28.5309 | 35.72087 | 35.63343
2482.465 | -20.10088 | 5.241919 | 3.325311 |  | 29.39845 | 28.92176 | 28.47235 | 28.53791 | 35.71523 | 35.59056
2482.564 | -20.10052 | 1.446393 | 3.325284 |  | 29.38969 | 28.89982 | 28.48532 | 28.53612 | 35.70717 | 35.57931
2482.664 | -20.10121 | 4.962348 | 3.325272 |  | 29.40039 | 28.90795 | 28.47929 | 28.55677 | 35.67597 | 35.60166
2482.764 | -20.10075 | -0.1212158 | 3.325276 |  | 29.39847 | 28.89409 | 28.47342 | 28.55865 | 35.69593 | 35.58844
2482.863 | -20.10104 | 3.687527 | 3.325287 |  | 29.39892 | 28.92077 | 28.4599 | 28.59163 | 35.68197 | 35.60167
2482.963 | -20.10162 | 5.657063 | 3.325318 |  | 29.38509 | 28.90751 | 28.46408 | 28.56614 | 35.63888 | 35.55462
2483.0625 | -20.10087 | 0.3435974 | 3.325279 |  | 29.37825 | 28.90722 | 28.48112 | 28.58727 | 35.66647 | 35.58333
2483.162 | -20.10066 | 2.651036 | 3.325269 |  | 29.35437 | 28.92306 | 28.49254 | 28.58792 | 35.6399 | 35.57647
2483.262 | -20.10063 | 1.567381 | 3.325305 |  | 29.39672 | 28.93569 | 28.48466 | 28.59713 | 35.68112 | 35.59291
2483.361 | -20.10087 | -0.4274473 | 3.325316 |  | 29.37143 | 28.9168 | 28.49518 | 28.58463 | 35.65187 | 35.60348
2483.461 | -20.10099 | 0.130559 | 3.325272 |  | 29.37209 | 28.90767 | 28.48797 | 28.6115 | 35.67075 | 35.60298
2483.561 | -20.10142 | 1.667635 | 3.325245 |  | 29.38276 | 28.93242 | 28.49754 | 28.58915 | 35.67914 | 35.5844
2483.66 | -20.10113 | 2.537111 | 3.325254 |  | 29.37579 | 28.92545 | 28.48159 | 28.62607 | 35.67473 | 35.5827
2483.76 | -20.10068 | 1.306037 | 3.325267 |  | 29.40588 | 28.89399 | 28.50831 | 28.60361 | 35.63206 | 35.61406
2483.859375 | -20.10142 | 1.782927 | 3.325267 |  | 29.37384 | 28.9194 | 28.49708 | 28.60472 | 35.66612 | 35.60789
2483.959 | -20.10058 | 3.759298 | 3.325264 |  | 29.40199 | 28.91698 | 28.4865 | 28.60983 | 35.62933 | 35.61517
2484.059 | -20.10111 | 4.07077 | 3.325281 |  | 29.37726 | 28.90733 | 28.46608 | 28.59551 | 35.67044 | 35.5942
2484.158 | -20.10096 | 6.64411 | 3.325251 |  | 29.35745 | 28.90081 | 28.49551 | 28.59151 | 35.61621 | 35.60331
2484.258 | -20.10049 | 2.371692 | 3.325276 |  | 29.36324 | 28.91585 | 28.46477 | 28.61552 | 35.63866 | 35.63597
2484.357 | -20.10021 | 3.718969 | 3.325317 |  | 29.36413 | 28.89963 | 28.48327 | 28.60299 | 35.64012 | 35.61177
2484.457 | -20.10048 | -0.6940317 | 3.325316 |  | 29.36855 | 28.94081 | 28.49496 | 28.6367 | 35.6464 | 35.61413
2484.557 | -20.10013 | 4.896954 | 3.325282 |  | 29.36358 | 28.89094 | 28.48801 | 28.58273 | 35.6431 | 35.61177
2484.65625 | -20.10072 | 12.19704 | 3.3253 |  | 29.35295 | 28.92666 | 28.49842 | 28.5869 | 35.6482 | 35.61126
2484.756 | -20.10104 | 4.59756 | 3.325281 |  | 29.37471 | 28.93083 | 28.48816 | 28.58195 | 35.6534 | 35.59995
2484.855 | -20.09972 | 2.684758 | 3.325261 |  | 29.38753 | 28.92779 | 28.51137 | 28.61855 | 35.63611 | 35.59131
2484.955 | -20.10074 | 1.962017 | 3.325311 |  | 29.36293 | 28.90418 | 28.50174 | 28.61311 | 35.61155 | 35.58121
2485.055 | -20.10016 | 0.05832958 | 3.325267 |  | 29.37377 | 28.90714 | 28.4983 | 28.63707 | 35.65939 | 35.59365
2485.154 | -20.10115 | 2.702758 | 3.325284 |  | 29.3737 | 28.90946 | 28.49716 | 28.60317 | 35.65179 | 35.6082
2485.254 | -20.10054 | 1.883864 | 3.325312 |  | 29.35919 | 28.93204 | 28.4896 | 28.61185 | 35.63766 | 35.56067
2485.354 | -20.10087 | 5.115236 | 3.325283 |  | 29.40622 | 28.91073 | 28.50558 | 28.6307 | 35.68296 | 35.57329
2485.453125 | -20.10147 | 2.314045 | 3.325264 |  | 29.39943 | 28.9297 | 28.52703 | 28.60441 | 35.67334 | 35.62446
2485.553 | -20.1003 | 2.332729 | 3.325299 |  | 29.40288 | 28.94359 | 28.54041 | 28.61156 | 35.67943 | 35.63905
2485.652 | -20.10045 | 4.03044 | 3.32531 |  | 29.38733 | 28.91534 | 28.51775 | 28.61024 | 35.67392 | 35.6015
2485.752 | -20.10051 | 2.584276 | 3.325318 |  | 29.37356 | 28.92545 | 28.52016 | 28.59664 | 35.6879 | 35.65572
2485.852 | -20.10179 | 2.941772 | 3.325283 |  | 29.37743 | 28.92225 | 28.49606 | 28.60472 | 35.67246 | 35.63836
2485.951 | -20.1011 | 7.293255 | 3.325293 |  | 29.37056 | 28.92903 | 28.49799 | 28.60869 | 35.7065 | 35.62493
2486.051 | -20.10147 | 3.808059 | 3.325286 |  | 29.39071 | 28.92924 | 28.53068 | 28.60068 | 35.72219 | 35.66175
2486.15 | -20.09984 | 2.47149 | 3.325294 |  | 29.39049 | 28.93741 | 28.48318 | 28.59283 | 35.71877 | 35.68627
2486.25 | -20.10047 | 2.315186 | 3.325321 |  | 29.41477 | 28.93913 | 28.50018 | 28.62234 | 35.71775 | 35.65781
2486.35 | -20.10057 | 1.302619 | 3.325305 |  | 29.40886 | 28.92818 | 28.51059 | 28.58292 | 35.73265 | 35.7098
2486.449 | -20.09996 | -0.9401093 | 3.325286 |  | 29.41346 | 28.92715 | 28.5187 | 28.62241 | 35.70042 | 35.69197
2486.549 | -20.10022 | 4.495027 | 3.325279 |  | 29.38088 | 28.9789 | 28.4948 | 28.61835 | 35.7338 | 35.71432
2486.648 | -20.10048 | 5.25787 | 3.325294 |  | 29.41114 | 28.92862 | 28.52818 | 28.59512 | 35.73233 | 35.73144
2486.748 | -20.10143 | 3.203344 | 3.325285 |  | 29.41321 | 28.93728 | 28.49862 | 28.60574 | 35.74829 | 35.7292
2486.848 | -20.1014 | 4.123404 | 3.325311 |  | 29.43427 | 28.91677 | 28.49761 | 28.59421 | 35.75082 | 35.7377
2486.947 | -20.10138 | -3.923807 | 3.325311 |  | 29.40939 | 28.90636 | 28.4936 | 28.59542 | 35.77229 | 35.72473
2487.046875 | -20.10112 | 2.651036 | 3.325306 |  | 29.44109 | 28.93053 | 28.53628 | 28.64456 | 35.72814 | 35.77293
2487.146 | -20.10048 | 2.792075 | 3.325306 |  | 29.44997 | 28.95013 | 28.5196 | 28.61818 | 35.76511 | 35.73271
2487.246 | -20.10042 | 6.400766 | 3.325286 |  | 29.46761 | 28.93746 | 28.50922 | 28.61443 | 35.73873 | 35.74674
2487.346 | -20.10051 | 6.594666 | 3.325309 |  | 29.45389 | 28.92095 | 28.4683 | 28.59384 | 35.71907 | 35.78572
2487.445 | -20.10075 | 4.357862 | 3.325259 |  | 29.43514 | 28.93611 | 28.51999 | 28.59695 | 35.74554 | 35.77844
2487.545 | -20.10089 | 3.444865 | 3.325331 |  | 29.43117 | 28.92907 | 28.50066 | 28.61988 | 35.73333 | 35.82328
2487.645 | -20.10069 | 6.360435 | 3.325287 |  | 29.43652 | 28.97832 | 28.49009 | 28.5967 | 35.71462 | 35.81596
2487.744 | -20.10055 | 4.768676 | 3.325372 |  | 29.44329 | 28.93225 | 28.48017 | 28.60279 | 35.70884 | 35.80101
2487.84375 | -20.10017 | 5.792406 | 3.325345 |  | 29.46463 | 28.91939 | 28.52434 | 28.64143 | 35.74325 | 35.82499
2487.943 | -20.10043 | 4.6707 | 3.325389 |  | 29.4606 | 28.92055 | 28.50855 | 28.63779 | 35.72004 | 35.80337
2488.043 | -20.1014 | 8.98094 | 3.325417 |  | 29.4394 | 28.95014 | 28.50338 | 28.63554 | 35.72268 | 35.83269
2488.143 | -20.10083 | 4.327785 | 3.325402 |  | 29.45382 | 28.9427 | 28.49679 | 28.64361 | 35.75011 | 35.8229
2488.242 | -20.10062 | 5.353338 | 3.325398 |  | 29.45195 | 28.9384 | 28.51877 | 28.63549 | 35.70216 | 35.8296
2488.342 | -20.10034 | 12.1934 | 3.325368 |  | 29.44598 | 28.92048 | 28.50075 | 28.62119 | 35.70457 | 35.85598
2488.441 | -20.10093 | 9.293777 | 3.32535 |  | 29.44522 | 28.9463 | 28.50416 | 28.64381 | 35.71196 | 35.84626
2488.541 | -20.10107 | 9.527554 | 3.32532 |  | 29.44535 | 28.91072 | 28.5078 | 28.6729 | 35.68317 | 35.83578
2488.640625 | -20.10087 | 7.116444 | 3.325356 |  | 29.43351 | 28.93765 | 28.53078 | 28.6473 | 35.69168 | 35.81738
2488.74 | -20.1004 | 9.705959 | 3.325384 |  | 29.44248 | 28.92084 | 28.52944 | 28.63038 | 35.64733 | 35.80066
2488.84 | -20.10188 | 6.415575 | 3.325363 |  | 29.41781 | 28.94397 | 28.50163 | 28.66318 | 35.66835 | 35.84255
2488.939 | -20.10097 | 5.788761 | 3.325378 |  | 29.43115 | 28.91741 | 28.51107 | 28.6627 | 35.64598 | 35.85234
2489.039 | -20.10106 | 6.67897 | 3.325312 |  | 29.39725 | 28.93874 | 28.51554 | 28.62838 | 35.61991 | 35.83162
2489.139 | -20.10123 | 6.172232 | 3.325334 |  | 29.40293 | 28.92581 | 28.49605 | 28.66131 | 35.62117 | 35.85389
2489.238 | -20.10107 | 10.40888 | 3.3254 |  | 29.40356 | 28.94716 | 28.51097 | 28.64358 | 35.65379 | 35.84388
2489.338 | -20.10047 | 3.658361 | 3.325399 |  | 29.399 | 28.90667 | 28.51143 | 28.63696 | 35.65282 | 35.8341
2489.4375 | -20.10102 | 5.775545 | 3.325428 |  | 29.42139 | 28.93732 | 28.51259 | 28.64731 | 35.66591 | 35.83076
2489.537 | -20.10178 | 12.79515 | 3.325403 |  | 29.38894 | 28.94052 | 28.51861 | 28.6502 | 35.64861 | 35.84836
2489.637 | -20.10102 | 8.450048 | 3.325368 |  | 29.43299 | 28.95982 | 28.51392 | 28.66829 | 35.68058 | 35.86385
2489.736 | -20.10078 | 0.9615278 | 3.325378 |  | 29.41757 | 28.92363 | 28.51303 | 28.67963 | 35.68998 | 35.84434
2489.836 | -20.10089 | 1.989131 | 3.325409 |  | 29.41548 | 28.96471 | 28.51499 | 28.65694 | 35.68609 | 35.84053
2489.936 | -20.10021 | 1.34591 | 3.325361 |  | 29.42157 | 28.9671 | 28.52815 | 28.66485 | 35.6964 | 35.83637
2490.035 | -20.10099 | 1.659204 | 3.325309 |  | 29.43449 | 28.93184 | 28.53047 | 28.66031 | 35.689 | 35.8331
2490.135 | -20.10135 | -1.116466 | 3.325372 |  | 29.44859 | 28.94693 | 28.5302 | 28.65 | 35.69694 | 35.80237
2490.234375 | -20.10086 | -1.290316 | 3.325407 |  | 29.43782 | 28.95544 | 28.51207 | 28.67837 | 35.72137 | 35.80981
2490.334 | -20.10107 | 0.9025145 | 3.325421 |  | 29.4505 | 28.93037 | 28.53182 | 28.66124 | 35.71207 | 35.82264
2490.434 | -20.10139 | -0.5607386 | 3.325361 |  | 29.42102 | 28.95263 | 28.53526 | 28.66993 | 35.74655 | 35.79888
2490.533 | -20.10171 | -2.846303 | 3.32536 |  | 29.43978 | 28.94199 | 28.49543 | 28.63553 | 35.73811 | 35.80327
2490.633 | -20.10147 | -2.792759 | 3.325395 |  | 29.44356 | 28.9396 | 28.49164 | 28.65918 | 35.72304 | 35.77293
2490.732 | -20.10094 | -1.11806 | 3.325385 |  | 29.44182 | 28.93679 | 28.46773 | 28.65845 | 35.72823 | 35.79152
2490.832 | -20.10079 | -10.79053 | 3.325347 |  | 29.45052 | 28.93877 | 28.4802 | 28.6583 | 35.729 | 35.78955
2490.932 | -20.10142 | 0.03600025177 | 3.325403 |  | 29.41003 | 28.9353 | 28.45243 | 28.66573 | 35.74998 | 35.80322
2491.03125 | -20.10034 | -5.362225 | 3.325405 |  | 29.40468 | 28.91179 | 28.474 | 28.67145 | 35.73745 | 35.76909
2491.131 | -20.10113 | 1.620926 | 3.325372 |  | 29.41769 | 28.94224 | 28.47668 | 28.64908 | 35.71519 | 35.77784
2491.23 | -20.1008 | -8.620025 | 3.325372 |  | 29.39667 | 28.94007 | 28.49634 | 28.68955 | 35.73922 | 35.78014
2491.33 | -20.10073 | -2.062043 | 3.32535 |  | 29.41121 | 28.93674 | 28.47574 | 28.68338 | 35.7232 | 35.8049
2491.43 | -20.10036 | 0.857172 | 3.325392 |  | 29.41422 | 28.92785 | 28.50217 | 28.65113 | 35.71572 | 35.78516
2491.529 | -20.10166 | 0.2027864 | 3.325407 |  | 29.39841 | 28.95879 | 28.46537 | 28.68896 | 35.71086 | 35.77526
2491.629 | -20.10126 | -0.1747608 | 3.325384 |  | 29.37689 | 28.94428 | 28.49017 | 28.66856 | 35.6981 | 35.75866
2491.729 | -20.10119 | 3.00147 | 3.325431 |  | 29.38946 | 28.95364 | 28.43758 | 28.69764 | 35.7104 | 35.79183
2491.828125 | -20.10131 | -0.7890453 | 3.325421 |  | 29.37913 | 28.93185 | 28.49329 | 28.68342 | 35.68791 | 35.77573
2491.928 | -20.10121 | 4.326418 | 3.325395 |  | 29.39316 | 28.90633 | 28.47567 | 28.66598 | 35.64772 | 35.78319
2492.027 | -20.10171 | -2.791847 | 3.325399 |  | 29.37391 | 28.96333 | 28.46421 | 28.6812 | 35.66803 | 35.76609
2492.127 | -20.10062 | -1.505633 | 3.325375 |  | 29.34361 | 28.93885 | 28.44971 | 28.66435 | 35.67765 | 35.80033
2492.227 | -20.10125 | -2.521617 | 3.325395 |  | 29.36936 | 28.9145 | 28.48209 | 28.6672 | 35.64773 | 35.76049
2492.326 | -20.10039 | -4.089454 | 3.325379 |  | 29.35159 | 28.96387 | 28.46077 | 28.6807 | 35.65353 | 35.76856
2492.426 | -20.10139 | -1.71799 | 3.32537 |  | 29.37506 | 28.91396 | 28.48143 | 28.6827 | 35.66187 | 35.78011
2492.525 | -20.10067 | -2.411794 | 3.325412 |  | 29.33972 | 28.93227 | 28.46614 | 28.67165 | 35.63827 | 35.78337
2492.625 | -20.10105 | -1.276872 | 3.32536 |  | 29.36515 | 28.94704 | 28.50869 | 28.70262 | 35.64707 | 35.76316
2492.725 | -20.10083 | -1.669002 | 3.325413 |  | 29.34958 | 28.9342 | 28.46283 | 28.65131 | 35.64773 | 35.78215
2492.824 | -20.10113 | -4.587078 | 3.325336 |  | 29.35607 | 28.9203 | 28.47078 | 28.69517 | 35.65251 | 35.75464
2492.924 | -20.10079 | 5.758684 | 3.325416 |  | 29.34754 | 28.90351 | 28.47016 | 28.69753 | 35.6301 | 35.77879
2493.023 | -20.10054 | 1.419506 | 3.325393 |  | 29.37783 | 28.9221 | 28.46398 | 28.70159 | 35.64691 | 35.79691
2493.123 | -20.10212 | -0.9736032 | 3.325359 |  | 29.34766 | 28.93083 | 28.4938 | 28.69713 | 35.61274 | 35.76793
2493.223 | -20.10059 | 2.152044 | 3.325403 |  | 29.32845 | 28.9266 | 28.48486 | 28.71265 | 35.61558 | 35.75723
2493.322 | -20.10108 | 0.04260826 | 3.325414 |  | 29.36606 | 28.9045 | 28.48461 | 28.67948 | 35.6036 | 35.80075
2493.421875 | -20.10163 | -0.9357805 | 3.325387 |  | 29.37488 | 28.89057 | 28.47013 | 28.66667 | 35.59171 | 35.77463
2493.521 | -20.1015 | 4.014947 | 3.32542 |  | 29.35817 | 28.91772 | 28.49979 | 28.68798 | 35.59748 | 35.74314
2493.621 | -20.10107 | 0.6944876 | 3.325417 |  | 29.36893 | 28.92217 | 28.48304 | 28.70279 | 35.59488 | 35.74183
2493.721 | -20.10175 | -1.368467 | 3.325461 |  | 29.37102 | 28.91398 | 28.4794 | 28.70569 | 35.57213 | 35.73206
2493.82 | -20.10129 | -7.152899 | 3.32539 |  | 29.38172 | 28.91615 | 28.49093 | 28.67708 | 35.58364 | 35.73276
2493.92 | -20.10097 | -1.830319 | 3.32543 |  | 29.36971 | 28.91441 | 28.46319 | 28.71221 | 35.56297 | 35.72937
2494.02 | -20.10183 | 0.833703 | 3.3254 |  | 29.35656 | 28.94978 | 28.46111 | 28.68278 | 35.53908 | 35.70033
2494.119 | -20.10115 | -1.036718 | 3.325414 |  | 29.3809 | 28.91113 | 28.45268 | 28.69543 | 35.53917 | 35.70784
2494.21875 | -20.1006 | 0.01549339 | 3.325368 |  | 29.39877 | 28.92064 | 28.49377 | 28.71127 | 35.56638 | 35.70547
2494.318 | -20.10131 | 4.814472 | 3.32542 |  | 29.37722 | 28.91484 | 28.47936 | 28.73057 | 35.54281 | 35.68182
2494.418 | -20.10115 | -0.9578819 | 3.32541 |  | 29.40172 | 28.94403 | 28.48601 | 28.71114 | 35.50875 | 35.65442
2494.518 | -20.10129 | 6.111624 | 3.325423 |  | 29.37488 | 28.95388 | 28.46149 | 28.68534 | 35.50623 | 35.64411
2494.617 | -20.10109 | 2.415211 | 3.325438 |  | 29.36785 | 28.93666 | 28.44977 | 28.68899 | 35.46931 | 35.6642
2494.717 | -20.10123 | 0.9612989 | 3.325403 |  | 29.37352 | 28.94128 | 28.46392 | 28.70535 | 35.47031 | 35.61584
2494.816 | -20.10139 | -7.068138 | 3.325374 |  | 29.39141 | 28.93431 | 28.45794 | 28.72729 | 35.47847 | 35.62708
2494.916 | -20.10083 | -2.795721 | 3.325411 |  | 29.39693 | 28.92978 | 28.45777 | 28.71857 | 35.45827 | 35.61224
2495.015625 | -20.10052 | 1.133554 | 3.325357 |  | 29.38295 | 28.92403 | 28.48257 | 28.70467 | 35.46224 | 35.61057
2495.115 | -20.1006 | 3.890996 | 3.325419 |  | 29.38367 | 28.93959 | 28.47759 | 28.72542 | 35.45729 | 35.62363
2495.215 | -20.10088 | 1.813915 | 3.325407 |  | 29.36323 | 28.93084 | 28.47122 | 28.68686 | 35.45705 | 35.6024
2495.314 | -20.10093 | 0.1000261 | 3.325426 |  | 29.36657 | 28.90176 | 28.46572 | 28.71341 | 35.50569 | 35.61805
2495.414 | -20.10194 | 2.29559 | 3.325369 |  | 29.38123 | 28.94278 | 28.50633 | 28.7212 | 35.48492 | 35.62255
2495.514 | -20.10171 | -2.161841 | 3.325374 |  | 29.37652 | 28.93352 | 28.48794 | 28.71526 | 35.48018 | 35.59534
2495.613 | -20.10212 | 0.08316517 | 3.325394 |  | 29.3529 | 28.92615 | 28.48764 | 28.71472 | 35.51922 | 35.64496
2495.713 | -20.10128 | -5.561593 | 3.325408 |  | 29.3886 | 28.91992 | 28.47665 | 28.7534 | 35.53001 | 35.62471
2495.8125 | -20.10073 | 1.985941 | 3.325423 |  | 29.38825 | 28.92011 | 28.49239 | 28.68202 | 35.56433 | 35.61978
2495.912 | -20.10054 | 5.529694 | 3.325416 |  | 29.39884 | 28.91276 | 28.47129 | 28.70143 | 35.56631 | 35.64008
2496.012 | -20.10189 | 4.057783 | 3.325393 |  | 29.38303 | 28.90181 | 28.4651 | 28.70306 | 35.5326 | 35.62965
2496.111 | -20.1013 | 5.29159 | 3.325401 |  | 29.38947 | 28.88616 | 28.47465 | 28.72018 | 35.53279 | 35.66123
2496.211 | -20.10071 | 2.957267 | 3.325418 |  | 29.39812 | 28.90623 | 28.50022 | 28.72008 | 35.56284 | 35.68172
2496.311 | -20.10196 | 2.298324 | 3.325413 |  | 29.38767 | 28.96124 | 28.48676 | 28.71419 | 35.55048 | 35.716
2496.41 | -20.10181 | 0.5119791 | 3.325433 |  | 29.40379 | 28.88352 | 28.50485 | 28.70896 | 35.51409 | 35.66627
2496.51 | -20.10073 | 1.339075 | 3.325386 |  | 29.42496 | 28.89243 | 28.48149 | 28.69453 | 35.51852 | 35.67698
2496.609375 | -20.10097 | 2.985976 | 3.325397 |  | 29.36726 | 28.91269 | 28.52107 | 28.74118 | 35.50306 | 35.72374
2496.709 | -20.10172 | 2.301742 | 3.325423 |  | 29.40469 | 28.919 | 28.48126 | 28.71337 | 35.48307 | 35.6965
2496.809 | -20.101 | 2.728277 | 3.325373 |  | 29.39551 | 28.91799 | 28.50341 | 28.70907 | 35.506 | 35.69351
2496.908 | -20.10117 | 2.820101 | 3.325391 |  | 29.38823 | 28.92897 | 28.49311 | 28.71177 | 35.50207 | 35.71842
2497.008 | -20.10143 | 7.666015625 | 3.32536 |  | 29.3868 | 28.92315 | 28.49006 | 28.68637 | 35.47388 | 35.7073
2497.107 | -20.1006 | 2.647618 | 3.325417 |  | 29.41204 | 28.91288 | 28.4869 | 28.70225 | 35.44854 | 35.69003
2497.207 | -20.10116 | -3.511854 | 3.325418 |  | 29.40428 | 28.90056 | 28.46806 | 28.71919 | 35.4617 | 35.7087
2497.307 | -20.10112 | 1.54847 | 3.325411 |  | 29.3784 | 28.91162 | 28.47418 | 28.7015 | 35.46997 | 35.7156
2497.40625 | -20.10173 | 1.174795 | 3.325424 |  | 29.39953 | 28.9363 | 28.50185 | 28.68643 | 35.41957 | 35.70033
2497.506 | -20.10201 | 2.423641 | 3.325411 |  | 29.38542 | 28.92582 | 28.48516 | 28.70478 | 35.44592 | 35.73084
2497.605 | -20.101 | -0.2237492 | 3.325378 |  | 29.40942 | 28.87466 | 28.49137 | 28.70577 | 35.45002 | 35.72232
2497.705 | -20.10077 | -1.258644 | 3.325388 |  | 29.35919 | 28.92773 | 28.51409 | 28.67533 | 35.47926 | 35.70012
2497.805 | -20.10159 | 1.624116 | 3.325403 |  | 29.39791 | 28.91369 | 28.46552 | 28.71977 | 35.48002 | 35.69703
2497.904 | -20.10197 | -6.010686 | 3.325376 |  | 29.39343 | 28.92041 | 28.47013 | 28.69176 | 35.49801 | 35.68084
2498.004 | -20.10207 | 0.5210924 | 3.32539 |  | 29.37844 | 28.91951 | 28.50626 | 28.67868 | 35.47721 | 35.66871
2498.104 | -20.10214 | -2.016474 | 3.325414 |  | 29.35386 | 28.90847 | 28.4777 | 28.67822 | 35.48409 | 35.6805
2498.203125 | -20.10195 | 0.4846373 | 3.325398 |  | 29.34476 | 28.93174 | 28.49328 | 28.69796 | 35.48502 | 35.67293
2498.303 | -20.1015 | -6.349955 | 3.325422 |  | 29.34694 | 28.91045 | 28.49632 | 28.64589 | 35.50475 | 35.70168
2498.402 | -20.10203 | 0.6088152 | 3.32542 |  | 29.34417 | 28.90448 | 28.50347 | 28.68443 | 35.55291 | 35.67097
2498.502 | -20.10136 | -3.631247 | 3.325439 |  | 29.3642 | 28.90562 | 28.48947 | 28.66025 | 35.53989 | 35.69537
2498.602 | -20.10198 | -0.4737005 | 3.325417 |  | 29.34516 | 28.91386 | 28.51451 | 28.63396 | 35.56688 | 35.66369
2498.701 | -20.1019 | -2.065005 | 3.325398 |  | 29.33373 | 28.89819 | 28.48288 | 28.65239 | 35.57473 | 35.66262
2498.801 | -20.10194 | 2.449844 | 3.325389 |  | 29.34569 | 28.91131 | 28.49765 | 28.63328 | 35.54901 | 35.65589
2498.9 | -20.10185 | -3.775932 | 3.325371 |  | 29.33286 | 28.90271 | 28.47548 | 28.65019 | 35.55486 | 35.679
2499 | -20.10153 | -3.276257 | 3.32541 |  | 29.32478 | 28.92156 | 28.49979 | 28.64683 | 35.54438 | 35.64558
2499.1 | -20.10218 | -6.372284 | 3.325429 |  | 29.33381 | 28.89303 | 28.49209 | 28.63679 | 35.57778 | 35.61686
2499.199 | -20.10131 | -1.776092 | 3.325411 |  | 29.32776 | 28.93869 | 28.47706 | 28.61987 | 35.60552 | 35.61511
2499.299 | -20.10188 | -0.2852688 | 3.325414 |  | 29.31459 | 28.90266 | 28.50487 | 28.60954 | 35.57692 | 35.61039
2499.398 | -20.10172 | -3.312257 | 3.325412 |  | 29.3591 | 28.90653 | 28.48831 | 28.61702 | 35.58716 | 35.59519
2499.498 | -20.10131 | -6.628615 | 3.325451 |  | 29.34791 | 28.88608 | 28.49941 | 28.62707 | 35.58011 | 35.59402
2499.598 | -20.10067 | -1.559633 | 3.325363 |  | 29.35568 | 28.93978 | 28.50533 | 28.6089 | 35.61597 | 35.57014
2499.697 | -20.10117 | -1.041959 | 3.325424 |  | 29.34944 | 28.93386 | 28.50452 | 28.65396 | 35.5932 | 35.59785
2499.796875 | -20.10095 | -0.5557261 | 3.325397 |  | 29.35933 | 28.90013 | 28.51292 | 28.60163 | 35.61084 | 35.57848
2499.896 | -20.10146 | -2.74924 | 3.325406 |  | 29.36559 | 28.92379 | 28.5003 | 28.6079 | 35.62226 | 35.55466
2499.996 | -20.10087 | 2.852228 | 3.325367 |  | 29.39669 | 28.92491 | 28.51724 | 28.5661 | 35.62807 | 35.58863
2500.096 | -20.10103 | -2.472174 | 3.325386 |  | 29.38176 | 28.91929 | 28.50675 | 28.57165 | 35.59579 | 35.57498
2500.195 | -20.10045 | -3.516183 | 3.325406 |  | 29.38682 | 28.90407 | 28.51612 | 28.59519 | 35.60135 | 35.57239
2500.295 | -20.10081 | 1.286214 | 3.325415 |  | 29.38825 | 28.92338 | 28.50882 | 28.61115 | 35.60828 | 35.5657
2500.395 | -20.10113 | -6.093851 | 3.325441 |  | 29.36135 | 28.92245 | 28.51507 | 28.6066 | 35.62297 | 35.57219
2500.494 | -20.10193 | -1.142897 | 3.325407 |  | 29.36216 | 28.8769 | 28.51299 | 28.58401 | 35.64555 | 35.5822
2500.59375 | -20.10147 | -1.726647 | 3.325419 |  | 29.36835 | 28.9416 | 28.5342 | 28.58853 | 35.65547 | 35.56068
2500.693 | -20.10164 | 2.818278 | 3.325373 |  | 29.32533 | 28.89962 | 28.49448 | 28.57868 | 35.64246 | 35.61457
2500.793 | -20.10148 | -5.647721 | 3.325441 |  | 29.35771 | 28.92021 | 28.48608 | 28.57599 | 35.66796 | 35.57756
2500.893 | -20.10128 | -0.4643583 | 3.325393 |  | 29.39119 | 28.93387 | 28.51177 | 28.58479 | 35.69003 | 35.57872
2500.992 | -20.10167 | -0.5347643 | 3.325393 |  | 29.4042 | 28.9185 | 28.52766 | 28.60752 | 35.6601 | 35.61583
2501.092 | -20.10196 | 0.008658409 | 3.32541 |  | 29.39663 | 28.94144 | 28.48815 | 28.60271 | 35.66017 | 35.61819
2501.191 | -20.10113 | 1.117832 | 3.325437 |  | 29.39865 | 28.93696 | 28.49296 | 28.58635 | 35.66436 | 35.62352
2501.291 | -20.10124 | -0.5320301 | 3.325418 |  | 29.39573 | 28.94235 | 28.5172 | 28.58022 | 35.65835 | 35.62943
2501.390625 | -20.1012 | 6.010231 | 3.325475 |  | 29.39316 | 28.93375 | 28.53013 | 28.60806 | 35.64714 | 35.61831
2501.49 | -20.10078 | 1.181859 | 3.325402 |  | 29.40602 | 28.92796 | 28.51505 | 28.61387 | 35.65458 | 35.61754
2501.59 | -20.10081 | 2.832633 | 3.325382 |  | 29.40307 | 28.95943 | 28.49587 | 28.6107 | 35.66438 | 35.61452
2501.689 | -20.10138 | 2.864759 | 3.325411 |  | 29.42907 | 28.93207 | 28.52232 | 28.59758 | 35.66104 | 35.61578
2501.789 | -20.10121 | 1.531381 | 3.325468 |  | 29.4497 | 28.93899 | 28.52045 | 28.57723 | 35.61829 | 35.61056
2501.889 | -20.10113 | -1.622293 | 3.325413 |  | 29.39843 | 28.92912 | 28.51821 | 28.58801 | 35.65879 | 35.59242
2501.988 | -20.10113 | 2.114449 | 3.325422 |  | 29.41936 | 28.95126 | 28.50613 | 28.59262 | 35.60062 | 35.5907
2502.088 | -20.10107 | -4.859359 | 3.325394 |  | 29.40788 | 28.91982 | 28.52112 | 28.58352 | 35.60174 | 35.59089
2502.1875 | -20.10203 | -1.061326 | 3.325401 |  | 29.42647 | 28.93038 | 28.48595 | 28.5926 | 35.60231 | 35.60281
2502.287 | -20.10192 | -1.663989 | 3.325453 |  | 29.40328 | 28.94308 | 28.48477 | 28.578 | 35.61613 | 35.60014
2502.387 | -20.10134 | -1.975004 | 3.325451 |  | 29.41528 | 28.90916 | 28.52747 | 28.60303 | 35.59961 | 35.5683
2502.486 | -20.10073 | -6.977454 | 3.325413 |  | 29.39191 | 28.93058 | 28.528 | 28.59696 | 35.5908 | 35.58128
2502.586 | -20.10203 | -3.996036 | 3.325446 |  | 29.38059 | 28.94775 | 28.51505 | 28.58855 | 35.57028 | 35.56219
2502.686 | -20.10155 | -1.865865 | 3.325478 |  | 29.36208 | 28.93595 | 28.50191 | 28.58082 | 35.60709 | 35.57411
2502.785 | -20.10156 | -0.3322058 | 3.32541 |  | 29.37931 | 28.91745 | 28.5405 | 28.59592 | 35.53902 | 35.56965
2502.885 | -20.10218 | 1.178669 | 3.325387 |  | 29.37009 | 28.94492 | 28.52962 | 28.59324 | 35.54734 | 35.58041
2502.984375 | -20.09993 | -4.703054 | 3.325464 |  | 29.41156 | 28.93624 | 28.55704 | 28.57662 | 35.54346 | 35.54255
2503.084 | -20.10174 | 0.4987631 | 3.325459 |  | 29.36147 | 28.93533 | 28.53052 | 28.5852 | 35.54122 | 35.5581
2503.184 | -20.10073 | -1.531609 | 3.325432 |  | 29.37844 | 28.93091 | 28.52187 | 28.58657 | 35.50383 | 35.52704
2503.283 | -20.10122 | -1.553482 | 3.325429 |  | 29.37694 | 28.95144 | 28.51934 | 28.59623 | 35.49368 | 35.51184
2503.383 | -20.10149 | 4.641762 | 3.325448 |  | 29.37798 | 28.93529 | 28.49943 | 28.54038 | 35.47473 | 35.51553
2503.482 | -20.10227 | 1.817788 | 3.325434 |  | 29.35249 | 28.94463 | 28.4996 | 28.61252 | 35.4714 | 35.5411
2503.582 | -20.10112 | -3.224079 | 3.325458 |  | 29.39584 | 28.93349 | 28.52673 | 28.57108 | 35.47519 | 35.51655
2503.682 | -20.10178 | -1.49857 | 3.325455 |  | 29.38176 | 28.93555 | 28.49998 | 28.59466 | 35.45428 | 35.51584
2503.78125 | -20.10246 | 2.564909 | 3.325471 |  | 29.38045 | 28.93864 | 28.54278 | 28.57007 | 35.46227 | 35.53172
2503.881 | -20.10188 | 0.3287878 | 3.32545 |  | 29.38194 | 28.94432 | 28.50718 | 28.57654 | 35.46947 | 35.51716
2503.98 | -20.10232 | 2.762226 | 3.325491 |  | 29.37773 | 28.94685 | 28.51474 | 28.58625 | 35.48773 | 35.57709
2504.08 | -20.10118 | 2.624149 | 3.325493 |  | 29.36459 | 28.93192 | 28.50131 | 28.61657 | 35.46765 | 35.54317
2504.18 | -20.10161 | 1.114642 | 3.325467 |  | 29.38755 | 28.94914 | 28.53059 | 28.5953 | 35.52034 | 35.55448
2504.279 | -20.10162 | 0.6557531 | 3.325422 |  | 29.38966 | 28.94043 | 28.51196 | 28.58066 | 35.54681 | 35.53452
2504.379 | -20.10104 | -8.507239 | 3.325468 |  | 29.337 | 28.94777 | 28.50461 | 28.609 | 35.52858 | 35.51839
2504.479 | -20.10113 | -3.945225 | 3.325488 |  | 29.38558 | 28.9551 | 28.51208 | 28.58042 | 35.52711 | 35.5629
2504.578125 | -20.10141 | -3.232965 | 3.325455 |  | 29.37886 | 28.9332 | 28.5165 | 28.60468 | 35.58547 | 35.53934
2504.678 | -20.10181 | -1.285302 | 3.325437 |  | 29.4017 | 28.93994 | 28.51457 | 28.58064 | 35.52915 | 35.52091
2504.777 | -20.10111 | -3.158686 | 3.325441 |  | 29.38297 | 28.94862 | 28.50003 | 28.60802 | 35.54364 | 35.53595
2504.877 | -20.10092 | -4.235961 | 3.325491 |  | 29.3947 | 28.91777 | 28.51709 | 28.60071 | 35.53453 | 35.5458
2504.977 | -20.10146 | -2.790708 | 3.325458 |  | 29.38399 | 28.92826 | 28.53145 | 28.58471 | 35.53746 | 35.53951
2505.076 | -20.10147 | 0.7612476 | 3.325479 |  | 29.42026 | 28.92146 | 28.5233 | 28.59551 | 35.5718 | 35.51695
2505.176 | -20.10102 | -2.572428 | 3.325472 |  | 29.39039 | 28.94337 | 28.50778 | 28.59028 | 35.55029 | 35.52033
2505.275 | -20.10107 | -5.153286 | 3.325527 |  | 29.39683 | 28.92093 | 28.49529 | 28.58681 | 35.55088 | 35.51896
2505.375 | -20.10162 | 2.158195 | 3.325436 |  | 29.38651 | 28.96098 | 28.53854 | 28.59871 | 35.56538 | 35.53155
2505.475 | -20.1009 | -1.716166 | 3.325476 |  | 29.3839 | 28.94761 | 28.51228 | 28.62219 | 35.57356 | 35.52347
2505.574 | -20.10204 | -7.624776 | 3.325511 |  | 29.42065 | 28.99066 | 28.49152 | 28.60822 | 35.55931 | 35.52236
2505.674 | -20.10089 | -2.595669 | 3.325532 |  | 29.40003 | 28.93862 | 28.5202 | 28.61103 | 35.5592 | 35.55377
2505.773 | -20.10151 | -5.332604 | 3.325477 |  | 29.41537 | 28.94267 | 28.49693 | 28.59195 | 35.57178 | 35.5728
2505.873 | -20.10103 | -3.372409 | 3.325488 |  | 29.40889 | 28.95121 | 28.49895 | 28.60441 | 35.56453 | 35.55323
2505.973 | -20.10088 | 0.1360264 | 3.32548 |  | 29.37193 | 28.96757 | 28.51572 | 28.59612 | 35.59622 | 35.57275
2506.072 | -20.10227 | -1.113276 | 3.325477 |  | 29.39242 | 28.92781 | 28.49288 | 28.60913 | 35.56781 | 35.57143
2506.171875 | -20.10135 | -7.897285 | 3.325507 |  | 29.41099 | 28.94929 | 28.47141 | 28.60405 | 35.5752 | 35.53101
2506.271 | -20.10148 | -7.715688 | 3.325499 |  | 29.38768 | 28.93302 | 28.48158 | 28.57903 | 35.59867 | 35.55594
2506.371 | -20.10106 | -3.321599 | 3.325485 |  | 29.40145 | 28.90302 | 28.44558 | 28.60255 | 35.59868 | 35.53563
2506.471 | -20.10111 | -3.374916 | 3.32548 |  | 29.42048 | 28.9073 | 28.46428 | 28.58781 | 35.60659 | 35.5403
2506.57 | -20.1012 | -2.027866 | 3.325497 |  | 29.42545 | 28.94039 | 28.46643 | 28.56797 | 35.61792 | 35.53834
2506.67 | -20.10103 | -0.1282797 | 3.325492 |  | 29.42475 | 28.92265 | 28.45928 | 28.58115 | 35.60928 | 35.53715
2506.77 | -20.10179 | -2.380578 | 3.32546 |  | 29.40692 | 28.90419 | 28.43291 | 28.53518 | 35.56408 | 35.52292
2506.869 | -20.10128 | -4.084213 | 3.325515 |  | 29.39751 | 28.94153 | 28.48257 | 28.55486 | 35.59039 | 35.53619
2506.96875 | -20.10171 | -6.434259 | 3.325489 |  | 29.40497 | 28.91086 | 28.46548 | 28.57982 | 35.59388 | 35.54827
2507.068 | -20.10153 | -1.310595 | 3.325479 |  | 29.40695 | 28.91993 | 28.4721 | 28.56923 | 35.58643 | 35.55258
2507.168 | -20.10134 | 2.134727 | 3.325494 |  | 29.42619 | 28.93069 | 28.49489 | 28.58105 | 35.56388 | 35.5538
2507.268 | -20.10241 | -0.4064846 | 3.325535 |  | 29.40804 | 28.92208 | 28.47747 | 28.57628 | 35.57968 | 35.5645
2507.367 | -20.10193 | 3.781173 | 3.325453 |  | 29.37932 | 28.92857 | 28.45668 | 28.54054 | 35.58385 | 35.54061
2507.467 | -20.10228 | 0.4648142 | 3.325533 |  | 29.41393 | 28.92906 | 28.46923 | 28.57265 | 35.57373 | 35.5555
2507.566 | -20.10225 | -2.022169 | 3.325491 |  | 29.40847 | 28.90355 | 28.47942 | 28.5891 | 35.60035 | 35.58015
2507.666 | -20.10191 | -1.196213 | 3.3255 |  | 29.44024 | 28.90399 | 28.45527 | 28.56474 | 35.58952 | 35.57878
2507.765625 | -20.10162 | 4.64632 | 3.325461 |  | 29.4267 | 28.93187 | 28.48705 | 28.60115 | 35.59678 | 35.56729
2507.865 | -20.1016 | 5.177439 | 3.325556 |  | 29.39861 | 28.94994 | 28.42127 | 28.56571 | 35.578 | 35.56391
2507.965 | -20.10205 | 1.532976 | 3.325565 |  | 29.4248 | 28.90129 | 28.47595 | 28.59283 | 35.59364 | 35.60163
2508.064 | -20.10186 | 1.245429 | 3.325514 |  | 29.43155 | 28.94208 | 28.4577 | 28.57439 | 35.57658 | 35.58303
2508.164 | -20.10172 | 4.324822 | 3.325499 |  | 29.43539 | 28.92393 | 28.4702 | 28.58855 | 35.57672 | 35.57948
2508.264 | -20.10201 | 2.595213 | 3.325502 |  | 29.42057 | 28.94077 | 28.46296 | 28.54502 | 35.58562 | 35.59642
2508.363 | -20.10195 | 1.006641 | 3.32548 |  | 29.40574 | 28.94888 | 28.48414 | 28.58327 | 35.58342 | 35.55973
2508.463 | -20.10146 | 0.2950659 | 3.325524 |  | 29.42147 | 28.93576 | 28.45647 | 28.57757 | 35.578125 | 35.56795
2508.5625 | -20.10195 | -1.829181 | 3.325527 |  | 29.42221 | 28.8657 | 28.46621 | 28.61024 | 35.5607 | 35.55043
2508.662 | -20.10223 | -1.965435 | 3.325494 |  | 29.41962 | 28.92299 | 28.4694 | 28.58665 | 35.55555 | 35.5494
2508.762 | -20.10096 | 3.612108 | 3.32551 |  | 29.4143 | 28.88968 | 28.48768 | 28.57357 | 35.55875 | 35.53061
2508.861 | -20.10176 | -5.970812 | 3.3255 |  | 29.41762 | 28.94519 | 28.46575 | 28.61264 | 35.56077 | 35.53525
2508.961 | -20.10227 | -6.509678 | 3.325505 |  | 29.46254 | 28.90341 | 28.482 | 28.60753 | 35.55784 | 35.52043
2509.061 | -20.10158 | -4.391811 | 3.325517 |  | 29.41772 | 28.91684 | 28.47958 | 28.62967 | 35.56452 | 35.50928
2509.16 | -20.10227 | -0.8763113 | 3.3255 |  | 29.42395 | 28.90812 | 28.46072 | 28.60515 | 35.54134 | 35.50407
2509.26 | -20.1013 | 2.240222 | 3.325543 |  | 29.40551 | 28.92699 | 28.46246 | 28.59995 | 35.51885 | 35.50276
2509.359375 | -20.10128 | 1.002769 | 3.325475 |  | 29.41952 | 28.90913 | 28.47497 | 28.60662 | 35.55047 | 35.50695
2509.459 | -20.10172 | -0.6031199 | 3.325527 |  | 29.40609 | 28.9229 | 28.48509 | 28.63761 | 35.52506 | 35.48721
2509.559 | -20.10068 | -4.05596 | 3.325523 |  | 29.40045 | 28.92945 | 28.4685 | 28.61313 | 35.52302 | 35.49392
2509.658 | -20.10148 | 5.024323 | 3.325538 |  | 29.42623 | 28.94586 | 28.44581 | 28.62993 | 35.56088 | 35.50681
2509.758 | -20.10141 | -1.297834 | 3.325541 |  | 29.41803 | 28.93826 | 28.44879 | 28.64119 | 35.53364 | 35.54344
2509.857 | -20.10101 | -5.275641 | 3.325531 |  | 29.40323 | 28.92129 | 28.47137 | 28.61611 | 35.5575 | 35.5323
2509.957 | -20.10066 | -1.398088 | 3.325526 |  | 29.43877 | 28.91732 | 28.45344 | 28.63771 | 35.56551 | 35.53761
2510.057 | -20.10071 | 2.904634 | 3.325539 |  | 29.42682 | 28.92718 | 28.46556 | 28.61954 | 35.56919 | 35.55524
2510.15625 | -20.10102 | -0.5386381 | 3.325517 |  | 29.39788 | 28.91281 | 28.50519 | 28.59514 | 35.56993 | 35.53754
2510.256 | -20.10093 | 0.8327923 | 3.325566 |  | 29.41011 | 28.91564 | 28.43343 | 28.59291 | 35.5903 | 35.5176
2510.355 | -20.10205 | 5.00769 | 3.325538 |  | 29.41333 | 28.9422 | 28.4555 | 28.61503 | 35.5945 | 35.52963
2510.455 | -20.10207 | 6.798592 | 3.325529 |  | 29.42237 | 28.88896 | 28.49121 | 28.60795 | 35.60392 | 35.53756
2510.555 | -20.10163 | 4.377229 | 3.325504 |  | 29.39188 | 28.95997 | 28.4556 | 28.60187 | 35.5974 | 35.56626
2510.654 | -20.10159 | 3.348941 | 3.325472 |  | 29.40874 | 28.93222 | 28.46947 | 28.5897 | 35.59614 | 35.52625
2510.754 | -20.10118 | -1.113959 | 3.325553 |  | 29.38824 | 28.91702 | 28.49038 | 28.61417 | 35.61655 | 35.54802
2510.854 | -20.10094 | 4.690979 | 3.3255 |  | 29.40869 | 28.91107 | 28.48308 | 28.6112 | 35.60732 | 35.54419
2510.953125 | -20.10151 | 4.694851 | 3.325545 |  | 29.37728 | 28.91 | 28.47712 | 28.59869 | 35.62081 | 35.5725
2511.053 | -20.1011 | 0.0792923 | 3.325525 |  | 29.39735 | 28.94062 | 28.45667 | 28.61164 | 35.58862 | 35.57258
2511.152 | -20.10218 | 3.930414 | 3.325528 |  | 29.38588 | 28.94632 | 28.45416 | 28.61597 | 35.62399 | 35.58263
2511.252 | -20.1016 | -0.06903839 | 3.325542 |  | 29.3625 | 28.94202 | 28.51127 | 28.58756 | 35.61869 | 35.57224
2511.352 | -20.1018 | 0.1193943 | 3.325523 |  | 29.37055 | 28.93361 | 28.47853 | 28.61702 | 35.6058 | 35.57023
2511.451 | -20.10133 | 1.306265 | 3.325524 |  | 29.35427 | 28.90457 | 28.46675 | 28.58602 | 35.63198 | 35.57904
2511.551 | -20.10215 | 3.459448 | 3.32553 |  | 29.35699 | 28.89622 | 28.48527 | 28.58177 | 35.61537 | 35.56469
2511.65 | -20.10065 | -4.299531 | 3.325531 |  | 29.35352 | 28.92222 | 28.4706 | 28.57556 | 35.61366 | 35.58996
2511.75 | -20.10189 | -8.200097 | 3.325492 |  | 29.36839 | 28.91155 | 28.50914 | 28.58783 | 35.60123 | 35.58138
2511.85 | -20.10117 | -1.160896 | 3.32552 |  | 29.36436 | 28.91027 | 28.43871 | 28.61254 | 35.61369 | 35.5951
2511.949 | -20.10149 | -0.4878273 | 3.325521 |  | 29.39959 | 28.88995 | 28.50125 | 28.59758 | 35.61148 | 35.57336
2512.049 | -20.10097 | 0.210989 | 3.32557 |  | 29.35204 | 28.92774 | 28.49464 | 28.56504 | 35.61918 | 35.58997
2512.148 | -20.10178 | -3.305421 | 3.325575 |  | 29.3794 | 28.94016 | 28.4798 | 28.61665 | 35.60622 | 35.57869
2512.248 | -20.10174 | -3.567449 | 3.3255 |  | 29.35836 | 28.93058 | 28.48411 | 28.61451 | 35.59406 | 35.57593
2512.348 | -20.10153 | -3.564031 | 3.325514 |  | 29.38542 | 28.88617 | 28.48991 | 28.59587 | 35.61829 | 35.56858
2512.447 | -20.10131 | -4.138669 | 3.325537 |  | 29.38643 | 28.92578 | 28.49903 | 28.59625 | 35.60334 | 35.57555
2512.546875 | -20.10175 | -3.67226 | 3.32556 |  | 29.37766 | 28.89768 | 28.52523 | 28.61554 | 35.61235 | 35.54888
2512.646 | -20.10069 | -0.01572132 | 3.325517 |  | 29.3754 | 28.91158 | 28.49971 | 28.58435 | 35.59295 | 35.5547
2512.746 | -20.1009 | -0.1973181 | 3.325518 |  | 29.3758 | 28.91796875 | 28.50421 | 28.61997 | 35.60218 | 35.53704
2512.846 | -20.1019 | -4.045479 | 3.325563 |  | 29.39586 | 28.93781 | 28.4838 | 28.60748 | 35.61489 | 35.58527
2512.945 | -20.10229 | -4.271278 | 3.325521 |  | 29.41826 | 28.89765 | 28.47061 | 28.58599 | 35.58237 | 35.55548
2513.045 | -20.10221 | -0.5327139 | 3.325584 |  | 29.38797 | 28.91092 | 28.50509 | 28.6296 | 35.56534 | 35.5183
2513.145 | -20.10141 | -0.8113747 | 3.32557 |  | 29.37635 | 28.92437 | 28.49311 | 28.63111 | 35.58357 | 35.518
2513.244 | -20.10149 | -2.538022 | 3.325591 |  | 29.40863 | 28.90793 | 28.47122 | 28.59752 | 35.57605 | 35.54686
2513.34375 | -20.10087 | -5.318933 | 3.325526 |  | 29.38562 | 28.88713 | 28.50546 | 28.62838 | 35.57214 | 35.52643
2513.443 | -20.10142 | 2.603188 | 3.325545 |  | 29.37188 | 28.92343 | 28.49197 | 28.63738 | 35.59171 | 35.53307
2513.543 | -20.102 | -3.611424 | 3.325516 |  | 29.38065 | 28.9389 | 28.47277 | 28.62507 | 35.59385 | 35.56229
2513.643 | -20.10077 | -2.855645 | 3.325543 |  | 29.37388 | 28.92954 | 28.4815 | 28.62928 | 35.58295 | 35.55048
2513.742 | -20.10147 | -5.301844 | 3.325474 |  | 29.41031 | 28.93518 | 28.48712 | 28.62908 | 35.57472 | 35.54525
2513.842 | -20.10056 | -3.652893 | 3.325554 |  | 29.37969 | 28.91113 | 28.48003 | 28.62787 | 35.57263 | 35.50962
2513.941 | -20.1015 | -9.390386 | 3.325532 |  | 29.40138 | 28.9213 | 28.48046 | 28.63429 | 35.59352 | 35.50375
2514.041 | -20.10053 | -7.640042 | 3.325532 |  | 29.3972 | 28.9014 | 28.4707 | 28.61375 | 35.58377 | 35.4984
2514.140625 | -20.10186 | -0.3925858 | 3.325552 |  | 29.3641 | 28.89499 | 28.51645 | 28.62625 | 35.59321 | 35.52682
2514.24 | -20.10087 | -3.26213 | 3.325563 |  | 29.36882 | 28.92632 | 28.4859 | 28.63224 | 35.60247 | 35.52155
2514.34 | -20.10106 | -6.499652 | 3.325502 |  | 29.41096 | 28.91777 | 28.50603 | 28.64266 | 35.59391 | 35.48347
2514.439 | -20.10048 | -9.463526 | 3.32551 |  | 29.39988 | 28.92819 | 28.47093 | 28.63086 | 35.59203 | 35.48509
2514.539 | -20.10154 | -1.031705 | 3.325515 |  | 29.39233 | 28.92696 | 28.47457 | 28.67781 | 35.58375 | 35.47483
2514.639 | -20.10062 | -3.708033 | 3.325549 |  | 29.45049 | 28.88999 | 28.47032 | 28.6128 | 35.55648 | 35.46283
2514.738 | -20.10145 | -4.637433 | 3.325536 |  | 29.44711 | 28.93608 | 28.48926 | 28.64357 | 35.55576 | 35.45975
2514.838 | -20.10145 | -6.683527 | 3.325559 |  | 29.43042 | 28.90086 | 28.49833 | 28.64808 | 35.54777 | 35.46337
2514.9375 | -20.10129 | -1.274821 | 3.325553 |  | 29.38673 | 28.89243 | 28.49928 | 28.64333 | 35.54079 | 35.43415
2515.037 | -20.10196 | -8.659443 | 3.32556 |  | 29.4101 | 28.91307 | 28.50426 | 28.62614 | 35.51534 | 35.44932
2515.137 | -20.10082 | -3.266003 | 3.325588 |  | 29.37673 | 28.91854 | 28.47103 | 28.64407 | 35.54343 | 35.43541
2515.236 | -20.10228 | -6.346081 | 3.325497 |  | 29.41426 | 28.92978 | 28.4989 | 28.64509 | 35.52903 | 35.40239
2515.336 | -20.10137 | -7.209405 | 3.325529 |  | 29.38441 | 28.89823 | 28.46307 | 28.64224 | 35.50843 | 35.45337
2515.436 | -20.10096 | -3.477904 | 3.325561 |  | 29.41395 | 28.90049 | 28.49482 | 28.63492 | 35.48659 | 35.42714
2515.535 | -20.10173 | -10.24277 | 3.325575 |  | 29.37592 | 28.91574 | 28.48478 | 28.64753 | 35.49123 | 35.40473
2515.635 | -20.10129 | -9.851099 | 3.325513 |  | 29.36554 | 28.92983 | 28.50163 | 28.62456 | 35.4941 | 35.40494
2515.734375 | -20.1002 | -9.720086 | 3.325541 |  | 29.3897 | 28.91471 | 28.46576 | 28.62085 | 35.51374 | 35.43229
2515.834 | -20.10093 | -7.097531 | 3.325531 |  | 29.39591 | 28.91357 | 28.51798 | 28.61105 | 35.52316 | 35.42558
2515.934 | -20.10162 | -8.021007 | 3.325559 |  | 29.40087 | 28.91689 | 28.49009 | 28.63311 | 35.53795 | 35.44824
2516.033 | -20.10124 | -6.384132 | 3.325551 |  | 29.42634 | 28.90715 | 28.5197 | 28.59377 | 35.4779 | 35.44055
2516.133 | -20.10123 | -0.5935497 | 3.325549 |  | 29.40257 | 28.919 | 28.50274 | 28.62573 | 35.52827 | 35.45303
2516.232 | -20.10089 | -3.561297 | 3.325563 |  | 29.42064 | 28.8957 | 28.48841 | 28.63302 | 35.52166 | 35.46117
2516.332 | -20.10096 | -8.398555 | 3.325552 |  | 29.42852 | 28.90895 | 28.50562 | 28.60784 | 35.50906 | 35.45347
2516.432 | -20.10056 | -5.540859 | 3.325538 |  | 29.43236 | 28.92827 | 28.51018 | 28.60027 | 35.55139 | 35.50561
2516.53125 | -20.10144 | -8.293744 | 3.325546 |  | 29.42143 | 28.90617 | 28.52229 | 28.61857 | 35.55011 | 35.4903
2516.631 | -20.10183 | -4.330291 | 3.325552 |  | 29.43896 | 28.93259 | 28.52063 | 28.6286 | 35.56384 | 35.52468
2516.73 | -20.10054 | -3.358738 | 3.325473 |  | 29.40986 | 28.92643 | 28.51628 | 28.61983 | 35.55247 | 35.50937
2516.83 | -20.102 | 0.8394003 | 3.325526 |  | 29.4319 | 28.90947 | 28.51336 | 28.59181 | 35.56157 | 35.50032
2516.93 | -20.10171 | -1.74123 | 3.325577 |  | 29.43778 | 28.90982 | 28.50787 | 28.61517 | 35.57304 | 35.52279
2517.029 | -20.10136 | -4.769586 | 3.325516 |  | 29.44917 | 28.94829 | 28.51391 | 28.62611 | 35.52351 | 35.48233
2517.129 | -20.1015 | -4.823359 | 3.325518 |  | 29.43274 | 28.9217 | 28.50135 | 28.60505 | 35.54733 | 35.49933
2517.229 | -20.10142 | -4.697586 | 3.325461 |  | 29.42052 | 28.93279 | 28.4995 | 28.61783 | 35.51813 | 35.49056
2517.328125 | -20.10113 | -9.82558 | 3.325517 |  | 29.42868 | 28.93847 | 28.51805 | 28.64871 | 35.52658 | 35.48217
2517.428 | -20.10058 | -3.648792 | 3.325512 |  | 29.43337 | 28.92351 | 28.50621 | 28.61652 | 35.53175 | 35.47763
2517.527 | -20.10056 | -5.423516 | 3.325541 |  | 29.41743 | 28.92206 | 28.51424 | 28.63816 | 35.50639 | 35.48809
2517.627 | -20.10105 | -8.393542 | 3.325591 |  | 29.40114 | 28.92835 | 28.52139 | 28.61715 | 35.50194 | 35.47009
2517.727 | -20.1016 | -4.722194 | 3.325522 |  | 29.39584 | 28.96022 | 28.51419 | 28.65718 | 35.52926 | 35.46045
2517.826 | -20.10113 | -2.75448 | 3.325512 |  | 29.40979 | 28.9372 | 28.5159 | 28.62255 | 35.51993 | 35.45721
2517.926 | -20.10168 | -6.229878 | 3.325522 |  | 29.41009 | 28.90883 | 28.51154 | 28.60658 | 35.51445 | 35.44441
2518.025 | -20.10123 | -8.478758 | 3.325517 |  | 29.42677 | 28.9452 | 28.52027 | 28.64644 | 35.46902 | 35.44434
2518.125 | -20.10071 | -1.376671 | 3.325522 |  | 29.38642 | 28.90813 | 28.50057 | 28.63273 | 35.46551 | 35.41441
2518.225 | -20.10045 | 1.618192 | 3.325507 |  | 29.40648 | 28.92615 | 28.52711 | 28.58705 | 35.4506 | 35.39295
2518.324 | -20.10032 | -6.562539 | 3.325536 |  | 29.39641 | 28.91868 | 28.50341 | 28.62443 | 35.46801 | 35.37176
2518.424 | -20.10162 | -0.2112169 | 3.325537 |  | 29.37506 | 28.92963 | 28.50801 | 28.62693 | 35.43697 | 35.37032
2518.523 | -20.10092 | 0.9280329 | 3.325524 |  | 29.37225 | 28.93426 | 28.50211 | 28.62113 | 35.39117 | 35.37675
2518.623 | -20.10162 | -1.797737 | 3.325546 |  | 29.37767 | 28.91201 | 28.5161 | 28.62507 | 35.39111 | 35.39403
2518.723 | -20.10122 | -3.596614 | 3.325509 |  | 29.37168 | 28.92964 | 28.52333 | 28.61477 | 35.39555 | 35.39596
2518.822 | -20.10052 | -4.893081 | 3.325496 |  | 29.35755 | 28.93586 | 28.51598 | 28.6153 | 35.3773 | 35.41722
2518.921875 | -20.10102 | -12.82842 | 3.325552 |  | 29.36989 | 28.95743 | 28.51226 | 28.62187 | 35.36142 | 35.40076
2519.021 | -20.10135 | -5.927065 | 3.325543 |  | 29.38146 | 28.90233 | 28.52484 | 28.63667 | 35.37554 | 35.43832
2519.121 | -20.10128 | -6.719755 | 3.325576 |  | 29.35775 | 28.91832 | 28.53862 | 28.63227 | 35.387 | 35.43761
2519.221 | -20.10127 | -4.023833 | 3.325495 |  | 29.37056 | 28.94725 | 28.48441 | 28.60344 | 35.39998 | 35.41598
2519.32 | -20.10128 | -3.522107 | 3.325518 |  | 29.40413 | 28.94221 | 28.52124 | 28.6047 | 35.38644 | 35.43805
2519.42 | -20.10107 | 0.7724123 | 3.325518 |  | 29.37514 | 28.9574 | 28.52575 | 28.62402 | 35.39546 | 35.43518
2519.52 | -20.10075 | -4.279709 | 3.325505 |  | 29.3762 | 28.93799 | 28.52062 | 28.61035 | 35.42345 | 35.44773
2519.619 | -20.1016 | 3.381295 | 3.325569 |  | 29.38343 | 28.93448 | 28.51346 | 28.61223 | 35.35322 | 35.43268
2519.71875 | -20.10063 | -1.813231 | 3.325527 |  | 29.40126 | 28.93051 | 28.48989 | 28.58383 | 35.40788 | 35.46832
2519.818 | -20.10061 | -0.4064846 | 3.32551 |  | 29.40666 | 28.9503 | 28.49496 | 28.58278 | 35.39679 | 35.4777
2519.918 | -20.10077 | -1.700901 | 3.32555 |  | 29.39144 | 28.93558 | 28.49449 | 28.60149 | 35.40131 | 35.45386
2520.018 | -20.10139 | -0.3048639 | 3.325529 |  | 29.42001 | 28.95395 | 28.49851 | 28.58373 | 35.39184 | 35.42989
2520.117 | -20.10066 | -3.638538 | 3.325509 |  | 29.36576 | 28.91471 | 28.52854 | 28.58243 | 35.40324 | 35.44411
2520.217 | -20.10046 | -5.379769 | 3.325537 |  | 29.39345 | 28.92055 | 28.53212 | 28.59207 | 35.41543 | 35.46897
2520.316 | -20.10173 | 0.850337 | 3.325551 |  | 29.40203 | 28.92668 | 28.50144 | 28.56501 | 35.4404 | 35.49572
2520.416 | -20.10055 | -1.100972 | 3.325527 |  | 29.39975 | 28.937 | 28.51109 | 28.59573 | 35.43831 | 35.47517
2520.515625 | -20.10023 | -4.896271 | 3.325556 |  | 29.3789 | 28.96103 | 28.52537 | 28.58259 | 35.4374 | 35.48391
2520.615 | -20.10084 | 5.085613 | 3.325516 |  | 29.37172 | 28.93302 | 28.50994 | 28.5753 | 35.4334 | 35.45889
2520.715 | -20.10127 | -1.463709 | 3.325506 |  | 29.38139 | 28.94556 | 28.54746 | 28.58451 | 35.43192 | 35.47611
2520.814 | -20.10162 | -4.187657 | 3.325528 |  | 29.3994 | 28.92944 | 28.52313 | 28.5617 | 35.42608 | 35.47976
2520.914 | -20.10037 | -7.343153 | 3.32552 |  | 29.39032 | 28.92625 | 28.53016 | 28.57028 | 35.45325 | 35.45491
2521.014 | -20.10132 | 2.388097 | 3.325555 |  | 29.3608 | 28.92013 | 28.48591 | 28.55859 | 35.45494 | 35.50536
2521.113 | -20.10059 | -8.852432 | 3.325546 |  | 29.37976 | 28.92983 | 28.53694 | 28.54983 | 35.46578 | 35.48066
2521.213 | -20.09992 | -7.625915 | 3.325576 |  | 29.36664 | 28.91437 | 28.51387 | 28.56783 | 35.44852 | 35.48353
2521.3125 | -20.10032 | -11.40845 | 3.325515 |  | 29.36446 | 28.92477 | 28.50682 | 28.54307 | 35.46032 | 35.46251
2521.412 | -20.10023 | -10.96438 | 3.325544 |  | 29.35443 | 28.92925 | 28.51841 | 28.53818 | 35.46899 | 35.45601
2521.512 | -20.10093 | -10.48817 | 3.325527 |  | 29.38198 | 28.95303 | 28.49894 | 28.56633 | 35.48869 | 35.50098
2521.611 | -20.10107 | -3.11061 | 3.325576 |  | 29.37431 | 28.93893 | 28.4786 | 28.52726 | 35.46986 | 35.45455
2521.711 | -20.10037 | -8.618886 | 3.325552 |  | 29.36343 | 28.92758 | 28.50688 | 28.56813 | 35.47145 | 35.46017
2521.811 | -20.10128 | -7.282317 | 3.32554 |  | 29.37349 | 28.92055 | 28.48559 | 28.55501 | 35.44985 | 35.45608
2521.91 | -20.10022 | -3.731046 | 3.325549 |  | 29.37989 | 28.93005 | 28.46769 | 28.56207 | 35.45176 | 35.43909
2522.01 | -20.1021 | -4.040466 | 3.325549 |  | 29.4098 | 28.91759 | 28.49916 | 28.56914 | 35.44119 | 35.46777
2522.109375 | -20.10112 | -6.458867 | 3.325548 |  | 29.39934 | 28.9484 | 28.50106 | 28.57195 | 35.46284 | 35.45064
2522.209 | -20.10163 | -13.72842 | 3.325576 |  | 29.41361 | 28.9538 | 28.50428 | 28.5356 | 35.43685 | 35.44975
2522.309 | -20.10123 | -3.793477 | 3.325587 |  | 29.38354 | 28.93714 | 28.49571 | 28.57514 | 35.4545 | 35.46508
2522.408 | -20.10113 | -7.081582 | 3.325553 |  | 29.42012 | 28.9342 | 28.49559 | 28.56331 | 35.44818 | 35.44901
2522.508 | -20.10057 | -8.333618 | 3.325527 |  | 29.39481 | 28.96699 | 28.47878 | 28.53742 | 35.43547 | 35.45861
2522.607 | -20.1001 | -0.3233194 | 3.325526 |  | 29.38662 | 28.94415 | 28.51591 | 28.5681 | 35.4286 | 35.46317
2522.707 | -20.10065 | -3.441676 | 3.325553 |  | 29.38579 | 28.94204 | 28.4943 | 28.56671 | 35.48025 | 35.47575
2522.807 | -20.10071 | -5.671645 | 3.325536 |  | 29.41042 | 28.94134 | 28.50063 | 28.56814 | 35.45077 | 35.48271
2522.90625 | -20.10102 | -5.110678 | 3.325545 |  | 29.37548 | 28.95918 | 28.48684 | 28.57028 | 35.46463 | 35.47593
2523.006 | -20.10013 | -9.74401 | 3.325584 |  | 29.3668 | 28.92768 | 28.45533 | 28.58181 | 35.48846 | 35.46251
2523.105 | -20.1 | -5.740228 | 3.325621 |  | 29.39089 | 28.91113 | 28.47311 | 28.56285 | 35.48904 | 35.48666
2523.205 | -20.10034 | -5.76438 | 3.325595 |  | 29.36266 | 28.92072 | 28.49804 | 28.55089 | 35.47884 | 35.45003
2523.305 | -20.1002 | -0.1715708 | 3.325561 |  | 29.35316 | 28.92396 | 28.49472 | 28.58593 | 35.47645 | 35.45261
2523.404 | -20.10083 | -6.944871 | 3.32549 |  | 29.3746 | 28.9389 | 28.49119 | 28.59469 | 35.49207 | 35.47805
2523.504 | -20.10106 | -7.764904 | 3.325558 |  | 29.37538 | 28.94619 | 28.50344 | 28.56621 | 35.50137 | 35.45503
2523.604 | -20.09994 | -6.839149 | 3.325529 |  | 29.36709 | 28.92367 | 28.48667 | 28.56896 | 35.47945 | 35.47735
2523.703125 | -20.10045 | -5.377491 | 3.325585 |  | 29.32594 | 28.95098 | 28.46158 | 28.55452 | 35.49495 | 35.42044
2523.803 | -20.10136 | -3.339143 | 3.325578 |  | 29.34556 | 28.9675 | 28.46768 | 28.5703 | 35.4692 | 35.44077
2523.902 | -20.10087 | -2.318603 | 3.325574 |  | 29.35666 | 28.94169 | 28.4723 | 28.55965 | 35.4662 | 35.37143
2524.002 | -20.10148 | -5.784886 | 3.325589 |  | 29.34369 | 28.94748 | 28.51475 | 28.55152 | 35.44751 | 35.37724
2524.102 | -20.10072 | -4.204518 | 3.325531 |  | 29.36408 | 28.94208 | 28.51415 | 28.55726 | 35.42395 | 35.37212
2524.201 | -20.10066 | -4.425761 | 3.325551 |  | 29.36406 | 28.94949 | 28.49742 | 28.5515 | 35.42496 | 35.38465
2524.301 | -20.10126 | -2.2384 | 3.32559 |  | 29.35452 | 28.93148 | 28.49046 | 28.56973 | 35.40376 | 35.38376
2524.4 | -20.1018 | 1.542545 | 3.325573 |  | 29.34921 | 28.92418 | 28.49248 | 28.55198 | 35.41544 | 35.36546
2524.5 | -20.10146 | -3.016508 | 3.325554 |  | 29.36516 | 28.95391 | 28.48475 | 28.53074 | 35.40005 | 35.37275
2524.6 | -20.10121 | -4.922929 | 3.325561 |  | 29.35601 | 28.93826 | 28.46937 | 28.53528 | 35.40373 | 35.36014
2524.699 | -20.10147 | -7.506522 | 3.325554 |  | 29.38454 | 28.93181 | 28.49919 | 28.5373 | 35.39217 | 35.39201
2524.799 | -20.10045 | -3.287194 | 3.325598 |  | 29.35308 | 28.92673 | 28.48142 | 28.55543 | 35.43483 | 35.40225
2524.898 | -20.10042 | -7.08591 | 3.325561 |  | 29.37573 | 28.92962 | 28.47711 | 28.54774 | 35.41577 | 35.35037
2524.998 | -20.10081 | -7.166569 | 3.325563 |  | 29.35861 | 28.92951 | 28.45181 | 28.53344 | 35.42352 | 35.38903
2525.098 | -20.10106 | -4.079201 | 3.325548 |  | 29.36453 | 28.92546 | 28.49397 | 28.57447 | 35.43261 | 35.39035
2525.197 | -20.10128 | -2.026499 | 3.325581 |  | 29.37472 | 28.92255 | 28.47882 | 28.54664 | 35.43747 | 35.39605
2525.296875 | -20.1009 | -0.07815266 | 3.325579 |  | 29.34427 | 28.95481 | 28.48986 | 28.52024 | 35.438 | 35.41808
2525.396 | -20.10073 | -9.474691 | 3.32557 |  | 29.37987 | 28.92335 | 28.46946 | 28.56591 | 35.45303 | 35.38993
2525.496 | -20.09965 | -5.77076 | 3.325524 |  | 29.37875 | 28.9142 | 28.47163 | 28.56449 | 35.43422 | 35.40941
2525.596 | -20.10101 | -7.485332 | 3.325616 |  | 29.35261 | 28.94787 | 28.48365 | 28.5469 | 35.43082 | 35.41203
2525.695 | -20.10015 | -0.1394444 | 3.325584 |  | 29.3593 | 28.95686 | 28.49541 | 28.55089 | 35.45167 | 35.41088
2525.795 | -20.10035 | -1.534571 | 3.325587 |  | 29.35905 | 28.91857 | 28.50045 | 28.57874 | 35.45389 | 35.42041
2525.895 | -20.10069 | -2.446654 | 3.325604 |  | 29.35822 | 28.94598 | 28.47578 | 28.54715 | 35.44583 | 35.40557
2525.994 | -20.09971 | -1.469177 | 3.325551 |  | 29.34743 | 28.95064 | 28.47375 | 28.57564 | 35.43941 | 35.39532
2526.09375 | -20.10074 | -0.7828932 | 3.325622 |  | 29.38431 | 28.90696 | 28.46688 | 28.56895 | 35.44015 | 35.42961
2526.193 | -20.101 | -4.999715 | 3.325564 |  | 29.38363 | 28.92182 | 28.50718 | 28.56505 | 35.43419 | 35.43487
2526.293 | -20.10118 | -6.734566 | 3.325541 |  | 29.34485 | 28.92641 | 28.4723 | 28.56714 | 35.42338 | 35.42711
2526.393 | -20.10076 | -8.516809 | 3.32562 |  | 29.35748 | 28.94075 | 28.47123 | 28.61459 | 35.43184 | 35.3844
2526.492 | -20.10078 | -7.428825 | 3.325618 |  | 29.37968 | 28.93482 | 28.45532 | 28.58048 | 35.42684 | 35.41632
2526.592 | -20.10018 | -7.956526 | 3.325536 |  | 29.36734 | 28.89019 | 28.48077 | 28.55843 | 35.41571 | 35.40264
2526.691 | -20.10063 | -9.722136 | 3.325586 |  | 29.38725 | 28.92871 | 28.45847 | 28.58195 | 35.4161 | 35.40816
2526.791 | -20.1007 | -6.347221 | 3.325577 |  | 29.38757 | 28.93049 | 28.46496 | 28.59138 | 35.39873 | 35.39051
2526.890625 | -20.10176 | 0.1392164 | 3.325622 |  | 29.41401 | 28.91604 | 28.46346 | 28.57342 | 35.40554 | 35.37214
2526.99 | -20.10099 | -0.468915 | 3.325596 |  | 29.38275 | 28.91776 | 28.46728 | 28.5782 | 35.41571 | 35.41933
2527.09 | -20.10103 | -4.069403 | 3.325581 |  | 29.37152 | 28.92003 | 28.46601 | 28.57351 | 35.39582 | 35.40327
2527.189 | -20.10093 | -2.403819 | 3.325602 |  | 29.38046 | 28.93466 | 28.467 | 28.54742 | 35.38425 | 35.38474
2527.289 | -20.10131 | -2.691365 | 3.325628 |  | 29.38816 | 28.91048 | 28.47364 | 28.54909 | 35.40294 | 35.4021
2527.389 | -20.10093 | -2.286247 | 3.325615 |  | 29.36613 | 28.93856 | 28.47325 | 28.56807 | 35.37628 | 35.38235
2527.488 | -20.10077 | -3.52598 | 3.325592 |  | 29.36846 | 28.9204 | 28.45174 | 28.54033 | 35.40696 | 35.39453125
2527.588 | -20.10013 | 3.676133 | 3.325581 |  | 29.3578 | 28.92908 | 28.4984 | 28.58739 | 35.42111 | 35.4076
2527.6875 | -20.10075 | -1.433177 | 3.325564 |  | 29.36158 | 28.90475 | 28.44978 | 28.59972 | 35.41078 | 35.41555
2527.787 | -20.10012 | 0.3928137 | 3.325596 |  | 29.37085 | 28.92692 | 28.4496 | 28.58265 | 35.4034 | 35.39522
2527.887 | -20.10124 | -2.837646 | 3.325591 |  | 29.38264 | 28.89874 | 28.47779 | 28.56196 | 35.40724 | 35.40192
2527.986 | -20.1011 | 2.97276 | 3.325572 |  | 29.36963 | 28.91535 | 28.46747 | 28.58725 | 35.38297 | 35.40991
2528.086 | -20.1008 | -2.897798 | 3.325614 |  | 29.38092 | 28.91111 | 28.48044 | 28.58367 | 35.39481 | 35.42574
2528.186 | -20.10072 | -0.4502316 | 3.325618 |  | 29.34592 | 28.92092 | 28.44834 | 28.58647 | 35.36143 | 35.41627
2528.285 | -20.1006 | 1.846952 | 3.325597 |  | 29.37701 | 28.91829 | 28.48237 | 28.61502 | 35.3785 | 35.44192
2528.385 | -20.10136 | 5.831369 | 3.325622 |  | 29.36316 | 28.93306 | 28.43803 | 28.58855 | 35.38103 | 35.45037
2528.484375 | -20.09966 | 1.470316 | 3.325652 |  | 29.37192 | 28.92026 | 28.45685 | 28.61814 | 35.38236 | 35.45563
2528.584 | -20.10036 | 0.6400309 | 3.325615 |  | 29.35379 | 28.91003 | 28.44702 | 28.61278 | 35.3642 | 35.46192
2528.684 | -20.10062 | 0.7535009 | 3.325569 |  | 29.38175 | 28.90477 | 28.46558 | 28.59805 | 35.35624 | 35.4622
2528.783 | -20.10087 | 2.670403 | 3.325603 |  | 29.36547 | 28.91212 | 28.475 | 28.63376 | 35.36214 | 35.42604
2528.883 | -20.09983 | 1.787712 | 3.325572 |  | 29.37023 | 28.9292 | 28.49536 | 28.56092 | 35.39274 | 35.42544
2528.982 | -20.10004 | 4.454014 | 3.325554 |  | 29.35705 | 28.89884 | 28.48089 | 28.62078 | 35.38635 | 35.4253
2529.082 | -20.1005 | -1.155428 | 3.325624 |  | 29.33416 | 28.94755 | 28.46115 | 28.61274 | 35.41987 | 35.43665
2529.182 | -20.10053 | -0.7503109 | 3.325614 |  | 29.3591 | 28.92194 | 28.47631 | 28.62733 | 35.41007 | 35.44478
2529.28125 | -20.0993 | -0.1633682 | 3.325581 |  | 29.36307 | 28.89729 | 28.45832 | 28.60514 | 35.4054 | 35.45216
2529.381 | -20.10095 | 0.7074747 | 3.325579 |  | 29.33362 | 28.89306 | 28.46143 | 28.56551 | 35.3973 | 35.42802
2529.48 | -20.10046 | -2.044044 | 3.32557 |  | 29.33402 | 28.91336 | 28.46722 | 28.59355 | 35.41215 | 35.45318
2529.58 | -20.10004 | 5.860533 | 3.325586 |  | 29.35582 | 28.90644 | 28.47383 | 28.59971 | 35.38925 | 35.44388
2529.68 | -20.10002 | 0.6767149 | 3.325633 |  | 29.36393 | 28.90097 | 28.48144 | 28.55792 | 35.36908 | 35.46294
2529.779 | -20.1004 | -1.749434 | 3.325565 |  | 29.35259 | 28.90372 | 28.47203 | 28.5859 | 35.38901 | 35.46233
2529.879 | -20.10028 | 1.526823 | 3.325606 |  | 29.36125 | 28.91728 | 28.46415 | 28.6016 | 35.36204 | 35.48802
2529.979 | -20.10096 | -2.533465 | 3.32559 |  | 29.34623 | 28.92652 | 28.46808 | 28.57997 | 35.36776 | 35.48652
2530.078125 | -20.10036 | 0.6703358 | 3.325621 |  | 29.3623 | 28.89848 | 28.47733 | 28.5801 | 35.33931 | 35.46125
2530.178 | -20.09982 | -0.7874498 | 3.325591 |  | 29.36496 | 28.92729 | 28.45897 | 28.57658 | 35.33731 | 35.48484
2530.277 | -20.10019 | -3.422308 | 3.325586 |  | 29.34458 | 28.91416 | 28.4601 | 28.58818 | 35.36007 | 35.49751
2530.377 | -20.10058 | -4.659991 | 3.325611 |  | 29.35996 | 28.90627 | 28.48016 | 28.58937 | 35.34252 | 35.49673
2530.477 | -20.10039 | 1.864269 | 3.325611 |  | 29.37888 | 28.9177 | 28.47657 | 28.56943 | 35.34598 | 35.4791
2530.576 | -20.09983 | -7.012087 | 3.325593 |  | 29.34231 | 28.93126 | 28.49714 | 28.57552 | 35.35182 | 35.48478
2530.676 | -20.10011 | -2.904633 | 3.325626 |  | 29.36394 | 28.91693 | 28.48594 | 28.56654 | 35.36467 | 35.4754
2530.775 | -20.09965 | -1.435455 | 3.32562 |  | 29.34675 | 28.90457 | 28.48767 | 28.5726 | 35.35918 | 35.48769
2530.875 | -20.10035 | -3.365119 | 3.325638 |  | 29.33648 | 28.90754 | 28.46744 | 28.53694 | 35.34631 | 35.46568
2530.975 | -20.10015 | -4.239379 | 3.325594 |  | 29.33715 | 28.91837 | 28.45808 | 28.49358 | 35.37173 | 35.48729
2531.074 | -20.10079 | -1.46462 | 3.325598 |  | 29.36446 | 28.90841 | 28.47465 | 28.55915 | 35.35497 | 35.4733
2531.174 | -20.1006 | 2.849265 | 3.325585 |  | 29.36478 | 28.91559 | 28.47946 | 28.50925 | 35.36825 | 35.4904
2531.273 | -20.10033 | 2.541668 | 3.325628 |  | 29.33277 | 28.90466 | 28.48539 | 28.48737 | 35.38093 | 35.48506
2531.373 | -20.10016 | -1.747838 | 3.32561 |  | 29.33743 | 28.91967 | 28.45539 | 28.49279 | 35.36399 | 35.48838
2531.473 | -20.10013 | -4.659079 | 3.325606 |  | 29.381 | 28.91235 | 28.47168 | 28.49814 | 35.36342 | 35.47875
2531.572 | -20.10007 | 2.100323 | 3.325634 |  | 29.34838 | 28.93063 | 28.49091 | 28.51373 | 35.38731 | 35.47277
2531.671875 | -20.10066 | -3.162104 | 3.325634 |  | 29.3787 | 28.91544 | 28.46987 | 28.48044 | 35.40691 | 35.51334
2531.771 | -20.10054 | 3.69345 | 3.325627 |  | 29.37173 | 28.89485 | 28.47423 | 28.48522 | 35.38187 | 35.50187
2531.871 | -20.10044 | 4.29338 | 3.32558 |  | 29.36072 | 28.91435 | 28.46125 | 28.49346 | 35.40393 | 35.49152
2531.971 | -20.10067 | 5.547695 | 3.325594 |  | 29.37883 | 28.93937 | 28.50866 | 28.49209 | 35.43161 | 35.52573
2532.07 | -20.101 | 2.234071 | 3.325608 |  | 29.33932 | 28.93083 | 28.51247 | 28.49509 | 35.39915 | 35.54193
2532.17 | -20.10072 | -2.339336 | 3.325621 |  | 29.3453 | 28.90065 | 28.47581 | 28.5326 | 35.41407 | 35.52908
2532.27 | -20.1003 | -1.887055 | 3.325638 |  | 29.36439 | 28.90107 | 28.48133 | 28.52324 | 35.43417 | 35.56688
2532.369 | -20.10017 | -0.01708889 | 3.325654 |  | 29.37242 | 28.92562 | 28.48672 | 28.50503 | 35.43483 | 35.53954
2532.46875 | -20.10067 | -5.045285 | 3.325634 |  | 29.34696 | 28.91248 | 28.47321 | 28.51047 | 35.47004 | 35.53927
2532.568 | -20.10055 | -4.580926 | 3.325608 |  | 29.35279 | 28.90912 | 28.48833 | 28.54057 | 35.46076 | 35.54435
2532.668 | -20.09961 | 2.589972 | 3.325572 |  | 29.36155 | 28.95089 | 28.49683 | 28.51211 | 35.45163 | 35.55623
2532.768 | -20.10023 | 2.171867 | 3.325622 |  | 29.34493 | 28.93944 | 28.5068 | 28.52162 | 35.45696 | 35.51678
2532.867 | -20.10003 | 1.041047 | 3.325622 |  | 29.36236 | 28.92826 | 28.48244 | 28.51343 | 35.49392 | 35.53947
2532.967 | -20.10023 | 2.95271 | 3.325652 |  | 29.34493 | 28.88721 | 28.49758 | 28.51067 | 35.48516 | 35.55827
2533.066 | -20.10019 | -2.999646 | 3.325627 |  | 29.32524 | 28.92439 | 28.49107 | 28.55412 | 35.50826 | 35.5592
2533.166 | -20.1008 | -0.897501 | 3.325636 |  | 29.32607 | 28.89487 | 28.50236 | 28.52189 | 35.52328 | 35.54598
2533.265625 | -20.10002 | -0.9205141 | 3.325641 |  | 29.3466 | 28.90373 | 28.49002 | 28.53174 | 35.53686 | 35.53044
2533.365 | -20.1004 | -0.7799311 | 3.325607 |  | 29.32608 | 28.92051 | 28.4971 | 28.52726 | 35.49702 | 35.52626
2533.465 | -20.10067 | -0.007519722 | 3.325614 |  | 29.3186 | 28.92756 | 28.50027 | 28.55802 | 35.5517 | 35.53173
2533.564 | -20.10043 | 1.462569 | 3.32562 |  | 29.3378 | 28.90869 | 28.50953 | 28.53558 | 35.54476 | 35.50903
2533.664 | -20.09988 | -3.387448 | 3.325628 |  | 29.33784 | 28.90277 | 28.50499 | 28.52495 | 35.52713 | 35.49804
2533.764 | -20.10077 | -4.426444 | 3.32562 |  | 29.31278 | 28.93551 | 28.52353 | 28.50444 | 35.52801 | 35.46026
2533.863 | -20.10026 | -1.041959 | 3.32562 |  | 29.32 | 28.9136 | 28.51534 | 28.54224 | 35.5052 | 35.46064
2533.963 | -20.10048 | 0.6525631 | 3.325641 |  | 29.31728 | 28.93247 | 28.5103 | 28.55132 | 35.50722 | 35.46448
2534.0625 | -20.10034 | -3.695273 | 3.325656 |  | 29.31943 | 28.95036 | 28.55088 | 28.54236 | 35.49368 | 35.44884
2534.162 | -20.10136 | 1.617964 | 3.325662 |  | 29.32131 | 28.90686 | 28.49407 | 28.55473 | 35.45261 | 35.43295
2534.262 | -20.10082 | -9.915809 | 3.325636 |  | 29.33369 | 28.925 | 28.46613 | 28.54195 | 35.4266 | 35.44213
2534.361 | -20.09963 | 2.870684 | 3.325617 |  | 29.34981 | 28.92177 | 28.51365 | 28.56003 | 35.44057 | 35.42101
2534.461 | -20.10097 | -1.076819 | 3.325607 |  | 29.32155 | 28.92943 | 28.52311 | 28.54489 | 35.41098 | 35.41986
2534.561 | -20.10004 | -1.167275 | 3.325634 |  | 29.34612 | 28.91478 | 28.5269 | 28.55022 | 35.40702 | 35.44778
2534.66 | -20.10029 | -3.950921 | 3.32562 |  | 29.33647 | 28.89377 | 28.51222 | 28.54244 | 35.37635 | 35.43166
2534.76 | -20.10068 | -6.598083 | 3.325621 |  | 29.33108 | 28.90716 | 28.49137 | 28.51713 | 35.37687 | 35.40188
2534.859375 | -20.10119 | -6.359297 | 3.325657 |  | 29.34247 | 28.92643 | 28.52419 | 28.53739 | 35.39662 | 35.43382
2534.959 | -20.1009 | -1.55257 | 3.325634 |  | 29.34105 | 28.93696 | 28.51997 | 28.51406 | 35.42694 | 35.44908
2535.059 | -20.10034 | 1.112365 | 3.325639 |  | 29.33802 | 28.93763 | 28.49462 | 28.52735 | 35.4088 | 35.46992
2535.158 | -20.10015 | 0.241066 | 3.325628 |  | 29.3266 | 28.90167 | 28.48604 | 28.54897 | 35.44926 | 35.46166
2535.258 | -20.10042 | -9.477653 | 3.325597 |  | 29.35384 | 28.92329 | 28.52685 | 28.55376 | 35.42542 | 35.45382
2535.357 | -20.1 | -7.136949 | 3.325665 |  | 29.32759 | 28.91403 | 28.49657 | 28.55287 | 35.44491 | 35.50594
2535.457 | -20.09981 | -3.00876 | 3.325682 |  | 29.32509 | 28.9328 | 28.53451 | 28.53995 | 35.47146 | 35.50259
2535.557 | -20.10043 | -2.174374 | 3.325666 |  | 29.34588 | 28.93769 | 28.49593 | 28.55707 | 35.46689 | 35.52416
2535.65625 | -20.10062 | -2.888911 | 3.32566 |  | 29.30725 | 28.94589 | 28.50853 | 28.55851 | 35.47241 | 35.50562
2535.756 | -20.10009 | -4.587306 | 3.325624 |  | 29.34115 | 28.93108 | 28.51051 | 28.54908 | 35.50709 | 35.52255
2535.855 | -20.10079 | -1.79113 | 3.325644 |  | 29.32587 | 28.9669 | 28.48152 | 28.54766 | 35.48455 | 35.50237
2535.955 | -20.10116 | -3.523702 | 3.325641 |  | 29.31592 | 28.935 | 28.516 | 28.58182 | 35.51716 | 35.50901
2536.055 | -20.10128 | -3.431651 | 3.325629 |  | 29.35478 | 28.92469 | 28.52209 | 28.54846 | 35.50383 | 35.52716
2536.154 | -20.10065 | -4.574546 | 3.325592 |  | 29.35453 | 28.92637 | 28.49935 | 28.55973 | 35.49864 | 35.51593
2536.254 | -20.10016 | -4.391355 | 3.325646 |  | 29.35515 | 28.92982 | 28.51314 | 28.5657 | 35.53019 | 35.48459
2536.354 | -20.10131 | -2.866126 | 3.325625 |  | 29.33529 | 28.92445 | 28.48465 | 28.55729 | 35.49546 | 35.49429
2536.453125 | -20.10115 | -3.715552 | 3.325596 |  | 29.35459 | 28.93649 | 28.52922 | 28.51263 | 35.45798 | 35.52124
2536.553 | -20.10023 | -0.09068489 | 3.325576 |  | 29.33989 | 28.91149 | 28.52077 | 28.55752 | 35.47428 | 35.4752
2536.652 | -20.10068 | -3.408865 | 3.325596 |  | 29.35143 | 28.91628 | 28.52068 | 28.5439 | 35.5019 | 35.49049
2536.752 | -20.10091 | -1.412214 | 3.325588 |  | 29.37756 | 28.90885 | 28.5062 | 28.544 | 35.45994 | 35.48741
2536.852 | -20.10063 | -6.182029 | 3.325603 |  | 29.32166 | 28.92657 | 28.50557 | 28.56601 | 35.47861 | 35.4679
2536.951 | -20.09957 | -3.421625 | 3.325629 |  | 29.37991 | 28.92171 | 28.52596 | 28.53967 | 35.49052 | 35.48148
2537.051 | -20.10105 | -7.840778 | 3.325635 |  | 29.3821 | 28.94095 | 28.49836 | 28.54083 | 35.44171 | 35.49925
2537.15 | -20.10035 | -2.04017 | 3.325624 |  | 29.34625 | 28.95511 | 28.51999 | 28.56017 | 35.47055 | 35.4936
2537.25 | -20.1003 | 1.441381 | 3.325636 |  | 29.38386 | 28.93114 | 28.50267 | 28.57907 | 35.45615 | 35.46382
2537.35 | -20.10029 | -5.745696 | 3.325617 |  | 29.38019 | 28.93884 | 28.52314 | 28.54148 | 35.46184 | 35.49713
2537.449 | -20.10044 | -5.611948 | 3.325626 |  | 29.36244 | 28.90665 | 28.50348 | 28.55669 | 35.41679 | 35.50827
2537.549 | -20.10103 | -3.028812 | 3.325626 |  | 29.3831 | 28.96987 | 28.52664 | 28.57688 | 35.46748 | 35.47932
2537.648 | -20.10069 | -8.599746 | 3.325684 |  | 29.40512 | 28.92383 | 28.47285 | 28.56136 | 35.48145 | 35.49321
2537.748 | -20.10023 | -2.461008 | 3.325655 |  | 29.38481 | 28.94397 | 28.50225 | 28.57534 | 35.46658 | 35.48982
2537.848 | -20.10028 | -4.014263 | 3.325633 |  | 29.40281 | 28.92012 | 28.53286 | 28.57159 | 35.4626 | 35.46529
2537.947 | -20.10068 | -4.533078 | 3.325577 |  | 29.3807 | 28.95717 | 28.50068 | 28.55588 | 35.4671 | 35.48895
2538.046875 | -20.10063 | -9.280563 | 3.325642 |  | 29.41247 | 28.93857 | 28.50746 | 28.5626 | 35.4551 | 35.50944
2538.146 | -20.10084 | -0.6621323 | 3.325695 |  | 29.39755 | 28.95938 | 28.51714 | 28.56345 | 35.49294 | 35.46673
2538.246 | -20.10105 | -9.455324 | 3.325613 |  | 29.4155 | 28.92233 | 28.53054 | 28.55525 | 35.46688 | 35.47728
2538.346 | -20.10029 | -13.60652 | 3.325635 |  | 29.39177 | 28.97003 | 28.47604 | 28.5834 | 35.50575 | 35.46894
2538.445 | -20.10181 | -0.2647619 | 3.32567 |  | 29.41852 | 28.93914 | 28.53465 | 28.54569 | 35.50688 | 35.47775
2538.545 | -20.10032 | -6.467298 | 3.325663 |  | 29.4386 | 28.9573 | 28.52823 | 28.56329 | 35.48233 | 35.45493
2538.645 | -20.10096 | 1.796826 | 3.325699 |  | 29.39309 | 28.95112 | 28.49403 | 28.56805 | 35.48176 | 35.47841
2538.744 | -20.1006 | -3.843604 | 3.325646 |  | 29.43432 | 28.92431 | 28.47452 | 28.57034 | 35.48809 | 35.47015
2538.84375 | -20.10042 | -2.082094 | 3.325662 |  | 29.39811 | 28.95655 | 28.51247 | 28.59798 | 35.47562 | 35.46012
2538.943 | -20.10089 | -1.206239 | 3.32565 |  | 29.42767 | 28.9288 | 28.53036 | 28.57625 | 35.48458 | 35.47194
2539.043 | -20.10177 | -2.14817 | 3.325675 |  | 29.40494 | 28.95319 | 28.50941 | 28.60312 | 35.49188 | 35.47352
2539.143 | -20.10199 | -3.933832 | 3.32562 |  | 29.41927 | 28.93725 | 28.509 | 28.57597 | 35.50014 | 35.4664
2539.242 | -20.10135 | -0.2148628 | 3.325663 |  | 29.42138 | 28.92941 | 28.52814 | 28.60572 | 35.48956 | 35.48671
2539.342 | -20.10089 | -3.348257 | 3.325685 |  | 29.41789 | 28.95032 | 28.53384 | 28.55989 | 35.48799 | 35.49705
2539.441 | -20.1009 | -0.8040829 | 3.325664 |  | 29.42182 | 28.93099 | 28.49742 | 28.57286 | 35.48316 | 35.50295
2539.541 | -20.10074 | -3.211775 | 3.325643 |  | 29.41952 | 28.94926 | 28.52315 | 28.57515 | 35.48673 | 35.50394
2539.640625 | -20.1012 | -6.170637 | 3.325634 |  | 29.40489 | 28.9714 | 28.52527 | 28.59036 | 35.50568 | 35.51093
2539.74 | -20.10053 | -4.84979 | 3.325635 |  | 29.42338 | 28.93252 | 28.51391 | 28.59033 | 35.48272 | 35.50423
2539.84 | -20.10093 | 1.659888 | 3.325669 |  | 29.39452 | 28.92182 | 28.45739 | 28.57306 | 35.47799 | 35.50461
2539.939 | -20.10155 | -2.914659 | 3.32568 |  | 29.40261 | 28.94361 | 28.49275 | 28.57543 | 35.49094 | 35.50554
2540.039 | -20.10163 | 6.457727 | 3.325648 |  | 29.39746 | 28.94055 | 28.50711 | 28.58898 | 35.4931 | 35.50569
2540.139 | -20.10023 | 0.8592224 | 3.325626 |  | 29.40034 | 28.92568 | 28.55954 | 28.57758 | 35.47234 | 35.51824
2540.238 | -20.09963 | -3.367397 | 3.325619 |  | 29.4015 | 28.92661 | 28.52003 | 28.61812 | 35.48201 | 35.50201
2540.338 | -20.10017 | -0.8633242 | 3.325676 |  | 29.4113 | 28.95277 | 28.49044 | 28.59795 | 35.46488 | 35.4859
2540.4375 | -20.10196 | 4.188113 | 3.325657 |  | 29.41768 | 28.92651 | 28.51116 | 28.59264 | 35.45746 | 35.50186
2540.537 | -20.10045 | -3.212914 | 3.32562 |  | 29.41371 | 28.93148 | 28.51073 | 28.57238 | 35.45386 | 35.48934
2540.637 | -20.10172 | -1.346366 | 3.325665 |  | 29.39764 | 28.93654 | 28.5272 | 28.61487 | 35.46898 | 35.47468
2540.736 | -20.10069 | 0.9790716 | 3.325612 |  | 29.41528 | 28.93746 | 28.49244 | 28.59045 | 35.45162 | 35.51241
2540.836 | -20.1003 | 1.258872 | 3.325672 |  | 29.40323 | 28.92672 | 28.50391 | 28.59881 | 35.41693 | 35.49395
2540.936 | -20.1011 | 4.265582 | 3.325654 |  | 29.39594 | 28.93579 | 28.52757 | 28.59285 | 35.44222 | 35.48227
2541.035 | -20.10052 | 0.7844877 | 3.325636 |  | 29.38924 | 28.92546 | 28.53616 | 28.58997 | 35.43811 | 35.50202
2541.135 | -20.10182 | 2.468984 | 3.325652 |  | 29.40106 | 28.97073 | 28.49014 | 28.55994 | 35.45731 | 35.49173
2541.234375 | -20.10106 | 3.783679 | 3.32565 |  | 29.41716 | 28.96481 | 28.53125 | 28.59155 | 35.44843 | 35.50511
2541.334 | -20.10123 | 4.240291 | 3.325643 |  | 29.41443 | 28.9333 | 28.51298 | 28.5916 | 35.47414 | 35.50982
2541.434 | -20.10171 | 0.1494703 | 3.325696 |  | 29.37995 | 28.93978 | 28.50056 | 28.56638 | 35.41342 | 35.52905
2541.533 | -20.10146 | -1.588344 | 3.325664 |  | 29.40082 | 28.93941 | 28.52003 | 28.59329 | 35.44114 | 35.51152
2541.633 | -20.10154 | -2.898708 | 3.325654 |  | 29.42489 | 28.94176 | 28.52032 | 28.57846 | 35.46067 | 35.51468
2541.732 | -20.1009 | -1.715256 | 3.325622 |  | 29.41185 | 28.95728 | 28.48273 | 28.6061 | 35.446 | 35.51949
2541.832 | -20.10166 | 5.151007 | 3.325649 |  | 29.41412 | 28.92893 | 28.51694 | 28.57943 | 35.44352 | 35.51555
2541.932 | -20.10144 | -2.445515 | 3.325639 |  | 29.414 | 28.94633 | 28.48981 | 28.61527 | 35.44604 | 35.53724
2542.03125 | -20.10133 | 1.788624 | 3.325669 |  | 29.39097 | 28.91546 | 28.50492 | 28.57544 | 35.40984 | 35.56623
2542.131 | -20.10113 | 4.811283 | 3.325611 |  | 29.41223 | 28.94431 | 28.51236 | 28.57588 | 35.43147 | 35.55206
2542.23 | -20.10113 | 0.3672943 | 3.325628 |  | 29.40726 | 28.93443 | 28.45913 | 28.58943 | 35.41918 | 35.52087
2542.33 | -20.10052 | 1.069529 | 3.325664 |  | 29.39221 | 28.94463 | 28.46488 | 28.5539 | 35.41552 | 35.54422
2542.43 | -20.10133 | 2.213336 | 3.325653 |  | 29.40322 | 28.92394 | 28.46821 | 28.56739 | 35.41253 | 35.54189
2542.529 | -20.10162 | -5.616733 | 3.325627 |  | 29.37413 | 28.95867 | 28.47769 | 28.57386 | 35.40733 | 35.52089
2542.629 | -20.10124 | -2.465794 | 3.325604 |  | 29.37647 | 28.94785 | 28.44103 | 28.58929 | 35.37945 | 35.52024
2542.729 | -20.10166 | 3.117217 | 3.325655 |  | 29.38979 | 28.93601 | 28.479 | 28.57606 | 35.38335 | 35.54397
2542.828125 | -20.10112 | -0.2358246 | 3.325708 |  | 29.39399 | 28.93434 | 28.47359 | 28.58071 | 35.39485 | 35.52789
2542.928 | -20.10085 | 2.948608 | 3.325613 |  | 29.38278 | 28.91481 | 28.46994 | 28.57952 | 35.39715 | 35.53501
2543.027 | -20.1016 | 0.3039522 | 3.325656 |  | 29.39688 | 28.92034 | 28.47359 | 28.60705 | 35.38758 | 35.51526
2543.127 | -20.10086 | 2.748556 | 3.325632 |  | 29.3835 | 28.92315 | 28.49328 | 28.59933 | 35.39651 | 35.4999
2543.227 | -20.1009 | -3.500917 | 3.325632 |  | 29.36897 | 28.92717 | 28.45495 | 28.62434 | 35.38985 | 35.51626
2543.326 | -20.10106 | -1.124668 | 3.325699 |  | 29.34469 | 28.93303 | 28.48215 | 28.64502 | 35.37753 | 35.53528
2543.426 | -20.10082 | -1.747154 | 3.32566 |  | 29.37965 | 28.92734 | 28.47661 | 28.60852 | 35.35945 | 35.52861
2543.525 | -20.10162 | 1.112136 | 3.32562 |  | 29.3899 | 28.92437 | 28.45312 | 28.6189 | 35.38295 | 35.51323
2543.625 | -20.10123 | 1.672648 | 3.325637 |  | 29.37295 | 28.91965 | 28.49108 | 28.62708 | 35.34821 | 35.52141
2543.725 | -20.10223 | 1.473051 | 3.325627 |  | 29.37181 | 28.92641 | 28.48037 | 28.64073 | 35.37059 | 35.52036
2543.824 | -20.1016 | 3.522563 | 3.325616 |  | 29.40894 | 28.93817 | 28.4824 | 28.67213 | 35.3562 | 35.52263
2543.924 | -20.10196 | 3.107648 | 3.32559 |  | 29.38245 | 28.94533 | 28.46879 | 28.61645 | 35.39677 | 35.5213
2544.023 | -20.10117 | -0.9615269 | 3.325588 |  | 29.36934 | 28.93559 | 28.46048 | 28.6539 | 35.36914 | 35.52132
2544.123 | -20.10223 | 2.338654 | 3.325622 |  | 29.37445 | 28.9224 | 28.47608 | 28.68003 | 35.38104 | 35.52145
2544.223 | -20.10082 | 3.938618 | 3.325639 |  | 29.36602 | 28.94981 | 28.47716 | 28.66122 | 35.38441 | 35.53274
2544.322 | -20.10116 | 3.123369 | 3.325638 |  | 29.37065 | 28.93482 | 28.48821 | 28.6354 | 35.39899 | 35.52875
2544.421875 | -20.10155 | 2.380806 | 3.325646 |  | 29.33849 | 28.94105 | 28.45938 | 28.65213 | 35.39818 | 35.5102
2544.521 | -20.10146 | 3.419347 | 3.325626 |  | 29.35272 | 28.90235 | 28.49123 | 28.64884 | 35.38462 | 35.51437
2544.621 | -20.10044 | 3.204256 | 3.325636 |  | 29.35865 | 28.94144 | 28.49507 | 28.66061 | 35.37762 | 35.54038
2544.721 | -20.10027 | -3.352586 | 3.325603 |  | 29.36812 | 28.91829 | 28.51959 | 28.63708 | 35.41051 | 35.5362
2544.82 | -20.10121 | -4.283126 | 3.325668 |  | 29.37302 | 28.9365 | 28.46515 | 28.62609 | 35.44363 | 35.51381
2544.92 | -20.1015 | 3.751552 | 3.325659 |  | 29.3231 | 28.93352 | 28.4908 | 28.62408 | 35.4259 | 35.52481
2545.02 | -20.10093 | -2.801872 | 3.325664 |  | 29.34113 | 28.93404 | 28.49002 | 28.66277 | 35.43277 | 35.51126
2545.119 | -20.10198 | 2.638504 | 3.325657 |  | 29.35618 | 28.92783 | 28.48974 | 28.63898 | 35.45319 | 35.50886
2545.21875 | -20.10192 | -3.381295 | 3.325647 |  | 29.34025 | 28.9144 | 28.50112 | 28.65283 | 35.43752 | 35.46693
2545.318 | -20.10046 | -0.3499775 | 3.325675 |  | 29.33522 | 28.94352 | 28.48301 | 28.60154 | 35.42286 | 35.46508
2545.418 | -20.10129 | 1.000946 | 3.325656 |  | 29.35923 | 28.9334 | 28.44913 | 28.63595 | 35.4331 | 35.46253
2545.518 | -20.10131 | 2.156829 | 3.325687 |  | 29.38148 | 28.92561 | 28.49472 | 28.63697 | 35.45505 | 35.44883
2545.617 | -20.10054 | -0.4923849 | 3.32561 |  | 29.38676 | 28.92816 | 28.46457 | 28.61692 | 35.4357 | 35.44034
2545.717 | -20.10013 | -4.060745 | 3.325648 |  | 29.35533 | 28.94319 | 28.49114 | 28.60905 | 35.42859 | 35.43288
2545.816 | -20.10039 | -1.140389 | 3.325689 |  | 29.36951 | 28.91687 | 28.45972 | 28.63145 | 35.43412 | 35.43715
2545.916 | -20.10079 | 0.6603098 | 3.325683 |  | 29.36957 | 28.91504 | 28.49295 | 28.60539 | 35.42797 | 35.44641
2546.015625 | -20.10103 | -6.212789 | 3.325702 |  | 29.36391 | 28.93492 | 28.50472 | 28.59954 | 35.4374 | 35.45927
2546.115 | -20.10064 | -3.833578 | 3.325617 |  | 29.35976 | 28.92839 | 28.47846 | 28.60651 | 35.43646 | 35.43828
2546.215 | -20.10093 | -6.077446 | 3.325723 |  | 29.36921 | 28.93246 | 28.47426 | 28.598 | 35.45016 | 35.46652
2546.314 | -20.10173 | 0.184103 | 3.325655 |  | 29.36497 | 28.93588 | 28.44518 | 28.61227 | 35.44207 | 35.46471
2546.414 | -20.10121 | -0.3153448 | 3.325644 |  | 29.43239 | 28.94348 | 28.482 | 28.60773 | 35.45532 | 35.4729
2546.514 | -20.10098 | 1.54528 | 3.325647 |  | 29.39101 | 28.91167 | 28.48706 | 28.60678 | 35.4444 | 35.43926
2546.613 | -20.10074 | -0.020051 | 3.325665 |  | 29.39397 | 28.91036 | 28.48378 | 28.62795 | 35.43841 | 35.42672
2546.713 | -20.10169 | -0.7001829 | 3.325695 |  | 29.35575 | 28.91919 | 28.46617 | 28.62494 | 35.42485 | 35.44805
2546.8125 | -20.10131 | -1.992321 | 3.325624 |  | 29.36917 | 28.94046 | 28.47197 | 28.6359 | 35.42987 | 35.424
2546.912 | -20.10158 | -3.959352 | 3.325653 |  | 29.3698 | 28.94267 | 28.4594 | 28.63832 | 35.39887 | 35.39341
2547.012 | -20.10023 | -1.404924 | 3.325643 |  | 29.34616 | 28.93757 | 28.48334 | 28.59926 | 35.43328 | 35.38988
2547.111 | -20.10083 | 1.046288 | 3.325655 |  | 29.39159 | 28.92274 | 28.48496 | 28.62534 | 35.401 | 35.38097
2547.211 | -20.10115 | 3.666792 | 3.325657 |  | 29.37676 | 28.93568 | 28.49744 | 28.60713 | 35.36757 | 35.4054
2547.311 | -20.10164 | 0.8259563 | 3.325676 |  | 29.37478 | 28.90114 | 28.47623 | 28.60076 | 35.35634 | 35.36505
2547.41 | -20.10097 | 2.092119 | 3.325675 |  | 29.36492 | 28.91566 | 28.44289 | 28.61305 | 35.35272 | 35.35695
2547.51 | -20.10127 | 2.803924 | 3.325654 |  | 29.3707 | 28.90885 | 28.47925 | 28.5783 | 35.37555 | 35.38519
2547.609375 | -20.10089 | -0.5488911 | 3.325659 |  | 29.34794 | 28.93298 | 28.47844 | 28.59305 | 35.37922 | 35.31363
2547.709 | -20.10093 | 10.71214 | 3.325682 |  | 29.35755 | 28.91818 | 28.47853 | 28.56523 | 35.35508 | 35.35479
2547.809 | -20.10149 | 4.191758 | 3.325687 |  | 29.36439 | 28.90724 | 28.47904 | 28.56685 | 35.33745 | 35.34197
2547.908 | -20.10127 | 1.072947 | 3.325674 |  | 29.35518 | 28.91968 | 28.47067 | 28.55206 | 35.35493 | 35.35617
2548.008 | -20.10156 | -0.0006837845 | 3.325712 |  | 29.35654 | 28.91389 | 28.4907 | 28.5595 | 35.35067 | 35.3811
2548.107 | -20.10147 | 4.175581 | 3.325692 |  | 29.35114 | 28.91473 | 28.47256 | 28.57753 | 35.33353 | 35.37574
2548.207 | -20.10095 | 4.354216 | 3.325665 |  | 29.34729 | 28.9125 | 28.49707 | 28.57195 | 35.29339 | 35.35348
2548.307 | -20.10099 | 1.975233 | 3.325695 |  | 29.34963 | 28.9278 | 28.49281 | 28.59111 | 35.30597 | 35.35473
2548.40625 | -20.1012 | 3.288333 | 3.32567 |  | 29.37139 | 28.90714 | 28.46895 | 28.578 | 35.3111 | 35.36931
2548.506 | -20.10112 | 1.013249 | 3.325665 |  | 29.36872 | 28.90843 | 28.48705 | 28.58309 | 35.25255 | 35.33013
2548.605 | -20.10143 | -0.3456488 | 3.325655 |  | 29.35526 | 28.9221 | 28.49545 | 28.55997 | 35.27631 | 35.34848
2548.705 | -20.10044 | 6.790617 | 3.325698 |  | 29.36567 | 28.93219 | 28.44906 | 28.60124 | 35.27729 | 35.36235
2548.805 | -20.1005 | 3.793021 | 3.325647 |  | 29.39177 | 28.91882 | 28.49101 | 28.5766 | 35.27898 | 35.37874
2548.904 | -20.09982 | 2.672454 | 3.3257 |  | 29.33873 | 28.89458 | 28.48653 | 28.58388 | 35.27472 | 35.37539
2549.004 | -20.10039 | 3.414789 | 3.325707 |  | 29.38303 | 28.90365 | 28.46759 | 28.55688 | 35.30148 | 35.36345
2549.104 | -20.10133 | 2.526402 | 3.325664 |  | 29.34398 | 28.89116 | 28.47021 | 28.57367 | 35.28595 | 35.42269
2549.203125 | -20.10131 | 2.316096 | 3.325684 |  | 29.37148 | 28.9235 | 28.49471 | 28.56948 | 35.33453 | 35.38614
2549.303 | -20.10161 | -1.252948 | 3.32567 |  | 29.38678 | 28.91204 | 28.47303 | 28.59124 | 35.32234 | 35.38932
2549.402 | -20.10066 | -0.445447 | 3.325667 |  | 29.36249 | 28.91955 | 28.44468 | 28.57246 | 35.33718 | 35.41171
2549.502 | -20.10052 | 7.823462 | 3.325699 |  | 29.3555 | 28.87864 | 28.4796 | 28.59174 | 35.38095 | 35.38441
2549.602 | -20.10019 | 2.366451 | 3.325702 |  | 29.37279 | 28.92854 | 28.47528 | 28.60322 | 35.39866 | 35.43225
2549.701 | -20.09982 | 2.115588 | 3.325711 |  | 29.35922 | 28.91295 | 28.48001 | 28.58393 | 35.35863 | 35.40039
2549.801 | -20.10061 | -2.450072 | 3.325661 |  | 29.37175 | 28.90489 | 28.47831 | 28.59099 | 35.40078 | 35.41702
2549.9 | -20.10023 | 2.508174 | 3.32571 |  | 29.37983 | 28.90801 | 28.48814 | 28.58869 | 35.40139 | 35.40586
2550 | -20.09986 | 3.325016 | 3.325693 |  | 29.36291 | 28.90281 | 28.48083 | 28.57775 | 35.37609 | 35.42356
2550.1 | -20.10034 | 3.333903 | 3.325704 |  | 29.37606 | 28.92524 | 28.49361 | 28.56953 | 35.41141 | 35.41465
2550.199 | -20.09999 | 9.836061 | 3.325722 |  | 29.37701 | 28.9209 | 28.46604 | 28.60753 | 35.40142 | 35.3666
2550.299 | -20.10033 | 3.682514 | 3.325649 |  | 29.36957 | 28.93152 | 28.47314 | 28.57118 | 35.39395 | 35.40375
2550.398 | -20.1015 | 2.126753 | 3.325717 |  | 29.40173 | 28.92098 | 28.48001 | 28.61005 | 35.38784 | 35.37262
2550.498 | -20.10077 | -0.9829454 | 3.325705 |  | 29.3886 | 28.89365 | 28.48712 | 28.58884 | 35.37353 | 35.39215
2550.598 | -20.10131 | 6.616539 | 3.325655 |  | 29.39075 | 28.90134 | 28.46489 | 28.59559 | 35.4085 | 35.41041
2550.697 | -20.10106 | -2.492452 | 3.325712 |  | 29.37649 | 28.91533 | 28.46103 | 28.56603 | 35.38176 | 35.38926
2550.796875 | -20.10061 | 1.883864 | 3.325703 |  | 29.4107 | 28.91264 | 28.47086 | 28.59295 | 35.40457 | 35.3818
2550.896 | -20.1008 | -2.418402 | 3.325691 |  | 29.39161 | 28.91396 | 28.47819 | 28.58344 | 35.42071 | 35.4013
2550.996 | -20.10093 | -1.262518 | 3.325713 |  | 29.39277 | 28.88055 | 28.49086 | 28.59534 | 35.40933 | 35.38971
2551.096 | -20.10097 | -1.835789 | 3.325689 |  | 29.38541 | 28.91849 | 28.47031 | 28.58734 | 35.43979 | 35.40031
2551.195 | -20.10095 | 2.27759 | 3.325717 |  | 29.40707 | 28.89108 | 28.47784 | 28.57736 | 35.42946 | 35.35818
2551.295 | -20.10055 | 3.624867 | 3.325658 |  | 29.36862 | 28.91523 | 28.47072 | 28.58434 | 35.41182 | 35.38628
2551.395 | -20.10051 | -4.150517 | 3.325669 |  | 29.40574 | 28.90731 | 28.46647 | 28.57601 | 35.42787 | 35.36824
2551.494 | -20.10084 | 0.8612738 | 3.325668 |  | 29.38193 | 28.91858 | 28.48966 | 28.60577 | 35.45087 | 35.37444
2551.59375 | -20.10131 | -3.277624 | 3.325718 |  | 29.38845 | 28.88926 | 28.46254 | 28.56506 | 35.39669 | 35.36598
2551.693 | -20.10129 | -1.326772 | 3.325745 |  | 29.38312 | 28.9193 | 28.47262 | 28.57928 | 35.40786 | 35.35453
2551.793 | -20.09982 | 0.1332922 | 3.325743 |  | 29.40066 | 28.88975 | 28.49838 | 28.56831 | 35.38274 | 35.36283
2551.893 | -20.10059 | -1.278011 | 3.325696 |  | 29.36107 | 28.91328 | 28.46314 | 28.56979 | 35.3797 | 35.36499
2551.992 | -20.10115 | -2.628935 | 3.325733 |  | 29.37795 | 28.93984 | 28.44797 | 28.56904 | 35.35326 | 35.33276
2552.092 | -20.10122 | -0.616334 | 3.325678 |  | 29.38556 | 28.92005 | 28.47809 | 28.54235 | 35.36255 | 35.3293
2552.191 | -20.10087 | 4.289278 | 3.32575 |  | 29.40461 | 28.90771 | 28.47343 | 28.57736 | 35.38737 | 35.3568
2552.291 | -20.10024 | -2.585643 | 3.325698 |  | 29.40774 | 28.89389 | 28.49198 | 28.5534 | 35.37353 | 35.347
2552.390625 | -20.10053 | -1.993689 | 3.325696 |  | 29.40196 | 28.90713 | 28.46907 | 28.55478 | 35.39515 | 35.328
2552.49 | -20.09992 | 1.218314 | 3.325704 |  | 29.40027 | 28.89581 | 28.46783 | 28.55092 | 35.4152 | 35.32555
2552.59 | -20.10071 | 3.094205 | 3.325682 |  | 29.39184 | 28.90811 | 28.51568 | 28.56499 | 35.41702 | 35.33738
2552.689 | -20.10051 | 0.8883877 | 3.325685 |  | 29.35434 | 28.91312 | 28.52413 | 28.55944 | 35.39811 | 35.34586
2552.789 | -20.10108 | 2.003259 | 3.325751 |  | 29.40362 | 28.91254 | 28.52149 | 28.55299 | 35.44972 | 35.3424
2552.889 | -20.10044 | 1.787712 | 3.325701 |  | 29.39164 | 28.93756 | 28.53192 | 28.55938 | 35.40498 | 35.35952
2552.988 | -20.10104 | -0.6432209 | 3.325723 |  | 29.40941 | 28.93248 | 28.49289 | 28.5431 | 35.41377 | 35.33983
2553.088 | -20.09977 | 6.515375 | 3.325684 |  | 29.4042 | 28.91897 | 28.52218 | 28.54999 | 35.40126 | 35.32056
2553.1875 | -20.10006 | -2.232247 | 3.325718 |  | 29.4291 | 28.90716 | 28.54228 | 28.5517 | 35.36829 | 35.3441
2553.287 | -20.10033 | -2.936988 | 3.325721 |  | 29.37634 | 28.90565 | 28.48933 | 28.54685 | 35.3677 | 35.32618
2553.387 | -20.1011 | -5.437415 | 3.325687 |  | 29.38544 | 28.92444 | 28.50144 | 28.56118 | 35.38657 | 35.3241
2553.486 | -20.1004 | 0.147191 | 3.325729 |  | 29.42142 | 28.88431 | 28.51348 | 28.56208 | 35.37804 | 35.31185
2553.586 | -20.10011 | -3.283092 | 3.325743 |  | 29.372 | 28.91573 | 28.51581 | 28.54068 | 35.37374 | 35.33526
2553.686 | -20.10067 | -0.8416777 | 3.325722 |  | 29.38816 | 28.93832 | 28.52288 | 28.53489 | 35.38996 | 35.34727
2553.785 | -20.09989 | 1.130592 | 3.325696 |  | 29.40404 | 28.8933 | 28.50908 | 28.55837 | 35.35663 | 35.34495
2553.885 | -20.09991 | -3.673627 | 3.325682 |  | 29.39061 | 28.92297 | 28.49021 | 28.53512 | 35.4062 | 35.35593
2553.984375 | -20.09978 | -5.847089 | 3.325725 |  | 29.37073 | 28.92511 | 28.48071 | 28.55081 | 35.41152 | 35.34588
2554.084 | -20.10034 | -4.293835 | 3.325726 |  | 29.38564 | 28.90421 | 28.5118 | 28.54941 | 35.38449 | 35.32476
2554.184 | -20.10101 | -1.790218 | 3.32568 |  | 29.40275 | 28.9186 | 28.48452 | 28.54616 | 35.39207 | 35.33715
2554.283 | -20.10018 | -0.7195511 | 3.325756 |  | 29.4306 | 28.92679 | 28.52209 | 28.57226 | 35.39936 | 35.32695
2554.383 | -20.10002 | -6.297777 | 3.325736 |  | 29.39223 | 28.95068 | 28.49977 | 28.53859 | 35.41064 | 35.37481
2554.482 | -20.10043 | -4.761384 | 3.325724 |  | 29.38921 | 28.90262 | 28.51318 | 28.52934 | 35.39043 | 35.36794
2554.582 | -20.1004 | -2.955899 | 3.325728 |  | 29.39259 | 28.92791 | 28.501 | 28.52086 | 35.38785 | 35.3416
2554.682 | -20.09929 | -5.167185 | 3.32572 |  | 29.40896 | 28.91634 | 28.50646 | 28.55647 | 35.39069 | 35.32502
2554.78125 | -20.09962 | -1.566469 | 3.325734 |  | 29.41167 | 28.91781 | 28.47483 | 28.53758 | 35.37273 | 35.35822
2554.881 | -20.09958 | -0.9551477 | 3.325692 |  | 29.42529 | 28.93187 | 28.51436 | 28.52121 | 35.41257 | 35.34892
2554.98 | -20.10045 | -1.336113 | 3.325734 |  | 29.39178 | 28.93076 | 28.5036 | 28.55269 | 35.41447 | 35.34083
2555.08 | -20.09952 | -3.86206 | 3.325695 |  | 29.40789 | 28.91904 | 28.52024 | 28.56065 | 35.39911 | 35.35139
2555.18 | -20.10028 | 1.007098 | 3.325722 |  | 29.37836 | 28.92825 | 28.50099 | 28.53829 | 35.41939 | 35.35675
2555.279 | -20.09982 | -5.587112 | 3.325671 |  | 29.40145 | 28.91932 | 28.47989 | 28.52448 | 35.44834 | 35.33758
2555.379 | -20.09995 | -4.566344 | 3.325802 |  | 29.4074 | 28.90439 | 28.52103 | 28.52878 | 35.4212 | 35.34371
2555.479 | -20.09958 | -2.471034 | 3.325756 |  | 29.39838 | 28.88793 | 28.49843 | 28.50844 | 35.38612 | 35.34592
2555.578125 | -20.0999 | -5.282477 | 3.325648 |  | 29.39726 | 28.93646 | 28.52725 | 28.51378 | 35.4292 | 35.34283
2555.678 | -20.10072 | -6.482108 | 3.325668 |  | 29.4057 | 28.91922 | 28.49545 | 28.50068 | 35.39895 | 35.31144
2555.777 | -20.10023 | -5.181539 | 3.32568 |  | 29.4355 | 28.93225 | 28.5236 | 28.51818 | 35.37508 | 35.31796
2555.877 | -20.09923 | -5.726557 | 3.325649 |  | 29.39333 | 28.93032 | 28.50509 | 28.4781 | 35.41963 | 35.32265
2555.977 | -20.09977 | -5.848685 | 3.325699 |  | 29.40353 | 28.90351 | 28.52616 | 28.51655 | 35.36196 | 35.31651
2556.076 | -20.10067 | -4.066441 | 3.325714 |  | 29.37692 | 28.92004 | 28.50532 | 28.49471 | 35.37196 | 35.31547
2556.176 | -20.10078 | -4.418697 | 3.32568 |  | 29.40368 | 28.91837 | 28.51743 | 28.51143 | 35.37821 | 35.30706
2556.275 | -20.09972 | -3.070963 | 3.325665 |  | 29.43195 | 28.92518 | 28.50184 | 28.54136 | 35.36815 | 35.33609
2556.375 | -20.1007 | -0.5646124 | 3.325671 |  | 29.39484 | 28.88589 | 28.49245 | 28.45693 | 35.36084 | 35.31161
2556.475 | -20.09988 | -6.366588 | 3.32565 |  | 29.41686 | 28.89794 | 28.50436 | 28.49139 | 35.35759 | 35.29978
2556.574 | -20.1001 | -0.1289625 | 3.325704 |  | 29.42214 | 28.9245 | 28.49146 | 28.51862 | 35.35838 | 35.32059
2556.674 | -20.10008 | -1.49219 | 3.32569 |  | 29.45715 | 28.89856 | 28.51667 | 28.48698 | 35.35022 | 35.33025
2556.773 | -20.10034 | -5.472276 | 3.325649 |  | 29.39795 | 28.91057 | 28.50478 | 28.52375 | 35.3712 | 35.31799
2556.873 | -20.10004 | 0.853755 | 3.325688 |  | 29.38008 | 28.91556 | 28.49899 | 28.51991 | 35.39469 | 35.33038
2556.973 | -20.10019 | 1.559634 | 3.325693 |  | 29.37327 | 28.91104 | 28.49519 | 28.51307 | 35.37411 | 35.34413
2557.072 | -20.09971 | -5.112957 | 3.325684 |  | 29.4136 | 28.88691 | 28.47003 | 28.54263 | 35.35563 | 35.33609
2557.171875 | -20.10002 | -7.272748 | 3.325656 |  | 29.40419 | 28.92486 | 28.50249 | 28.52672 | 35.35883 | 35.35556
2557.271 | -20.10051 | -2.437313 | 3.325688 |  | 29.37596 | 28.91752 | 28.50381 | 28.53449 | 35.37816 | 35.31506
2557.371 | -20.10086 | -7.333128 | 3.325688 |  | 29.406 | 28.92921 | 28.50572 | 28.52468 | 35.37672 | 35.33416
2557.471 | -20.09988 | -1.937181 | 3.325696 |  | 29.4392 | 28.90079 | 28.50261 | 28.57231 | 35.42777 | 35.34927
2557.57 | -20.10035 | -2.156601 | 3.325684 |  | 29.40593 | 28.92789 | 28.46446 | 28.53222 | 35.40572 | 35.35502
2557.67 | -20.10081 | -3.253472 | 3.325656 |  | 29.39702 | 28.92682 | 28.52448 | 28.53391 | 35.41842 | 35.3288
2557.77 | -20.09993 | -1.616596 | 3.325691 |  | 29.42075 | 28.92656 | 28.52435 | 28.57502 | 35.43344 | 35.37334
2557.869 | -20.10044 | -4.745662 | 3.325725 |  | 29.44635 | 28.93114 | 28.49427 | 28.56033 | 35.44548 | 35.41397
2557.96875 | -20.09989 | -6.582818 | 3.325693 |  | 29.43714 | 28.93714 | 28.519 | 28.5528 | 35.41377 | 35.43588
2558.068 | -20.09972 | -8.297845 | 3.325659 |  | 29.43586 | 28.94632 | 28.51268 | 28.56217 | 35.43442 | 35.39701
2558.168 | -20.10037 | -7.85331 | 3.325707 |  | 29.42053 | 28.93768 | 28.52186 | 28.52815 | 35.40041 | 35.40834
2558.268 | -20.09897 | -5.611493 | 3.32567 |  | 29.43441 | 28.93932 | 28.51879 | 28.58038 | 35.44458 | 35.40375
2558.367 | -20.09912 | -0.4190168 | 3.325691 |  | 29.44143 | 28.93416 | 28.53458 | 28.56959 | 35.44314 | 35.4101
2558.467 | -20.09877 | -6.106383 | 3.325735 |  | 29.4593 | 28.94736 | 28.51389 | 28.56915 | 35.42632 | 35.39659
2558.566 | -20.09888 | -2.011688 | 3.325713 |  | 29.42826 | 28.93896 | 28.52769 | 28.55546 | 35.43316 | 35.41891
2558.666 | -20.09897 | -6.436766 | 3.325694 |  | 29.39734 | 28.94476 | 28.51132 | 28.57886 | 35.4198 | 35.40401
2558.765625 | -20.09964 | -8.552582 | 3.325725 |  | 29.44052 | 28.90855 | 28.54917 | 28.5982 | 35.38737 | 35.40266
2558.865 | -20.09882 | -12.65183 | 3.325695 |  | 29.41586 | 28.91281 | 28.53106 | 28.60303 | 35.38815 | 35.42567
2558.965 | -20.09984 | -10.38313 | 3.325732 |  | 29.40122 | 28.94155 | 28.49904 | 28.56408 | 35.41226 | 35.4205
2559.064 | -20.09875 | -7.281634 | 3.325678 |  | 29.39672 | 28.93087 | 28.50266 | 28.59758 | 35.40556 | 35.42015
2559.164 | -20.09977 | -16.66837 | 3.32569 |  | 29.36773 | 28.94246 | 28.5147 | 28.56874 | 35.41364 | 35.41334
2559.264 | -20.09958 | -5.524909 | 3.32567 |  | 29.38635 | 28.93012 | 28.51456 | 28.55909 | 35.40948 | 35.40523
2559.363 | -20.09894 | -6.956264 | 3.325644 |  | 29.35787 | 28.96047 | 28.50484 | 28.55953 | 35.41658 | 35.38826
2559.463 | -20.09851 | -4.350798 | 3.325727 |  | 29.3606 | 28.93861 | 28.50424 | 28.60491 | 35.39885 | 35.43366
2559.5625 | -20.09869 | -2.667897 | 3.325678 |  | 29.35248 | 28.92204 | 28.53558 | 28.58058 | 35.42142 | 35.43992
2559.662 | -20.09942 | -5.415314 | 3.325717 |  | 29.36089 | 28.91463 | 28.52586 | 28.60434 | 35.41308 | 35.39421
2559.762 | -20.09934 | -3.105597 | 3.32571 |  | 29.35599 | 28.95785 | 28.52491 | 28.55869 | 35.45047 | 35.41984
2559.861 | -20.09859 | -0.8341599 | 3.325691 |  | 29.37146 | 28.9193 | 28.53284 | 28.57745 | 35.41665 | 35.3935
2559.961 | -20.09996 | -3.510942 | 3.325669 |  | 29.36005 | 28.96282 | 28.50776 | 28.60114 | 35.42506 | 35.40285
2560.061 | -20.09865 | -3.375599 | 3.325705 |  | 29.38796 | 28.93845 | 28.54229 | 28.5913 | 35.43206 | 35.39247
2560.16 | -20.09925 | -0.7872219 | 3.325628 |  | 29.34987 | 28.94384 | 28.50156 | 28.59027 | 35.43404 | 35.39247
2560.26 | -20.09963 | -6.936896 | 3.325591 |  | 29.35057 | 28.93363 | 28.52209 | 28.5884 | 35.44665 | 35.38988
2560.359375 | -20.09811 | -4.923613 | 3.325559 |  | 29.37309 | 28.92535 | 28.49998 | 28.63664 | 35.47923 | 35.41037
2560.459 | -20.09857 | -6.458411 | 3.325578 |  | 29.36626 | 28.91211 | 28.50259 | 28.5828 | 35.42063 | 35.43112
2560.559 | -20.09854 | 0.9419327 | 3.325485 |  | 29.38009 | 28.94466 | 28.52417 | 28.61216 | 35.44729 | 35.42088
2560.658 | -20.09964 | -1.34386 | 3.325507 |  | 29.38054 | 28.94891 | 28.52116 | 28.60782 | 35.47955 | 35.41994
2560.758 | -20.09812 | -5.776684 | 3.325515 |  | 29.36715 | 28.94577 | 28.49881 | 28.60746 | 35.421 | 35.41404
2560.857 | -20.0985 | -2.04017 | 3.325479 |  | 29.39147 | 28.91099 | 28.50181 | 28.61126 | 35.45247 | 35.4392
2560.957 | -20.09961 | -7.819816 | 3.325474 |  | 29.3838 | 28.95341 | 28.48898 | 28.61191 | 35.48167 | 35.43259
2561.057 | -20.09982 | -7.959716 | 3.325511 |  | 29.36056 | 28.95142 | 28.52093 | 28.58302 | 35.46967 | 35.43446
2561.15625 | -20.09912 | -5.916128 | 3.325465 |  | 29.39949 | 28.92779 | 28.49335 | 28.59873 | 35.44641 | 35.42192
2561.256 | -20.0986 | -2.380122 | 3.325511 |  | 29.37659 | 28.92646 | 28.51688 | 28.61695 | 35.45099 | 35.42105
2561.355 | -20.09957 | -4.587762 | 3.325455 |  | 29.37948 | 28.94788 | 28.50335 | 28.59955 | 35.48765 | 35.38791
2561.455 | -20.09915 | -6.785149 | 3.325483 |  | 29.38913 | 28.93957 | 28.51396 | 28.60309 | 35.45412 | 35.40312
2561.555 | -20.09874 | -2.243184 | 3.325432 |  | 29.39857 | 28.94462 | 28.52352 | 28.60007 | 35.43131 | 35.3915
2561.654 | -20.09864 | -2.01055 | 3.325463 |  | 29.36535 | 28.91923 | 28.52276 | 28.58017 | 35.44366 | 35.39482
2561.754 | -20.09837 | -2.489262 | 3.325447 |  | 29.36961 | 28.92293 | 28.5218 | 28.60888 | 35.40598 | 35.3898
2561.854 | -20.09864 | -5.777823 | 3.325476 |  | 29.37966 | 28.93642 | 28.53161 | 28.61577 | 35.4254 | 35.35211
2561.953125 | -20.09941 | -1.632091 | 3.325493 |  | 29.3691 | 28.94818 | 28.51732 | 28.61765 | 35.43401 | 35.36168
2562.053 | -20.09809 | -8.001184 | 3.325574 |  | 29.3639 | 28.94727 | 28.48726 | 28.59209 | 35.42801 | 35.33705
2562.152 | -20.09837 | -7.040568 | 3.325501 |  | 29.36725 | 28.91107 | 28.52588 | 28.57071 | 35.39948 | 35.3561
2562.252 | -20.09825 | -3.769324 | 3.325478 |  | 29.38308 | 28.93207 | 28.53181 | 28.58393 | 35.3883 | 35.34328
2562.352 | -20.0988 | -4.138897 | 3.325445 |  | 29.38351 | 28.90725 | 28.47077 | 28.58471 | 35.38776 | 35.39267
2562.451 | -20.09877 | -7.846018 | 3.325542 |  | 29.38441 | 28.93492 | 28.50574 | 28.57371 | 35.34785 | 35.35493
2562.551 | -20.09864 | -4.698497 | 3.325526 |  | 29.40396 | 28.91706 | 28.53045 | 28.59657 | 35.37976 | 35.36314
2562.65 | -20.09823 | -6.774211 | 3.325552 |  | 29.38925 | 28.95344 | 28.51046 | 28.57308 | 35.35482 | 35.3473
2562.75 | -20.09927 | -12.95533 | 3.325709 |  | 29.36472 | 28.93485 | 28.51366 | 28.57424 | 35.34972 | 35.33678
2562.85 | -20.09867 | -7.700878 | 3.325728 |  | 29.38625 | 28.91099 | 28.49819 | 28.60728 | 35.35913 | 35.32505
2562.949 | -20.09885 | -9.993278 | 3.325736 |  | 29.3878 | 28.92116 | 28.47614 | 28.58762 | 35.352 | 35.31672
2563.049 | -20.09832 | -1.247024 | 3.325734 |  | 29.34875 | 28.89947 | 28.46212 | 28.58335 | 35.34697 | 35.32684
2563.148 | -20.0987 | -10.3845 | 3.325743 |  | 29.35601 | 28.94765 | 28.45816 | 28.57911 | 35.3572 | 35.31903
2563.248 | -20.09832 | -9.89234 | 3.325776 |  | 29.36542 | 28.90269 | 28.50407 | 28.56096 | 35.33867 | 35.36845
2563.348 | -20.09822 | -12.28158 | 3.325761 |  | 29.36393 | 28.92687 | 28.46673 | 28.56158 | 35.34565 | 35.29307
2563.447 | -20.09871 | -11.16898 | 3.325724 |  | 29.35562 | 28.93819 | 28.46591 | 28.53242 | 35.3799 | 35.30349
2563.546875 | -20.09895 | -8.002096 | 3.325735 |  | 29.36099 | 28.93003 | 28.4822 | 28.57409 | 35.34538 | 35.32016
2563.646 | -20.09897 | -3.893275 | 3.325782 |  | 29.34122 | 28.9353 | 28.51332 | 28.55539 | 35.34817 | 35.32695
2563.746 | -20.09922 | -7.455028 | 3.325773 |  | 29.34635 | 28.92417 | 28.45692 | 28.5711 | 35.36915 | 35.29166
2563.846 | -20.09815 | -7.121455 | 3.325801 |  | 29.3469 | 28.92484 | 28.48275 | 28.56329 | 35.33192 | 35.33778
2563.945 | -20.09859 | 0.002051353 | 3.325769 |  | 29.35701 | 28.89108 | 28.48749 | 28.55642 | 35.36496 | 35.31529
2564.045 | -20.09928 | -4.639484 | 3.325807 |  | 29.34795 | 28.91716 | 28.48233 | 28.57606 | 35.35086 | 35.33332
2564.145 | -20.09851 | -5.970356 | 3.325747 |  | 29.35336 | 28.92877 | 28.47257 | 28.57272 | 35.35542 | 35.33565
2564.244 | -20.09825 | -3.088509 | 3.325796 |  | 29.37152 | 28.92983 | 28.47789 | 28.53265 | 35.37503 | 35.31732
2564.34375 | -20.09983 | -6.985656 | 3.32578 |  | 29.3264 | 28.92265 | 28.46994 | 28.57925 | 35.37265 | 35.35296
2564.443 | -20.09909 | -4.397735 | 3.325748 |  | 29.34844 | 28.93237 | 28.46464 | 28.57628 | 35.40548 | 35.35858
2564.543 | -20.09903 | -6.644565 | 3.32579 |  | 29.35575 | 28.92117 | 28.46217 | 28.55755 | 35.39138 | 35.40435
2564.643 | -20.09885 | -9.234081 | 3.325772 |  | 29.35259 | 28.93876 | 28.49268 | 28.57602 | 35.41209 | 35.37402
2564.742 | -20.09891 | -3.591373 | 3.325718 |  | 29.35424 | 28.91048 | 28.45143 | 28.57237 | 35.39978 | 35.35882
2564.842 | -20.09843 | -3.474258 | 3.325757 |  | 29.37001 | 28.93777 | 28.45135 | 28.56495 | 35.37619 | 35.36039
2564.941 | -20.09891 | 0.9902363 | 3.32576 |  | 29.34372 | 28.96136 | 28.50003 | 28.59485 | 35.42782 | 35.34968
2565.041 | -20.09931 | -0.7313995 | 3.325754 |  | 29.33585 | 28.92736 | 28.48349 | 28.63145 | 35.41272 | 35.32785
2565.140625 | -20.09836 | -8.587898 | 3.32578 |  | 29.3337 | 28.94253 | 28.47045 | 28.56985 | 35.41253 | 35.37065
2565.24 | -20.09879 | -1.368467 | 3.325777 |  | 29.35296 | 28.92155 | 28.45861 | 28.58594 | 35.39954 | 35.36706
2565.34 | -20.09818 | -0.5712204 | 3.325749 |  | 29.3403 | 28.91813 | 28.4945 | 28.58619 | 35.37627 | 35.33634
2565.439 | -20.09928 | -0.03053188 | 3.325729 |  | 29.3533 | 28.93248 | 28.46942 | 28.58869 | 35.36952 | 35.33052
2565.539 | -20.09843 | 0.8692484 | 3.325689 |  | 29.35361 | 28.92543 | 28.46345 | 28.58918 | 35.37925 | 35.33629
2565.639 | -20.09885 | 5.176071 | 3.325657 |  | 29.32877 | 28.90646 | 28.47987 | 28.58152 | 35.34514 | 35.33796
2565.738 | -20.0986 | -1.913485 | 3.325513 |  | 29.34822 | 28.93588 | 28.47301 | 28.6124 | 35.36499 | 35.35095
2565.838 | -20.09913 | 0.5033216 | 3.325649 |  | 29.34564 | 28.92522 | 28.45684 | 28.57598 | 35.38451 | 35.35843
2565.9375 | -20.09892 | 0.8129692 | 3.325646 |  | 29.33895 | 28.94444 | 28.47725 | 28.57504 | 35.3849 | 35.35833
2566.037 | -20.0987 | -2.761543 | 3.325631 |  | 29.33554 | 28.94166 | 28.484 | 28.57581 | 35.40007 | 35.33169
2566.137 | -20.09951 | -5.489137 | 3.325692 |  | 29.34302 | 28.92417 | 28.46558 | 28.56263 | 35.38863 | 35.3646
2566.236 | -20.0991 | -6.237169 | 3.325677 |  | 29.35237 | 28.90725 | 28.47252 | 28.58525 | 35.40625 | 35.36682
2566.336 | -20.09921 | -2.784556 | 3.325622 |  | 29.34706 | 28.90231 | 28.45803 | 28.56896 | 35.42854 | 35.36114
2566.436 | -20.09931 | -4.313431 | 3.325667 |  | 29.34306 | 28.92471 | 28.48434 | 28.57388 | 35.42845 | 35.38013
2566.535 | -20.09908 | -1.908701 | 3.32575 |  | 29.38471 | 28.93226 | 28.47082 | 28.58033 | 35.42057 | 35.36471
2566.635 | -20.09955 | 0.9804392 | 3.325813 |  | 29.3678 | 28.91722 | 28.47765 | 28.55611 | 35.43983 | 35.35484
2566.734375 | -20.09904 | -3.637399 | 3.325796 |  | 29.32825 | 28.91259 | 28.46755 | 28.57219 | 35.41702 | 35.37857
2566.834 | -20.09765 | -1.212618 | 3.325798 |  | 29.37958 | 28.92819 | 28.43632 | 28.56592 | 35.44323 | 35.35673
2566.934 | -20.09854 | -8.449365 | 3.325786 |  | 29.38474 | 28.93508 | 28.46561 | 28.55482 | 35.42606 | 35.40309
2567.033 | -20.09856 | 0.2763824 | 3.325798 |  | 29.37139 | 28.90156 | 28.46069 | 28.59567 | 35.4322 | 35.37281
2567.133 | -20.09977 | 0.3253698 | 3.325816 |  | 29.34608 | 28.91851 | 28.47337 | 28.56175 | 35.43911 | 35.41825
2567.232 | -20.09868 | -4.853208 | 3.325804 |  | 29.36516 | 28.90289 | 28.45332 | 28.52758 | 35.46579 | 35.41661
2567.332 | -20.098 | -4.489786 | 3.325788 |  | 29.35739 | 28.92242 | 28.4398 | 28.57597 | 35.43678 | 35.39739
2567.432 | -20.09908 | -6.401449 | 3.325802 |  | 29.36309 | 28.89942 | 28.47237 | 28.57389 | 35.45226 | 35.3851
2567.53125 | -20.09827 | -1.306493 | 3.325837 |  | 29.36471 | 28.94497 | 28.47283 | 28.56869 | 35.46759 | 35.35929
2567.631 | -20.09857 | -0.05354404 | 3.325779 |  | 29.35589 | 28.91669 | 28.47703 | 28.57024 | 35.4464 | 35.39778
2567.73 | -20.09852 | 3.149572 | 3.325807 |  | 29.37688 | 28.91652 | 28.45429 | 28.52634 | 35.44492 | 35.36203
2567.83 | -20.09891 | 2.791847 | 3.325802 |  | 29.34651 | 28.93476 | 28.46117 | 28.55524 | 35.42747 | 35.3734
2567.93 | -20.09899 | -1.266163 | 3.325661 |  | 29.35842 | 28.96132 | 28.50011 | 28.58627 | 35.42785 | 35.3531
2568.029 | -20.09909 | 2.718479 | 3.325728 |  | 29.38567 | 28.92553 | 28.47649 | 28.56868 | 35.41257 | 35.34245
2568.129 | -20.09879 | 1.715256 | 3.3257 |  | 29.35956 | 28.90491 | 28.47105 | 28.54613 | 35.39979 | 35.31446
2568.229 | -20.09889 | 3.6914 | 3.32575 |  | 29.38637 | 28.9134 | 28.46744 | 28.54202 | 35.35772 | 35.30248
2568.328125 | -20.09934 | 1.284619 | 3.325664 |  | 29.37875 | 28.90374 | 28.47079 | 28.5246 | 35.36871 | 35.32315
2568.428 | -20.09795 | 5.260147 | 3.325682 |  | 29.37502 | 28.88719 | 28.47736 | 28.51609 | 35.35865 | 35.31973
2568.527 | -20.09802 | 4.149834 | 3.325649 |  | 29.36472 | 28.9193 | 28.49153 | 28.56748 | 35.375 | 35.32756
2568.627 | -20.0984 | -2.372602 | 3.325667 |  | 29.38315 | 28.89555 | 28.48615 | 28.52579 | 35.3596 | 35.34031
2568.727 | -20.09839 | 4.509154 | 3.325629 |  | 29.35534 | 28.89455 | 28.44916 | 28.52692 | 35.34239 | 35.36775
2568.826 | -20.09885 | -1.466215 | 3.325623 |  | 29.35992 | 28.89328 | 28.47287 | 28.51931 | 35.37443 | 35.33063
2568.926 | -20.09892 | 0.7295761 | 3.325647 |  | 29.3939 | 28.90072 | 28.46807 | 28.52127 | 35.40022 | 35.35113
2569.025 | -20.09861 | 2.485618 | 3.325588 |  | 29.35471 | 28.90489 | 28.48027 | 28.51787 | 35.36255 | 35.35198
2569.125 | -20.09822 | 0.2900534 | 3.325616 |  | 29.36261 | 28.92048 | 28.51694 | 28.53975 | 35.3854 | 35.32326
2569.225 | -20.09898 | 3.473348 | 3.325636 |  | 29.37416 | 28.93968 | 28.47966 | 28.49753 | 35.41709 | 35.32897
2569.324 | -20.09883 | 3.099672 | 3.325613 |  | 29.36327 | 28.89662 | 28.46636 | 28.53709 | 35.40296 | 35.37603
2569.424 | -20.09869 | 0.0314436 | 3.325707 |  | 29.39856 | 28.91103 | 28.48895 | 28.52202 | 35.43474 | 35.35638
2569.523 | -20.09969 | 8.850153 | 3.325616 |  | 29.38692 | 28.88323 | 28.50402 | 28.51329 | 35.42398 | 35.34024
2569.623 | -20.09862 | -0.04169655 | 3.325619 |  | 29.36144 | 28.938 | 28.49449 | 28.50709 | 35.44556 | 35.34046
2569.723 | -20.09865 | 3.325016 | 3.325657 |  | 29.35877 | 28.89857 | 28.4757 | 28.55344 | 35.43081 | 35.34514
2569.822 | -20.0978 | 1.337936 | 3.32567 |  | 29.35097 | 28.90693 | 28.50771 | 28.54818 | 35.41927 | 35.33136
2569.921875 | -20.09868 | 1.032161 | 3.325659 |  | 29.35438 | 28.90688 | 28.48888 | 28.50208 | 35.42468 | 35.37051
2570.021 | -20.09886 | 0.3556738 | 3.325635 |  | 29.37792 | 28.91818 | 28.48326 | 28.49472 | 35.43345 | 35.36426
2570.121 | -20.09934 | 0.2968893 | 3.325649 |  | 29.35435 | 28.88031 | 28.53302 | 28.50973 | 35.43361 | 35.32949
2570.221 | -20.09901 | 5.667999 | 3.325634 |  | 29.34802 | 28.89799 | 28.48069 | 28.49205 | 35.40967 | 35.37648
2570.32 | -20.09836 | -0.4019279 | 3.325645 |  | 29.33693 | 28.92174 | 28.48208 | 28.51284 | 35.44277 | 35.3512
2570.42 | -20.09964 | -1.344999 | 3.325641 |  | 29.34706 | 28.89861 | 28.49614 | 28.53483 | 35.42912 | 35.38442
2570.52 | -20.09906 | 3.053419 | 3.325627 |  | 29.31603 | 28.89111 | 28.47427 | 28.50068 | 35.44184 | 35.38332
2570.619 | -20.09806 | 4.487508 | 3.325664 |  | 29.31639 | 28.92117 | 28.48488 | 28.52984 | 35.41584 | 35.37139
2570.71875 | -20.09841 | 4.043884 | 3.32564 |  | 29.33546 | 28.91613 | 28.49482 | 28.53663 | 35.40373 | 35.34163
2570.818 | -20.09874 | 4.513483 | 3.325634 |  | 29.34963 | 28.86856 | 28.47058 | 28.52432 | 35.38708 | 35.33933
2570.918 | -20.09959 | -6.331499 | 3.325642 |  | 29.33846 | 28.88805 | 28.48258 | 28.4824 | 35.35508 | 35.33308
2571.018 | -20.09761 | -1.208061 | 3.325651 |  | 29.33216 | 28.89967 | 28.49929 | 28.50317 | 35.38544 | 35.30383
2571.117 | -20.0991 | 5.053032 | 3.325629 |  | 29.36182 | 28.88902 | 28.52394 | 28.5343 | 35.38018 | 35.32636
2571.217 | -20.09903 | 2.656049 | 3.325633 |  | 29.34168 | 28.89554 | 28.51188 | 28.50603 | 35.36924 | 35.30123
2571.316 | -20.09904 | -0.6432209 | 3.325674 |  | 29.31507 | 28.91533 | 28.48887 | 28.50041 | 35.36046 | 35.31129
2571.416 | -20.09895 | -1.109858 | 3.325676 |  | 29.34388 | 28.8852 | 28.4799 | 28.47583 | 35.33955 | 35.3278
2571.515625 | -20.09934 | 4.461306 | 3.325558 |  | 29.31114 | 28.8669 | 28.51056 | 28.48766 | 35.31831 | 35.30993
2571.615 | -20.09875 | 4.905384 | 3.325584 |  | 29.32399 | 28.91078 | 28.48753 | 28.49243 | 35.31955 | 35.2954
2571.715 | -20.09866 | 4.829739 | 3.32554 |  | 29.32766 | 28.88483 | 28.49149 | 28.49957 | 35.3151 | 35.33598
2571.814 | -20.09803 | 2.757669 | 3.325554 |  | 29.34064 | 28.91802 | 28.51616 | 28.48758 | 35.30981 | 35.34038
2571.914 | -20.09785 | 0.887476 | 3.325516 |  | 29.31996 | 28.901 | 28.46633 | 28.49955 | 35.30453 | 35.34121
2572.014 | -20.09832 | 0.5081053 | 3.325541 |  | 29.33997 | 28.89079 | 28.49216 | 28.48796 | 35.32357 | 35.32801
2572.113 | -20.09861 | 6.018661 | 3.325572 |  | 29.35958 | 28.90633 | 28.50205 | 28.46715 | 35.33624 | 35.35627
2572.213 | -20.09882 | 5.751621 | 3.325547 |  | 29.36363 | 28.90515 | 28.49355 | 28.49459 | 35.32507 | 35.29567
2572.3125 | -20.09971 | 5.153515 | 3.325573 |  | 29.32942 | 28.89186 | 28.4884 | 28.47795 | 35.30995 | 35.33321
2572.412 | -20.09885 | 2.456907 | 3.325561 |  | 29.33522 | 28.88239 | 28.48822 | 28.47383 | 35.31008 | 35.31997
2572.512 | -20.0986 | 4.95255 | 3.325539 |  | 29.29742 | 28.87382 | 28.47881 | 28.49129 | 35.32175 | 35.28677
2572.611 | -20.09935 | 8.659443 | 3.325564 |  | 29.32095 | 28.90829 | 28.47397 | 28.50203 | 35.34922 | 35.30387
2572.711 | -20.09825 | 4.019049 | 3.325543 |  | 29.33687 | 28.90612 | 28.48159 | 28.51917 | 35.32959 | 35.30809
2572.811 | -20.09938 | 4.496394 | 3.325548 |  | 29.33597 | 28.91173 | 28.49744 | 28.50538 | 35.32631 | 35.35734
2572.91 | -20.09974 | 5.462479 | 3.325558 |  | 29.32028 | 28.90461 | 28.49149 | 28.52592 | 35.31733 | 35.27179
2573.01 | -20.09968 | 6.297092 | 3.325576 |  | 29.35612 | 28.89866 | 28.46318 | 28.50706 | 35.34447 | 35.29362
2573.109375 | -20.09921 | 5.395947 | 3.325606 |  | 29.37521 | 28.89178 | 28.49198 | 28.50154 | 35.31801 | 35.31091
2573.209 | -20.09961 | 1.02168 | 3.325586 |  | 29.34735 | 28.94792 | 28.50508 | 28.52777 | 35.34549 | 35.33389
2573.309 | -20.09871 | 1.013477 | 3.325602 |  | 29.35333 | 28.89668 | 28.50425 | 28.52432 | 35.34785 | 35.3317
2573.408 | -20.09967 | 1.249986 | 3.325608 |  | 29.32908 | 28.90165 | 28.50502 | 28.52789 | 35.34894 | 35.33335
2573.508 | -20.09877 | 4.808322 | 3.325585 |  | 29.34831 | 28.91558 | 28.51667 | 28.55305 | 35.35361 | 35.31482
2573.607 | -20.09922 | 9.862947 | 3.325602 |  | 29.34844 | 28.91973 | 28.54269 | 28.52241 | 35.34657 | 35.33385
2573.707 | -20.09922 | 4.272189 | 3.32561 |  | 29.35752 | 28.90551 | 28.49604 | 28.51871 | 35.36702 | 35.35355
2573.807 | -20.09881 | 4.014035 | 3.325543 |  | 29.32832 | 28.91446 | 28.49636 | 28.53897 | 35.35159 | 35.33083
2573.90625 | -20.09976 | 0.1913948 | 3.32554 |  | 29.33213 | 28.91631 | 28.49998 | 28.53435 | 35.36338 | 35.33854
2574.006 | -20.0994 | -1.028744 | 3.325572 |  | 29.36501 | 28.91671 | 28.5368 | 28.52891 | 35.36148 | 35.31216
2574.105 | -20.09909 | 4.723333 | 3.325552 |  | 29.35649 | 28.90059 | 28.52469 | 28.52657 | 35.34739 | 35.32196
2574.205 | -20.10018 | 4.650421 | 3.325544 |  | 29.3482 | 28.92677 | 28.51424 | 28.53662 | 35.3557 | 35.3251
2574.305 | -20.09921 | -4.120441 | 3.325527 |  | 29.36491 | 28.90056 | 28.49407 | 28.52332 | 35.34425 | 35.33303
2574.404 | -20.09993 | 6.360893 | 3.325547 |  | 29.34505 | 28.92296 | 28.50869 | 28.54703 | 35.36344 | 35.34016
2574.504 | -20.09911 | -1.867231 | 3.325608 |  | 29.35591 | 28.91788 | 28.49513 | 28.5429 | 35.38284 | 35.35629
2574.604 | -20.09851 | 2.431161 | 3.325656 |  | 29.33979 | 28.95282 | 28.52164 | 28.50646 | 35.36811 | 35.35519
2574.703125 | -20.09911 | 0.5374985 | 3.325603 |  | 29.39541 | 28.92564 | 28.52555 | 28.53711 | 35.38835 | 35.36039
2574.803 | -20.09938 | 0.8227673 | 3.325624 |  | 29.36925 | 28.92162 | 28.52175 | 28.52768 | 35.38759 | 35.33773
2574.902 | -20.09904 | -1.235403 | 3.325165 |  | 29.36114 | 28.90914 | 28.49525 | 28.51302 | 35.39242 | 35.36011
2575.002 | -20.09963 | 1.458924 | 3.325124 |  | 29.34569 | 28.90984 | 28.51977 | 28.48871 | 35.39882 | 35.33448
2575.102 | -20.09954 | 1.243606 | 3.325202 |  | 29.36463 | 28.90941 | 28.48351 | 28.53009 | 35.44662 | 35.36887
2575.201 | -20.1003 | -0.3871174 | 3.325212 |  | 29.36533 | 28.93251 | 28.52498 | 28.51671 | 35.42002 | 35.40102
2575.301 | -20.09949 | -2.33797 | 3.325148 |  | 29.36837 | 28.90174 | 28.49981 | 28.5311 | 35.42136 | 35.38582
2575.4 | -20.09994 | -6.637274 | 3.325136 |  | 29.37772 | 28.92282 | 28.49402 | 28.49854 | 35.43726 | 35.35483
2575.5 | -20.09954 | -0.107317 | 3.325162 |  | 29.37898 | 28.91015625 | 28.49416 | 28.53371 | 35.42757 | 35.36131
2575.6 | -20.10007 | -3.161876 | 3.32514 |  | 29.35014 | 28.9058 | 28.51685 | 28.54387 | 35.42243 | 35.38839
2575.699 | -20.09894 | -3.211547 | 3.325155 |  | 29.3607 | 28.90529 | 28.51246 | 28.53549 | 35.40859 | 35.38311
2575.799 | -20.09961 | 1.305809 | 3.325093 |  | 29.38318 | 28.90964 | 28.49783 | 28.55943 | 35.443 | 35.35881
2575.898 | -20.10033 | 0.4832697 | 3.325131 |  | 29.36607 | 28.87875 | 28.5073 | 28.53947 | 35.43704 | 35.37617
2575.998 | -20.09924 | -4.062339 | 3.325138 |  | 29.33411 | 28.92232 | 28.48967 | 28.55206 | 35.45132 | 35.35806
2576.098 | -20.09907 | -1.998701 | 3.325153 |  | 29.36546 | 28.91058 | 28.51983 | 28.58102 | 35.43217 | 35.39382
2576.197 | -20.09993 | 3.358739 | 3.32515 |  | 29.39165 | 28.89415 | 28.50095 | 28.54905 | 35.44808 | 35.36975
2576.296875 | -20.10023 | -1.077731 | 3.325175 |  | 29.38465 | 28.92399 | 28.50909 | 28.55566 | 35.44979 | 35.37926
2576.396 | -20.09951 | -0.7411966 | 3.325153 |  | 29.38617 | 28.91946 | 28.52741 | 28.56893 | 35.4579 | 35.41485
2576.496 | -20.09982 | 2.995318 | 3.325146 |  | 29.39609 | 28.93151 | 28.51192 | 28.53478 | 35.45448 | 35.40521
2576.596 | -20.10052 | 0.870615 | 3.325146 |  | 29.35158 | 28.90756 | 28.49163 | 28.57602 | 35.44559 | 35.41399
2576.695 | -20.10036 | 4.255101 | 3.32514 |  | 29.36193 | 28.91987 | 28.48848 | 28.53707 | 35.46355 | 35.38322
2576.795 | -20.09994 | 7.854906 | 3.32542 |  | 29.36707 | 28.88208 | 28.51944 | 28.56023 | 35.4622 | 35.39789
2576.895 | -20.10065 | -1.973182 | 3.325429 |  | 29.3583 | 28.93022 | 28.51649 | 28.52483 | 35.43279 | 35.4046
2576.994 | -20.09978 | 4.277886 | 3.325456 |  | 29.35253 | 28.93141 | 28.54545 | 28.53023 | 35.46162 | 35.38638
2577.09375 | -20.09988 | 1.763787 | 3.325459 |  | 29.38979 | 28.91104 | 28.52408 | 28.57635 | 35.45951 | 35.38618
2577.193 | -20.1 | 6.328993 | 3.325418 |  | 29.37233 | 28.9196 | 28.52026 | 28.55618 | 35.46492 | 35.39639
2577.293 | -20.10005 | 2.651491 | 3.325477 |  | 29.33816 | 28.91875 | 28.4833 | 28.54009 | 35.45836 | 35.39297
2577.393 | -20.09986 | 6.994314 | 3.325454 |  | 29.36599 | 28.89453 | 28.5394 | 28.59273 | 35.50444 | 35.38841
2577.492 | -20.09978 | 4.135251 | 3.325472 |  | 29.36051 | 28.89507 | 28.50142 | 28.57405 | 35.49614 | 35.38155
2577.592 | -20.10028 | -1.208516 | 3.32547 |  | 29.36245 | 28.92643 | 28.50868 | 28.57998 | 35.47847 | 35.42779
2577.691 | -20.10018 | -1.502215 | 3.325457 |  | 29.37277 | 28.92159 | 28.45917 | 28.57905 | 35.49304 | 35.40895
2577.791 | -20.10065 | -4.702371 | 3.32548 |  | 29.3784 | 28.91946 | 28.48949 | 28.55975 | 35.48495 | 35.40065
2577.890625 | -20.10026 | 0.6580305 | 3.325451 |  | 29.3447 | 28.93435 | 28.51354 | 28.52642 | 35.47822 | 35.39232
2577.99 | -20.10017 | -4.032263 | 3.325456 |  | 29.37852 | 28.94343 | 28.51653 | 28.56748 | 35.56462 | 35.42597
2578.09 | -20.10041 | 3.23775 | 3.325515 |  | 29.38139 | 28.91124 | 28.50377 | 28.56188 | 35.52024 | 35.40231
2578.189 | -20.10044 | 0.6181574 | 3.325463 |  | 29.3444 | 28.91411 | 28.49164 | 28.55944 | 35.46233 | 35.38863
2578.289 | -20.10042 | 0.01731586 | 3.325461 |  | 29.3632 | 28.9209 | 28.51771 | 28.55791 | 35.48306 | 35.37834
2578.389 | -20.10063 | 3.522106 | 3.325451 |  | 29.36897 | 28.93012 | 28.5171 | 28.59843 | 35.47874 | 35.42766
2578.488 | -20.10144 | 1.604521 | 3.32545 |  | 29.39868 | 28.89885 | 28.49033 | 28.57109 | 35.45926 | 35.41054
2578.588 | -20.10062 | -0.1310139 | 3.325473 |  | 29.35245 | 28.94638 | 28.51992 | 28.58366 | 35.48762 | 35.40019
2578.6875 | -20.09967 | 0.1109629 | 3.325533 |  | 29.35921 | 28.93669 | 28.51455 | 28.57207 | 35.45384 | 35.41673
2578.787 | -20.09992 | 1.55257 | 3.325457 |  | 29.34167 | 28.89904 | 28.50566 | 28.5706 | 35.47091 | 35.40963
2578.887 | -20.10067 | -2.459414 | 3.325438 |  | 29.35123 | 28.94235 | 28.49279 | 28.5766 | 35.4411 | 35.3815
2578.986 | -20.10023 | 1.453456 | 3.325495 |  | 29.35242 | 28.92532 | 28.51357 | 28.5747 | 35.45079 | 35.41837
2579.086 | -20.10031 | 3.573145 | 3.32551 |  | 29.34076 | 28.93732 | 28.48961 | 28.59065 | 35.43514 | 35.39639
2579.186 | -20.10058 | 0.4231176 | 3.325456 |  | 29.35076 | 28.94163 | 28.51617 | 28.57997 | 35.43724 | 35.41248
2579.285 | -20.09979 | 0.6546135 | 3.325481 |  | 29.37792 | 28.93392 | 28.50301 | 28.5782 | 35.43294 | 35.39222
2579.385 | -20.10024 | 2.38149 | 3.325453 |  | 29.34903 | 28.92682 | 28.52386 | 28.59651 | 35.43961 | 35.4382
2579.484375 | -20.10038 | -2.261868 | 3.325498 |  | 29.34059 | 28.93702 | 28.50312 | 28.56653 | 35.4515 | 35.42254
2579.584 | -20.10122 | 0.1977739 | 3.325505 |  | 29.34148 | 28.94233 | 28.5249 | 28.60279 | 35.45099 | 35.43162
2579.684 | -20.10055 | -0.6081324 | 3.325459 |  | 29.34087 | 28.94108 | 28.50471 | 28.5982 | 35.4921 | 35.45857
2579.783 | -20.10009 | -0.9230204 | 3.32545 |  | 29.34505 | 28.92816 | 28.50819 | 28.5939 | 35.46078 | 35.50297
2579.883 | -20.10055 | 1.146314 | 3.325501 |  | 29.35603 | 28.95378 | 28.50711 | 28.59893 | 35.49348 | 35.47948
2579.982 | -20.10054 | -0.7022343 | 3.325453 |  | 29.35501 | 28.94603 | 28.50742 | 28.55665 | 35.50008 | 35.50581
2580.082 | -20.10001 | -2.404274 | 3.325467 |  | 29.35142 | 28.92992 | 28.46812 | 28.56524 | 35.50516 | 35.48917
2580.182 | -20.09996 | 2.122879 | 3.325503 |  | 29.35515 | 28.92621 | 28.52331 | 28.60353 | 35.49317 | 35.47099
2580.28125 | -20.10022 | 0.08362103 | 3.325431 |  | 29.37364 | 28.89726 | 28.52251 | 28.56648 | 35.52901 | 35.4749
2580.381 | -20.10063 | 2.071385 | 3.325522 |  | 29.35584 | 28.92223 | 28.49795 | 28.5753 | 35.47264 | 35.48228
2580.48 | -20.10035 | 1.18277 | 3.325534 |  | 29.38181 | 28.92467 | 28.46725 | 28.59258 | 35.48631 | 35.47511
2580.58 | -20.09982 | 4.609408 | 3.325462 |  | 29.39814 | 28.93515 | 28.49526 | 28.60624 | 35.49484 | 35.49064
2580.68 | -20.10047 | 4.951183 | 3.325494 |  | 29.3542 | 28.92753 | 28.49361 | 28.55396 | 35.46773 | 35.50708
2580.779 | -20.1002 | 7.224215 | 3.325488 |  | 29.38884 | 28.95962 | 28.48614 | 28.56148 | 35.48901 | 35.49812
2580.879 | -20.10058 | 4.426216 | 3.325498 |  | 29.36766 | 28.94253 | 28.50697 | 28.56105 | 35.48819 | 35.51088
2580.979 | -20.10088 | 8.531618 | 3.325465 |  | 29.36883 | 28.92609 | 28.48749 | 28.59298 | 35.51476 | 35.49499
2581.078125 | -20.10084 | 2.479693 | 3.32551 |  | 29.35037 | 28.91219 | 28.5358 | 28.60408 | 35.52156 | 35.51455
2581.178 | -20.10117 | 3.307244 | 3.325503 |  | 29.37479 | 28.92191 | 28.52018 | 28.58464 | 35.52031 | 35.49837
2581.277 | -20.10091 | 2.551465 | 3.325471 |  | 29.39132 | 28.90855 | 28.50297 | 28.56432 | 35.50525 | 35.47342
2581.377 | -20.10093 | 0.5092449 | 3.325498 |  | 29.38267 | 28.92649 | 28.48759 | 28.59483 | 35.51654 | 35.49936
2581.477 | -20.10125 | 2.898481 | 3.325517 |  | 29.36882 | 28.93862 | 28.53926 | 28.58426 | 35.53783 | 35.49721
2581.576 | -20.10121 | -1.44981 | 3.325497 |  | 29.35747 | 28.92873 | 28.49391 | 28.60377 | 35.50493 | 35.49332
2581.676 | -20.10011 | 5.977875 | 3.325503 |  | 29.38302 | 28.9443 | 28.49916 | 28.57701 | 35.53989 | 35.50003
2581.775 | -20.10012 | -0.7528172 | 3.325516 |  | 29.37008 | 28.9235 | 28.51394 | 28.58792 | 35.55891 | 35.49184
2581.875 | -20.10108 | 2.415895 | 3.325504 |  | 29.39498 | 28.90933 | 28.49625 | 28.58991 | 35.54941 | 35.50785
2581.975 | -20.1006 | 5.953951 | 3.325461 |  | 29.41882 | 28.93776 | 28.50054 | 28.56416 | 35.53988 | 35.49925
2582.074 | -20.10205 | 4.903106 | 3.325443 |  | 29.37876 | 28.93222 | 28.4899 | 28.59565 | 35.55194 | 35.47934
2582.174 | -20.10099 | 6.170637 | 3.325515 |  | 29.42558 | 28.94847 | 28.50617 | 28.57109 | 35.5445 | 35.51056
2582.273 | -20.10178 | 0.9232492 | 3.32549 |  | 29.40483 | 28.93108 | 28.52731 | 28.58506 | 35.57349 | 35.52309
2582.373 | -20.10139 | 0.4283581 | 3.325523 |  | 29.38792 | 28.94876 | 28.51905 | 28.60119 | 35.55653 | 35.50449
2582.473 | -20.10116 | -0.7858553 | 3.325525 |  | 29.39685 | 28.91567 | 28.50075 | 28.60611 | 35.55243 | 35.52009
2582.572 | -20.10162 | 4.492748 | 3.325503 |  | 29.36644 | 28.95057 | 28.48937 | 28.59001 | 35.56977 | 35.50702
2582.671875 | -20.10163 | 0.4042063 | 3.325469 |  | 29.37969 | 28.93561 | 28.50669 | 28.60659 | 35.56498 | 35.50116
2582.771 | -20.10142 | 2.513642 | 3.32547 |  | 29.39677 | 28.91347 | 28.5118 | 28.61209 | 35.57254 | 35.52398
2582.871 | -20.10157 | -0.8065891 | 3.325498 |  | 29.39843 | 28.92525 | 28.49587 | 28.63188 | 35.55787 | 35.50134
2582.971 | -20.10118 | -1.069073 | 3.325478 |  | 29.395 | 28.92845 | 28.49767 | 28.60826 | 35.56262 | 35.51321
2583.07 | -20.10091 | 2.899848 | 3.325511 |  | 29.35594 | 28.92583 | 28.48027 | 28.58173 | 35.54755 | 35.49911
2583.17 | -20.10211 | 3.324333 | 3.325538 |  | 29.38923 | 28.91068 | 28.51951 | 28.61853 | 35.55093 | 35.52071
2583.27 | -20.10126 | 4.989462 | 3.325526 |  | 29.38808 | 28.94792 | 28.49848 | 28.60589 | 35.54571 | 35.50071
2583.369 | -20.10172 | -0.64641 | 3.325544 |  | 29.38049 | 28.94332 | 28.48688 | 28.58205 | 35.57333 | 35.48745
2583.46875 | -20.10114 | 5.094728 | 3.325552 |  | 29.38493 | 28.91691 | 28.51148 | 28.59414 | 35.56011 | 35.50331
2583.568 | -20.10165 | -1.998017 | 3.325515 |  | 29.36778 | 28.93061 | 28.48087 | 28.56014 | 35.57165 | 35.49656
2583.668 | -20.10131 | 1.288264 | 3.325545 |  | 29.35153 | 28.9453 | 28.47311 | 28.58476 | 35.5757 | 35.48
2583.768 | -20.10096 | -0.6511955 | 3.325549 |  | 29.41708 | 28.91465 | 28.46513 | 28.56883 | 35.57206 | 35.50602
2583.867 | -20.10156 | 0.1522036 | 3.325461 |  | 29.38103 | 28.90763 | 28.469 | 28.56542 | 35.55225 | 35.51633
2583.967 | -20.10065 | 2.354375 | 3.325466 |  | 29.38068 | 28.94087 | 28.48216 | 28.55829 | 35.59035 | 35.48999
2584.066 | -20.10122 | -2.667897 | 3.325492 |  | 29.38347 | 28.9017 | 28.47845 | 28.58024 | 35.57178 | 35.51251
2584.166 | -20.1011 | 0.9961605 | 3.325524 |  | 29.37572 | 28.92567 | 28.48396 | 28.5518 | 35.58219 | 35.5145
2584.265625 | -20.10209 | 5.048475 | 3.325541 |  | 29.3828 | 28.93186 | 28.48357 | 28.587 | 35.60276 | 35.51606
2584.365 | -20.10142 | -0.8633242 | 3.325575 |  | 29.37301 | 28.92066 | 28.49106 | 28.56161 | 35.60098 | 35.49519
2584.465 | -20.10091 | 4.031807 | 3.325561 |  | 29.37477 | 28.93126 | 28.46658 | 28.55037 | 35.5578 | 35.53347
2584.564 | -20.10125 | 2.594073 | 3.325575 |  | 29.3653 | 28.89805 | 28.46774 | 28.55903 | 35.61331 | 35.49855
2584.664 | -20.10146 | 1.737584 | 3.325579 |  | 29.37673 | 28.91195 | 28.50271 | 28.55026 | 35.58819 | 35.492
2584.764 | -20.10102 | 0.7193232 | 3.325588 |  | 29.39038 | 28.89849 | 28.48083 | 28.50299 | 35.6003 | 35.52098
2584.863 | -20.10097 | 4.719459 | 3.325539 |  | 29.3871 | 28.91753 | 28.45974 | 28.55953 | 35.60376 | 35.51763
2584.963 | -20.10118 | 1.282568 | 3.325555 |  | 29.38011 | 28.91683 | 28.48358 | 28.55866 | 35.64098 | 35.53743
2585.0625 | -20.10106 | 2.349363 | 3.325575 |  | 29.3589 | 28.91576 | 28.44644 | 28.56155 | 35.61132 | 35.49679
2585.162 | -20.1019 | 6.626566 | 3.325604 |  | 29.36712 | 28.91419 | 28.47923 | 28.57206 | 35.63921 | 35.50273
2585.262 | -20.10166 | -1.044692 | 3.32557 |  | 29.36913 | 28.90882 | 28.47745 | 28.57657 | 35.64667 | 35.52507
2585.361 | -20.10108 | 2.60501 | 3.325592 |  | 29.38307 | 28.91413 | 28.42854 | 28.5407 | 35.6259 | 35.52119
2585.461 | -20.10116 | 6.093851 | 3.325565 |  | 29.34719 | 28.8914 | 28.45229 | 28.56396 | 35.61708 | 35.53341
2585.561 | -20.10195 | 2.484706 | 3.325551 |  | 29.34778 | 28.92625 | 28.48195 | 28.55607 | 35.60295 | 35.53092
2585.66 | -20.10207 | -1.21239 | 3.325578 |  | 29.37273 | 28.91759 | 28.49226 | 28.54803 | 35.62081 | 35.50116
2585.76 | -20.1015 | 3.240712 | 3.325558 |  | 29.37293 | 28.91239 | 28.45339 | 28.54232 | 35.62128 | 35.4982
2585.859375 | -20.10126 | 3.675678 | 3.32562 |  | 29.34908 | 28.93955 | 28.44506 | 28.57181 | 35.59304 | 35.49891
2585.959 | -20.10172 | 8.947445 | 3.325556 |  | 29.36819 | 28.92297 | 28.48339 | 28.54545 | 35.60852 | 35.49253
2586.059 | -20.10106 | 10.50662 | 3.325549 |  | 29.36305 | 28.88567 | 28.4674 | 28.56155 | 35.61765 | 35.48111
2586.158 | -20.10127 | 2.081866 | 3.32557 |  | 29.38195 | 28.9164 | 28.45397 | 28.56582 | 35.61866 | 35.48478
2586.258 | -20.10193 | 6.089977 | 3.325535 |  | 29.39255 | 28.91507 | 28.47998 | 28.5461 | 35.63029 | 35.49303
2586.357 | -20.10281 | 3.62555 | 3.325607 |  | 29.37958 | 28.91804 | 28.44345 | 28.52612 | 35.60374 | 35.50372
2586.457 | -20.10121 | 4.15758 | 3.325549 |  | 29.39291 | 28.91854 | 28.48585 | 28.50228 | 35.59809 | 35.46483
2586.557 | -20.1018 | 6.621096 | 3.325568 |  | 29.41994 | 28.91743 | 28.48035 | 28.5815 | 35.56988 | 35.46808
2586.65625 | -20.10114 | 4.497078 | 3.325592 |  | 29.39327 | 28.90942 | 28.47542 | 28.53082 | 35.56751 | 35.45467
2586.756 | -20.10113 | 7.973616 | 3.325565 |  | 29.39217 | 28.91198 | 28.47413 | 28.54707 | 35.59449 | 35.45811
2586.855 | -20.10126 | 8.056324 | 3.325552 |  | 29.4026 | 28.91308 | 28.49409 | 28.52997 | 35.59646 | 35.4355
2586.955 | -20.10231 | 6.378437 | 3.325588 |  | 29.40138 | 28.90721 | 28.46241 | 28.54344 | 35.5791 | 35.46297
2587.055 | -20.10201 | 10.95481 | 3.32557 |  | 29.38392 | 28.92317 | 28.45555 | 28.52725 | 35.57129 | 35.45854
2587.154 | -20.10113 | 5.356985 | 3.325622 |  | 29.3772 | 28.91057 | 28.45554 | 28.54152 | 35.57138 | 35.45088
2587.254 | -20.10177 | 4.909942 | 3.325624 |  | 29.3782 | 28.9015 | 28.486 | 28.55443 | 35.57877 | 35.45217
2587.354 | -20.10193 | 4.263304 | 3.325559 |  | 29.39107 | 28.88215 | 28.46583 | 28.56211 | 35.56704 | 35.4282
2587.453125 | -20.10133 | 0.4313202 | 3.325577 |  | 29.40141 | 28.92092 | 28.4591 | 28.52496 | 35.57806 | 35.44203
2587.553 | -20.10106 | 5.639975 | 3.32561 |  | 29.40962 | 28.92033 | 28.46555 | 28.51706 | 35.57439 | 35.43153
2587.652 | -20.10162 | 3.206534 | 3.325557 |  | 29.38607 | 28.90423 | 28.4758 | 28.53048 | 35.56284 | 35.44083
2587.752 | -20.10148 | 2.476502 | 3.32556 |  | 29.39557 | 28.89995 | 28.45658 | 28.51134 | 35.57025 | 35.42414
2587.852 | -20.10147 | -0.1123304 | 3.325553 |  | 29.40817 | 28.91442 | 28.48197 | 28.55395 | 35.57645 | 35.43715
2587.951 | -20.10112 | 8.53458 | 3.325564 |  | 29.41623 | 28.89598 | 28.49281 | 28.53217 | 35.57825 | 35.45771
2588.051 | -20.10113 | 3.932237 | 3.325556 |  | 29.39223 | 28.91136 | 28.46295 | 28.52001 | 35.56631 | 35.42842
2588.15 | -20.1017 | 6.671679 | 3.325487 |  | 29.34184 | 28.90727 | 28.46356 | 28.53618 | 35.55192 | 35.45376
2588.25 | -20.10232 | 1.328138 | 3.325572 |  | 29.37774 | 28.91886 | 28.4822 | 28.52058 | 35.55628 | 35.43726
2588.35 | -20.10184 | 2.095537 | 3.325581 |  | 29.37428 | 28.92372 | 28.47537 | 28.56793 | 35.55579 | 35.45068
2588.449 | -20.10159 | 5.955091 | 3.325588 |  | 29.36669 | 28.9137 | 28.45791 | 28.58236 | 35.5742 | 35.42519
2588.549 | -20.10123 | 1.100971 | 3.32559 |  | 29.37127 | 28.89924 | 28.48906 | 28.55421 | 35.57537 | 35.44297
2588.648 | -20.10048 | 5.81633 | 3.325563 |  | 29.36099 | 28.90831 | 28.48025 | 28.53828 | 35.57754 | 35.44678
2588.748 | -20.10151 | 3.500689 | 3.32554 |  | 29.37167 | 28.9106 | 28.44226 | 28.54819 | 35.58681 | 35.43505
2588.848 | -20.10101 | 4.899005 | 3.325582 |  | 29.36558 | 28.8858 | 28.47632 | 28.51805 | 35.60056 | 35.41311
2588.947 | -20.10145 | -2.597263 | 3.325582 |  | 29.36666 | 28.90649 | 28.48461 | 28.48683 | 35.58828 | 35.43356
2589.046875 | -20.10074 | 4.78713 | 3.325598 |  | 29.36886 | 28.88633 | 28.47349 | 28.51095 | 35.5659 | 35.40191
2589.146 | -20.1017 | 2.270755 | 3.325569 |  | 29.36063 | 28.89794 | 28.45685 | 28.52145 | 35.58322 | 35.3954
2589.246 | -20.10095 | 9.206968 | 3.325544 |  | 29.3553 | 28.85929 | 28.51044 | 28.51732 | 35.57177 | 35.40295
2589.346 | -20.10142 | 11.54334 | 3.325524 |  | 29.36153 | 28.92698 | 28.48627 | 28.51986 | 35.52677 | 35.40195
2589.445 | -20.10127 | 6.763046 | 3.325599 |  | 29.34056 | 28.88742 | 28.46852 | 28.5075 | 35.54348 | 35.40987
2589.545 | -20.10192 | 5.73362 | 3.325582 |  | 29.33545 | 28.88344 | 28.49017 | 28.50246 | 35.5665 | 35.3966
2589.645 | -20.10133 | 2.842658 | 3.325591 |  | 29.33635 | 28.90538 | 28.49137 | 28.55703 | 35.56844 | 35.40315
2589.744 | -20.09997 | 7.775385 | 3.325566 |  | 29.36405 | 28.87361 | 28.48241 | 28.53114 | 35.52891 | 35.4002
2589.84375 | -20.1016 | 4.182189 | 3.325577 |  | 29.3611 | 28.92817 | 28.49536 | 28.49926 | 35.5414 | 35.4181
2589.943 | -20.10159 | 2.492453 | 3.325611 |  | 29.36979 | 28.90638 | 28.46081 | 28.48021 | 35.50792 | 35.40162
2590.043 | -20.10212 | 9.16231 | 3.325578 |  | 29.33379 | 28.89877 | 28.47829 | 28.55516 | 35.54544 | 35.41498
2590.143 | -20.10088 | 9.945885 | 3.325571 |  | 29.33698 | 28.88191 | 28.51344 | 28.52967 | 35.52426 | 35.42028
2590.242 | -20.09996 | 8.807547 | 3.325605 |  | 29.35266 | 28.8995 | 28.50689 | 28.51944 | 35.52869 | 35.39626
2590.342 | -20.10083 | 9.776365 | 3.325611 |  | 29.36713 | 28.88952 | 28.49923 | 28.50672 | 35.53394 | 35.40491
2590.441 | -20.10127 | 10.34121 | 3.325617 |  | 29.35757 | 28.88881 | 28.47862 | 28.52761 | 35.52785 | 35.39812
2590.541 | -20.10139 | 2.995318 | 3.325614 |  | 29.35054 | 28.8798 | 28.49948 | 28.48668 | 35.51923 | 35.40898
2590.640625 | -20.10061 | 10.8721 | 3.325575 |  | 29.37153 | 28.88099 | 28.45351 | 28.51618 | 35.53769 | 35.37703
2590.74 | -20.10175 | 5.598961 | 3.325566 |  | 29.38055 | 28.87034 | 28.46825 | 28.51197 | 35.50837 | 35.36545
2590.84 | -20.10127 | 3.412739 | 3.32555 |  | 29.38714 | 28.89617 | 28.49541 | 28.52024 | 35.52147 | 35.37312
2590.939 | -20.10043 | 3.057521 | 3.325596 |  | 29.34927 | 28.89515 | 28.49033 | 28.52352 | 35.50049 | 35.37074
2591.039 | -20.10155 | 3.726945 | 3.325606 |  | 29.36576 | 28.89296 | 28.45425 | 28.5281 | 35.48539 | 35.33609
2591.139 | -20.10186 | 9.05727 | 3.325615 |  | 29.35526 | 28.90091 | 28.48774 | 28.52115 | 35.46669 | 35.35731
2591.238 | -20.10166 | 7.413332 | 3.325634 |  | 29.39363 | 28.90037 | 28.48934 | 28.54983 | 35.50346 | 35.32691
2591.338 | -20.10115 | 3.830844 | 3.325605 |  | 29.37354 | 28.90545 | 28.47901 | 28.53547 | 35.52332 | 35.34967
2591.4375 | -20.10156 | 7.901615 | 3.325614 |  | 29.36799 | 28.87788 | 28.48192 | 28.55028 | 35.51863 | 35.36044
2591.537 | -20.10088 | 0.4429407 | 3.325628 |  | 29.37817 | 28.92341 | 28.48842 | 28.51388 | 35.51965 | 35.3467
2591.637 | -20.10145 | 4.872574 | 3.325599 |  | 29.38452 | 28.84171 | 28.47658 | 28.54134 | 35.49078 | 35.32933
2591.736 | -20.10133 | 11.76618 | 3.325634 |  | 29.37573 | 28.91925 | 28.47042 | 28.55626 | 35.4958 | 35.39072
2591.836 | -20.10123 | 8.572632 | 3.325623 |  | 29.35605 | 28.89548 | 28.4955 | 28.52487 | 35.4931 | 35.36211
2591.936 | -20.10123 | 12.05737 | 3.325641 |  | 29.35846 | 28.8985 | 28.51447 | 28.54001 | 35.48243 | 35.36636
2592.035 | -20.10113 | 7.979082 | 3.325629 |  | 29.38853 | 28.91039 | 28.48099 | 28.53259 | 35.47837 | 35.38769
2592.135 | -20.1014 | 9.538034 | 3.32566 |  | 29.36682 | 28.87761 | 28.47799 | 28.54329 | 35.48737 | 35.36457
2592.234375 | -20.10157 | 5.593721 | 3.325612 |  | 29.34455 | 28.90332 | 28.48688 | 28.5669 | 35.49759 | 35.38044
2592.334 | -20.1015 | 5.374985 | 3.325598 |  | 29.37544 | 28.89853 | 28.48483 | 28.55215 | 35.47464 | 35.39719
2592.434 | -20.10119 | 11.18471 | 3.325649 |  | 29.38367 | 28.91663 | 28.49282 | 28.55143 | 35.48425 | 35.40749
2592.533 | -20.10025 | 4.713079 | 3.32565 |  | 29.37263 | 28.89792 | 28.50978 | 28.55376 | 35.5274 | 35.39405
2592.633 | -20.10161 | 4.753409 | 3.325612 |  | 29.39122 | 28.89508 | 28.47586 | 28.55608 | 35.50114 | 35.38612
2592.732 | -20.10192 | 9.555578 | 3.325583 |  | 29.38893 | 28.88374 | 28.47511 | 28.52632 | 35.51126 | 35.3915
2592.832 | -20.10171 | 3.916743 | 3.32564 |  | 29.37469 | 28.91238 | 28.48854 | 28.55238 | 35.50706 | 35.38957
2592.932 | -20.10192 | 9.149094 | 3.325655 |  | 29.40851 | 28.89731 | 28.48283 | 28.57222 | 35.51748 | 35.3878
2593.03125 | -20.10117 | 4.879183 | 3.325681 |  | 29.39559 | 28.89819 | 28.51374 | 28.53843 | 35.502 | 35.3777
2593.131 | -20.10121 | 11.30592 | 3.325696 |  | 29.39318 | 28.88481 | 28.4928 | 28.51601 | 35.5176 | 35.36723
2593.23 | -20.10106 | 8.490608 | 3.325679 |  | 29.36959 | 28.88973 | 28.4878 | 28.55015 | 35.5162 | 35.39278
2593.33 | -20.10079 | 7.126925 | 3.325679 |  | 29.37531 | 28.91076 | 28.49389 | 28.53231 | 35.51012 | 35.3609
2593.43 | -20.10065 | 12.15079 | 3.325671 |  | 29.40825 | 28.90238 | 28.48842 | 28.54917 | 35.5073 | 35.36598
2593.529 | -20.10073 | 13.37731 | 3.325698 |  | 29.40107 | 28.87654 | 28.4938 | 28.54321 | 35.53046 | 35.36182
2593.629 | -20.1015 | 7.445913 | 3.3257 |  | 29.37759 | 28.89917 | 28.5175 | 28.53364 | 35.5029 | 35.37339
2593.729 | -20.10217 | 7.459812 | 3.325645 |  | 29.38004 | 28.90198 | 28.48339 | 28.52765 | 35.46683 | 35.37056
2593.828125 | -20.10141 | 10.86412 | 3.325677 |  | 29.40911 | 28.8933 | 28.46387 | 28.56139 | 35.49457 | 35.36623
2593.928 | -20.10142 | 10.75339 | 3.325619 |  | 29.38224 | 28.90416 | 28.48598 | 28.53917 | 35.53414 | 35.39597
2594.027 | -20.1018 | 2.957267 | 3.325665 |  | 29.39406 | 28.91467 | 28.51936 | 28.53112 | 35.50207 | 35.40596
2594.127 | -20.10229 | 4.637433 | 3.325696 |  | 29.38588 | 28.91845 | 28.50644 | 28.54079 | 35.50676 | 35.40586
2594.227 | -20.10201 | 7.794296 | 3.325645 |  | 29.41666 | 28.90345 | 28.53873 | 28.52102 | 35.505 | 35.40465
2594.326 | -20.10193 | 10.81171 | 3.325539 |  | 29.39378 | 28.90878 | 28.51109 | 28.53874 | 35.48325 | 35.40366
2594.426 | -20.10084 | 11.1086 | 3.325512 |  | 29.39388 | 28.9096 | 28.5088 | 28.53381 | 35.50576 | 35.38604
2594.525 | -20.10187 | 8.10964 | 3.325546 |  | 29.40562 | 28.90332 | 28.51015 | 28.55954 | 35.48983 | 35.36865
2594.625 | -20.10239 | 5.058271 | 3.325557 |  | 29.37494 | 28.89923 | 28.51889 | 28.53661 | 35.49505 | 35.4019
2594.725 | -20.10212 | 10.05935 | 3.325552 |  | 29.39639 | 28.93462 | 28.53551 | 28.54199 | 35.44006 | 35.36375
2594.824 | -20.10193 | 4.991283 | 3.325532 |  | 29.40684 | 28.90424 | 28.50261 | 28.53127 | 35.47323 | 35.41172
2594.924 | -20.10242 | 7.56189 | 3.325575 |  | 29.37298 | 28.90773 | 28.50961 | 28.54692 | 35.4788 | 35.40494
2595.023 | -20.10173 | 8.594961 | 3.32555 |  | 29.38172 | 28.92131 | 28.5015 | 28.52814 | 35.47483 | 35.39128
2595.123 | -20.10234 | 6.80201 | 3.325549 |  | 29.4018 | 28.90947 | 28.51612 | 28.51102 | 35.50837 | 35.41842
2595.223 | -20.10189 | 3.783451 | 3.325598 |  | 29.38597 | 28.91712 | 28.51206 | 28.53912 | 35.46676 | 35.40796
2595.322 | -20.10173 | 2.912835 | 3.325601 |  | 29.36295 | 28.89013 | 28.5147 | 28.52828 | 35.47598 | 35.39165
2595.421875 | -20.10178 | 4.976701 | 3.325618 |  | 29.3917 | 28.90445 | 28.48579 | 28.53015 | 35.45304 | 35.3706
2595.521 | -20.10172 | 6.591021 | 3.325572 |  | 29.38964 | 28.92916 | 28.51353 | 28.52604 | 35.47514 | 35.37125
2595.621 | -20.10254 | 2.967065 | 3.325591 |  | 29.39438 | 28.90484 | 28.51114 | 28.53333 | 35.47277 | 35.36924
2595.721 | -20.10164 | 2.478326 | 3.325562 |  | 29.37302 | 28.93959 | 28.52157 | 28.55138 | 35.47255 | 35.34888
2595.82 | -20.10142 | 6.727732 | 3.325526 |  | 29.37756 | 28.92207 | 28.50053 | 28.54544 | 35.47923 | 35.35296
2595.92 | -20.10172 | 6.329903 | 3.325608 |  | 29.35618 | 28.90834 | 28.51956 | 28.49788 | 35.44907 | 35.34636
2596.02 | -20.10157 | 9.09532 | 3.325602 |  | 29.34259 | 28.92655 | 28.52173 | 28.50598 | 35.45348 | 35.33165
2596.119 | -20.10206 | 7.755564 | 3.325586 |  | 29.34296 | 28.91351 | 28.51055 | 28.47664 | 35.44567 | 35.34763
2596.21875 | -20.10199 | 4.479761 | 3.325666 |  | 29.34553 | 28.94451 | 28.54306 | 28.50192 | 35.51704 | 35.3359
2596.318 | -20.10139 | 6.45112 | 3.325716 |  | 29.37466 | 28.93406 | 28.48852 | 28.49236 | 35.47242 | 35.33271
2596.418 | -20.1013 | 3.404764 | 3.325703 |  | 29.35079 | 28.9159 | 28.50392 | 28.49076 | 35.47561 | 35.32951
2596.518 | -20.10156 | 4.371759 | 3.325706 |  | 29.34362 | 28.91389 | 28.47958 | 28.47959 | 35.47457 | 35.34618
2596.617 | -20.10163 | 6.779453 | 3.325701 |  | 29.34182 | 28.92561 | 28.50361 | 28.5218 | 35.48056 | 35.33183
2596.717 | -20.10138 | 3.156408 | 3.325754 |  | 29.34873 | 28.91314 | 28.48757 | 28.51044 | 35.50089 | 35.3474
2596.816 | -20.10212 | 8.968637 | 3.325687 |  | 29.32887 | 28.91601 | 28.51789 | 28.50359 | 35.50084 | 35.35476
2596.916 | -20.10239 | 2.835594 | 3.32571 |  | 29.31441 | 28.88898 | 28.49603 | 28.52638 | 35.49624 | 35.34495
2597.015625 | -20.10201 | 6.526539 | 3.325699 |  | 29.31951 | 28.91555 | 28.484375 | 28.52282 | 35.50417 | 35.36368
2597.115 | -20.10176 | 7.386217 | 3.325729 |  | 29.31069 | 28.94281 | 28.48884 | 28.51161 | 35.49137 | 35.36057
2597.215 | -20.10166 | 4.3009 | 3.325698 |  | 29.30916 | 28.91454 | 28.51899 | 28.48017 | 35.472 | 35.39159
2597.314 | -20.10227 | 2.372603 | 3.325677 |  | 29.32849 | 28.94434 | 28.5011 | 28.50063 | 35.48083 | 35.36201
2597.414 | -20.10201 | 7.321962 | 3.325691 |  | 29.31917 | 28.91108 | 28.54044 | 28.50948 | 35.46904 | 35.39584
2597.514 | -20.10151 | 2.573112 | 3.325665 |  | 29.3063 | 28.91752 | 28.48091 | 28.49877 | 35.43295 | 35.39356
2597.613 | -20.10187 | 6.207092 | 3.325633 |  | 29.28051 | 28.86964 | 28.55095 | 28.49471 | 35.43101 | 35.38965
2597.713 | -20.10147 | 5.733164 | 3.325728 |  | 29.28395 | 28.91076 | 28.50707 | 28.50135 | 35.40504 | 35.40318
2597.8125 | -20.10199 | 10.77959 | 3.325672 |  | 29.26585 | 28.91896 | 28.50216 | 28.49845 | 35.40234 | 35.38754
2597.912 | -20.10069 | 5.749798 | 3.325739 |  | 29.29581 | 28.90651 | 28.50902 | 28.50438 | 35.39582 | 35.36797
2598.012 | -20.1023 | 5.770077 | 3.325714 |  | 29.283 | 28.91328 | 28.54864 | 28.50587 | 35.4099 | 35.39671
2598.111 | -20.10174 | 5.699215 | 3.325715 |  | 29.27235 | 28.94873 | 28.51392 | 28.51657 | 35.37189 | 35.39392
2598.211 | -20.10185 | 7.163153 | 3.325683 |  | 29.27592 | 28.93542 | 28.51133 | 28.5309 | 35.33669 | 35.40884
2598.311 | -20.10131 | 8.065666 | 3.325679 |  | 29.32816 | 28.90346 | 28.52382 | 28.52158 | 35.37859 | 35.41347
2598.41 | -20.10033 | -0.06311417 | 3.325699 |  | 29.26331 | 28.94201 | 28.51184 | 28.49806 | 35.35354 | 35.39289
2598.51 | -20.10245 | 6.624743 | 3.325674 |  | 29.28621 | 28.90027 | 28.53614 | 28.49935 | 35.36703 | 35.41409
2598.609375 | -20.10123 | 7.780853 | 3.325697 |  | 29.26574 | 28.88773 | 28.52617 | 28.47526 | 35.35592 | 35.41248
2598.709 | -20.10285 | 8.028755 | 3.325704 |  | 29.25235 | 28.90984 | 28.53147 | 28.46683 | 35.35389 | 35.40254
2598.809 | -20.10188 | 6.780363 | 3.325725 |  | 29.25846 | 28.89032 | 28.48885 | 28.48348 | 35.34139 | 35.44212
2598.908 | -20.10125 | 7.755106 | 3.325707 |  | 29.26315 | 28.87134 | 28.5119 | 28.46062 | 35.33729 | 35.44343
2599.008 | -20.10164 | 4.716497 | 3.325742 |  | 29.26082 | 28.90413 | 28.50358 | 28.4531 | 35.32945 | 35.45789
2599.107 | -20.10087 | 9.399956 | 3.325674 |  | 29.28301 | 28.93273 | 28.51146 | 28.48138 | 35.32358 | 35.44673
2599.207 | -20.10162 | 6.205042 | 3.325628 |  | 29.29608 | 28.93303 | 28.51222 | 28.48855 | 35.33744 | 35.45164
2599.307 | -20.10164 | 6.333094 | 3.325668 |  | 29.28137 | 28.91836 | 28.54537 | 28.47889 | 35.31318 | 35.44707
2599.40625 | -20.10169 | 6.993176 | 3.325627 |  | 29.27419 | 28.91765 | 28.52665 | 28.48323 | 35.33294 | 35.46137
2599.506 | -20.10122 | 8.028982 | 3.325706 |  | 29.2795 | 28.95628 | 28.4866 | 28.50371 | 35.32922 | 35.48946
2599.605 | -20.10111 | 6.612438 | 3.325664 |  | 29.31239 | 28.90565 | 28.50348 | 28.49022 | 35.32202 | 35.47594
2599.705 | -20.10179 | 5.285667 | 3.325653 |  | 29.3175 | 28.92587 | 28.49849 | 28.50842 | 35.32972 | 35.47444
2599.805 | -20.10181 | 6.498058 | 3.325665 |  | 29.32918 | 28.92107 | 28.49385 | 28.49347 | 35.36631 | 35.43965
2599.904 | -20.10148 | 4.891941 | 3.325673 |  | 29.28636 | 28.90558 | 28.51859 | 28.52639 | 35.38664 | 35.46947
2600.004 | -20.10149 | 2.771797 | 3.325683 |  | 29.33193 | 28.91658 | 28.5214 | 28.49193 | 35.35508 | 35.51941
2600.104 | -20.10177 | 4.471786 | 3.32567 |  | 29.32097 | 28.90464 | 28.49744 | 28.49277 | 35.3708 | 35.48991
2600.203125 | -20.10195 | 5.627897 | 3.325684 |  | 29.31532 | 28.94634 | 28.5105 | 28.49962 | 35.36128 | 35.48555
2600.303 | -20.1022 | 6.636589 | 3.32564 |  | 29.30935 | 28.91853 | 28.49491 | 28.51928 | 35.37744 | 35.51207
2600.402 | -20.10146 | 6.822971 | 3.325636 |  | 29.32353 | 28.95051 | 28.48135 | 28.5291 | 35.37971 | 35.51034
2600.502 | -20.10213 | 1.37781 | 3.325653 |  | 29.29675 | 28.91108 | 28.48395 | 28.53106 | 35.37432 | 35.48984
2600.602 | -20.10317 | 6.940086 | 3.325693 |  | 29.29773 | 28.92543 | 28.51986 | 28.51676 | 35.40265 | 35.48335
2600.701 | -20.10156 | 6.349728 | 3.325701 |  | 29.30265 | 28.91582 | 28.50499 | 28.52653 | 35.40915 | 35.51019
2600.801 | -20.10237 | 2.991444 | 3.32563 |  | 29.34071 | 28.93354 | 28.47592 | 28.55639 | 35.40546 | 35.5127
2600.9 | -20.10202 | 2.651719 | 3.325716 |  | 29.30004 | 28.91644 | 28.51832 | 28.54973 | 35.42459 | 35.53188
2601 | -20.10107 | 9.729198 | 3.325689 |  | 29.30188 | 28.91661 | 28.49592 | 28.54977 | 35.45998 | 35.50158
2601.1 | -20.10211 | 8.519316 | 3.325668 |  | 29.29019 | 28.94329 | 28.51103 | 28.55478 | 35.43158 | 35.4878
2601.199 | -20.10259 | 9.907377 | 3.325708 |  | 29.28789 | 28.94099 | 28.48074 | 28.52614 | 35.42448 | 35.53004
2601.299 | -20.10187 | 3.214281 | 3.325676 |  | 29.25759 | 28.92552 | 28.52722 | 28.52796 | 35.42548 | 35.50562
2601.398 | -20.10096 | 5.160122 | 3.325653 |  | 29.28762 | 28.95088 | 28.5102 | 28.52139 | 35.43562 | 35.5054
2601.498 | -20.10201 | 6.372284 | 3.325666 |  | 29.30467 | 28.93052 | 28.47276 | 28.51988 | 35.42775 | 35.50982
2601.598 | -20.10225 | 8.240427 | 3.325647 |  | 29.28503 | 28.93213 | 28.48687 | 28.54138 | 35.43991 | 35.52222
2601.697 | -20.10201 | 12.002 | 3.325679 |  | 29.28694 | 28.93912 | 28.51538 | 28.55866 | 35.44219 | 35.52773
2601.796875 | -20.1017 | 6.560034 | 3.325695 |  | 29.28963 | 28.95243 | 28.50699 | 28.56446 | 35.41604 | 35.4826
2601.896 | -20.1016 | 7.792019 | 3.325701 |  | 29.27902 | 28.91915 | 28.47878 | 28.5721 | 35.42755 | 35.51443
2601.996 | -20.10124 | 5.781467 | 3.325657 |  | 29.26856 | 28.89614 | 28.52678 | 28.55724 | 35.42362 | 35.50668
2602.096 | -20.10141 | 4.899234 | 3.325656 |  | 29.28222 | 28.93725 | 28.45422 | 28.52708 | 35.41925 | 35.51979
2602.195 | -20.10163 | 4.470419 | 3.325655 |  | 29.29002 | 28.92966 | 28.52266 | 28.54762 | 35.44672 | 35.5173
2602.295 | -20.10204 | 8.814838 | 3.325686 |  | 29.2705 | 28.90499 | 28.51179 | 28.54686 | 35.39986 | 35.51768
2602.395 | -20.10114 | 7.277988 | 3.325665 |  | 29.27838 | 28.93663 | 28.49561 | 28.5506 | 35.44349 | 35.52852
2602.494 | -20.10165 | 7.437256 | 3.32573 |  | 29.27356 | 28.93009 | 28.49529 | 28.5638 | 35.41973 | 35.51305
2602.59375 | -20.10163 | 8.574226 | 3.325647 |  | 29.26759 | 28.91533 | 28.50072 | 28.53771 | 35.43608 | 35.51745
2602.693 | -20.10133 | 7.863791 | 3.32563 |  | 29.26348 | 28.92011 | 28.50011 | 28.54865 | 35.43696 | 35.52275
2602.793 | -20.10109 | 2.77886 | 3.325653 |  | 29.28641 | 28.92122 | 28.49095 | 28.55437 | 35.42871 | 35.51484
2602.893 | -20.102 | 4.170568 | 3.325686 |  | 29.266 | 28.92369 | 28.4971 | 28.56534 | 35.47911 | 35.49348
2602.992 | -20.10052 | 3.379473 | 3.325656 |  | 29.29193 | 28.95296 | 28.49403 | 28.55065 | 35.4952 | 35.48305
2603.092 | -20.1022 | 4.83293 | 3.325652 |  | 29.2925 | 28.94863 | 28.48361 | 28.52962 | 35.48184 | 35.48548
2603.191 | -20.10139 | 1.397633 | 3.32567 |  | 29.29276 | 28.9206 | 28.48669 | 28.5605 | 35.48383 | 35.50132
2603.291 | -20.10226 | 1.281885 | 3.325627 |  | 29.28797 | 28.86203 | 28.50615 | 28.53172 | 35.51188 | 35.47839
2603.390625 | -20.10153 | 3.262587 | 3.325647 |  | 29.28189 | 28.95253 | 28.49964 | 28.55668 | 35.48994 | 35.4973
2603.49 | -20.10164 | 6.423323 | 3.325642 |  | 29.29157 | 28.94876 | 28.49911 | 28.52942 | 35.49513 | 35.50693
2603.59 | -20.10163 | 5.207058 | 3.325629 |  | 29.27921 | 28.91502 | 28.50102 | 28.53982 | 35.51755 | 35.48916
2603.689 | -20.10086 | 4.235278 | 3.325696 |  | 29.29476 | 28.90505 | 28.51697 | 28.54795 | 35.49008 | 35.48902
2603.789 | -20.10057 | 9.322031 | 3.325632 |  | 29.28649 | 28.94877 | 28.4811 | 28.56525 | 35.52091 | 35.48787
2603.889 | -20.10056 | 12.68783 | 3.325624 |  | 29.31393 | 28.90583 | 28.50838 | 28.52537 | 35.47042 | 35.49726
2603.988 | -20.10105 | 9.743782 | 3.325652 |  | 29.29243 | 28.94782 | 28.47713 | 28.56938 | 35.49109 | 35.4885
2604.088 | -20.10163 | 5.217312 | 3.325651 |  | 29.28922 | 28.93461 | 28.48389 | 28.51951 | 35.48754 | 35.46975
2604.1875 | -20.10139 | 3.33208 | 3.325638 |  | 29.29239 | 28.87883 | 28.47709 | 28.53804 | 35.4699 | 35.45959
2604.287 | -20.10061 | 8.059286 | 3.325681 |  | 29.28725 | 28.90046 | 28.45107 | 28.54318 | 35.4931 | 35.46778
2604.387 | -20.10221 | 2.03903 | 3.325635 |  | 29.29694 | 28.94392 | 28.46144 | 28.56409 | 35.49213 | 35.4571
2604.486 | -20.10105 | 3.126559 | 3.325673 |  | 29.31042 | 28.91631 | 28.4364 | 28.53966 | 35.48926 | 35.46649
2604.586 | -20.10168 | 5.49301 | 3.325732 |  | 29.25783 | 28.93225 | 28.47532 | 28.5435 | 35.50618 | 35.43048
2604.686 | -20.10126 | 3.309752 | 3.325678 |  | 29.28025 | 28.90175 | 28.453 | 28.55317 | 35.4929 | 35.43922
2604.785 | -20.10153 | 6.720438 | 3.325671 |  | 29.30573 | 28.93229 | 28.47139 | 28.54467 | 35.478 | 35.46717
2604.885 | -20.10123 | 4.686648 | 3.325654 |  | 29.30237 | 28.91605 | 28.44749 | 28.5312 | 35.49546 | 35.42928
2604.984375 | -20.1016 | 8.731443 | 3.325663 |  | 29.2794 | 28.91137 | 28.46562 | 28.54263 | 35.47919 | 35.46344
2605.084 | -20.1016 | 6.733198 | 3.325657 |  | 29.31112 | 28.91635 | 28.46745 | 28.54258 | 35.47955 | 35.45697
2605.184 | -20.10182 | 3.662918 | 3.325645 |  | 29.26185 | 28.90105 | 28.46544 | 28.57504 | 35.52631 | 35.43927
2605.283 | -20.10151 | 7.197784 | 3.325625 |  | 29.31827 | 28.90919 | 28.47572 | 28.5787 | 35.49213 | 35.42193
2605.383 | -20.10128 | 13.03781 | 3.325654 |  | 29.29428 | 28.92958 | 28.46689 | 28.54852 | 35.54281 | 35.48793
2605.482 | -20.10206 | 9.328413 | 3.325633 |  | 29.31187 | 28.90655 | 28.47819 | 28.56472 | 35.53766 | 35.4538
2605.582 | -20.10168 | 10.34895 | 3.325667 |  | 29.31716 | 28.90437 | 28.4736 | 28.58808 | 35.5202 | 35.45396
2605.682 | -20.10258 | 9.09646 | 3.325608 |  | 29.31748 | 28.90155 | 28.4524 | 28.55467 | 35.54187 | 35.44131
2605.78125 | -20.10161 | 10.81605 | 3.325639 |  | 29.29724 | 28.9191 | 28.45344 | 28.57649 | 35.53584 | 35.44353
2605.881 | -20.10085 | 7.38485 | 3.325689 |  | 29.30056 | 28.88404 | 28.48064 | 28.54569 | 35.53635 | 35.44667
2605.98 | -20.10141 | 5.779873 | 3.325607 |  | 29.32867 | 28.92678 | 28.48837 | 28.58371 | 35.54528 | 35.42135
2606.08 | -20.10046 | 8.766762 | 3.325597 |  | 29.2891 | 28.93641 | 28.47604 | 28.56181 | 35.53286 | 35.44199
2606.18 | -20.10134 | 9.220638 | 3.325659 |  | 29.29615 | 28.93073 | 28.43445 | 28.58498 | 35.5182 | 35.42908
2606.279 | -20.10176 | 11.0865 | 3.325602 |  | 29.27908 | 28.90248 | 28.47671 | 28.58318 | 35.55484 | 35.44572
2606.379 | -20.10183 | 5.767115 | 3.325639 |  | 29.31617 | 28.9055 | 28.46552 | 28.6032 | 35.5643 | 35.48615
2606.479 | -20.10038 | 7.691763 | 3.325656 |  | 29.30266 | 28.93266 | 28.47857 | 28.58883 | 35.5475 | 35.46542
2606.578125 | -20.10109 | 7.208265 | 3.325629 |  | 29.31438 | 28.87157 | 28.46741 | 28.58138 | 35.52862 | 35.45167
2606.678 | -20.10188 | 11.99266 | 3.325613 |  | 29.30194 | 28.9082 | 28.46469 | 28.57036 | 35.5388 | 35.4356
2606.777 | -20.10207 | 7.357508 | 3.325652 |  | 29.32719 | 28.93168 | 28.46408 | 28.59484 | 35.543 | 35.4564
2606.877 | -20.10187 | 8.805494 | 3.325669 |  | 29.33033 | 28.91648 | 28.47045 | 28.58641 | 35.5593 | 35.43137
2606.977 | -20.10118 | 11.24759 | 3.325667 |  | 29.33209 | 28.89674 | 28.45683 | 28.58363 | 35.54996 | 35.42196
2607.076 | -20.1015 | 13.65005 | 3.325696 |  | 29.2985 | 28.89952 | 28.43031 | 28.60558 | 35.5181 | 35.42101
2607.176 | -20.10122 | 7.909817 | 3.325646 |  | 29.32278 | 28.88293 | 28.4821 | 28.57752 | 35.55891 | 35.39967
2607.275 | -20.10074 | 8.93013 | 3.325649 |  | 29.32592 | 28.88775 | 28.47584 | 28.59917 | 35.5331 | 35.42487
2607.375 | -20.10172 | 7.360243 | 3.325668 |  | 29.30636 | 28.88807 | 28.45494 | 28.57475 | 35.54094 | 35.39153
2607.475 | -20.10129 | 12.95396 | 3.325634 |  | 29.33588 | 28.9054 | 28.45965 | 28.59121 | 35.54147 | 35.37452
2607.574 | -20.10153 | 3.97644 | 3.325659 |  | 29.31831 | 28.89854 | 28.46178 | 28.61144 | 35.54163 | 35.40347
2607.674 | -20.10223 | 5.187237 | 3.32566 |  | 29.32698 | 28.89766 | 28.45336 | 28.59323 | 35.52025 | 35.37384
2607.773 | -20.10113 | 1.641205 | 3.325661 |  | 29.32974 | 28.89887 | 28.44859 | 28.58307 | 35.53576 | 35.37459
2607.873 | -20.1013 | 11.10154 | 3.325685 |  | 29.3229 | 28.88504 | 28.48733 | 28.62842 | 35.54225 | 35.3857
2607.973 | -20.1013 | 4.397507 | 3.325704 |  | 29.31528 | 28.90454 | 28.47223 | 28.59734 | 35.50644 | 35.40686
2608.072 | -20.10127 | 10.48293 | 3.325689 |  | 29.33498 | 28.91122 | 28.47731 | 28.59723 | 35.48801 | 35.36633
2608.171875 | -20.10117 | 1.188238 | 3.325675 |  | 29.32251 | 28.90919 | 28.44405 | 28.60946 | 35.48312 | 35.37839
2608.271 | -20.10118 | 6.784237 | 3.325685 |  | 29.3655 | 28.89802 | 28.474 | 28.60138 | 35.45429 | 35.36283
2608.371 | -20.1015 | 0.4987631 | 3.325707 |  | 29.33131 | 28.9268 | 28.48818 | 28.58713 | 35.47308 | 35.37334
2608.471 | -20.10069 | 2.170273 | 3.325688 |  | 29.35365 | 28.91713 | 28.50183 | 28.58534 | 35.44284 | 35.34277
2608.57 | -20.10122 | 5.720179 | 3.325673 |  | 29.34241 | 28.88485 | 28.46528 | 28.59998 | 35.44551 | 35.36548
2608.67 | -20.1014 | 8.477392 | 3.325671 |  | 29.32577 | 28.89418 | 28.45354 | 28.58549 | 35.45534 | 35.35223
2608.77 | -20.10101 | 4.279937 | 3.325707 |  | 29.31528 | 28.92098 | 28.47395 | 28.61171 | 35.43583 | 35.36479
2608.869 | -20.10147 | 8.587442 | 3.325616 |  | 29.36357 | 28.88333 | 28.45788 | 28.59352 | 35.44724 | 35.37153
2608.96875 | -20.1019 | 11.25283 | 3.325629 |  | 29.35916 | 28.88664 | 28.46982 | 28.59931 | 35.44342 | 35.37863
2609.068 | -20.10123 | 3.613475 | 3.325655 |  | 29.35373 | 28.94724 | 28.47031 | 28.59638 | 35.4517 | 35.36325
2609.168 | -20.10108 | 7.77903 | 3.325676 |  | 29.35207 | 28.90548 | 28.44356 | 28.61716 | 35.44864 | 35.38824
2609.268 | -20.10075 | 8.672659 | 3.325662 |  | 29.36189 | 28.88587 | 28.48426 | 28.57598 | 35.475 | 35.36642
2609.367 | -20.10176 | 12.98768 | 3.325716 |  | 29.35859 | 28.87264 | 28.49592 | 28.56635 | 35.4478 | 35.37002
2609.467 | -20.10172 | 11.66319 | 3.325708 |  | 29.36477 | 28.87753 | 28.46682 | 28.60011 | 35.46775 | 35.40719
2609.566 | -20.10121 | 8.681316 | 3.325748 |  | 29.36677 | 28.90344 | 28.47149 | 28.57354 | 35.47818 | 35.39563
2609.666 | -20.10067 | 6.11618 | 3.325723 |  | 29.34812 | 28.91459 | 28.46964 | 28.60826 | 35.48503 | 35.40136
2609.765625 | -20.10113 | 9.173473 | 3.32571 |  | 29.37068 | 28.89734 | 28.46751 | 28.57182 | 35.5112 | 35.42187
2609.865 | -20.10104 | 10.88554 | 3.325704 |  | 29.35756 | 28.90469 | 28.46041 | 28.58547 | 35.49144 | 35.41849
2609.965 | -20.10116 | 11.78418 | 3.325685 |  | 29.35309 | 28.88193 | 28.50131 | 28.58934 | 35.53857 | 35.43452
2610.064 | -20.10172 | 9.244333 | 3.325688 |  | 29.35588 | 28.8862 | 28.46332 | 28.56313 | 35.52468 | 35.42902
2610.164 | -20.10158 | 13.22169 | 3.325646 |  | 29.33918 | 28.90953 | 28.4844 | 28.58665 | 35.54387 | 35.38263
2610.264 | -20.1011 | 6.964695 | 3.325692 |  | 29.38543 | 28.87531 | 28.46624 | 28.59207 | 35.51936 | 35.3964
2610.363 | -20.10074 | 13.86468 | 3.325631 |  | 29.36503 | 28.87643 | 28.49305 | 28.5976 | 35.51023 | 35.43628
2610.463 | -20.101 | 9.468996 | 3.325697 |  | 29.346 | 28.87235 | 28.47154 | 28.57874 | 35.51387 | 35.41677
2610.5625 | -20.10153 | 13.19412 | 3.325659 |  | 29.36182 | 28.90146 | 28.49495 | 28.58405 | 35.52243 | 35.40617
2610.662 | -20.10186 | 7.383255 | 3.325677 |  | 29.37387 | 28.8616 | 28.48689 | 28.56713 | 35.4996 | 35.40957
2610.762 | -20.10227 | 7.621357 | 3.325637 |  | 29.36103 | 28.90265 | 28.48931 | 28.59902 | 35.46666 | 35.41914
2610.861 | -20.10097 | 10.93794 | 3.32572 |  | 29.36155 | 28.88717 | 28.50128 | 28.58607 | 35.47507 | 35.40472
2610.961 | -20.10157 | 4.744752 | 3.325675 |  | 29.33223 | 28.87691 | 28.45643 | 28.55949 | 35.52249 | 35.43676
2611.061 | -20.1007 | 11.81334 | 3.325616 |  | 29.3831 | 28.92474 | 28.49064 | 28.56944 | 35.50481 | 35.44965
2611.16 | -20.10093 | 11.39592 | 3.325653 |  | 29.34809 | 28.90095 | 28.45015 | 28.55712 | 35.48579 | 35.47573
2611.26 | -20.10123 | 7.846245 | 3.325645 |  | 29.35006 | 28.90911 | 28.514 | 28.58766 | 35.52255 | 35.43394
2611.359375 | -20.10044 | 15.63735 | 3.325663 |  | 29.37333 | 28.90497 | 28.46672 | 28.57166 | 35.51898 | 35.46136
2611.459 | -20.10132 | 6.853958 | 3.32574 |  | 29.3624 | 28.88894 | 28.48231 | 28.54714 | 35.52452 | 35.43464
2611.559 | -20.10063 | 10.17647 | 3.325703 |  | 29.32706 | 28.87327 | 28.46596 | 28.54936 | 35.54915 | 35.44186
2611.658 | -20.10034 | 9.280563 | 3.32569 |  | 29.35668 | 28.89884 | 28.47451 | 28.56554 | 35.55026 | 35.44104
2611.758 | -20.10057 | 8.346376 | 3.325728 |  | 29.33575 | 28.91763 | 28.48407 | 28.57762 | 35.57069 | 35.451
2611.857 | -20.10126 | 6.719982 | 3.32568 |  | 29.34238 | 28.90836 | 28.47196 | 28.55875 | 35.52621 | 35.44194
2611.957 | -20.10153 | 8.390808 | 3.325682 |  | 29.36314 | 28.9199 | 28.4628 | 28.56772 | 35.57445 | 35.44961
2612.057 | -20.10028 | 9.376944 | 3.32574 |  | 29.34713 | 28.90839 | 28.47088 | 28.56136 | 35.59845 | 35.47066
2612.15625 | -20.10074 | 4.086492 | 3.325696 |  | 29.34454 | 28.89656 | 28.48911 | 28.59329 | 35.55518 | 35.45138
2612.256 | -20.10095 | 5.604656 | 3.325712 |  | 29.35206 | 28.90686 | 28.47606 | 28.56809 | 35.5834 | 35.47027
2612.355 | -20.10075 | 7.017784 | 3.325681 |  | 29.33689 | 28.87005 | 28.46831 | 28.56737 | 35.59998 | 35.46262
2612.455 | -20.10063 | 4.200645 | 3.325706 |  | 29.36605 | 28.91753 | 28.46554 | 28.57417 | 35.57595 | 35.43914
2612.555 | -20.10104 | 9.899405 | 3.325708 |  | 29.36048 | 28.87945 | 28.48283 | 28.56562 | 35.57993 | 35.46013
2612.654 | -20.10147 | 0.2841291 | 3.325762 |  | 29.36419 | 28.8997 | 28.49278 | 28.56397 | 35.60546 | 35.46703
2612.754 | -20.10055 | 6.497374 | 3.325722 |  | 29.34542 | 28.93543 | 28.47185 | 28.5639 | 35.59476 | 35.48203
2612.854 | -20.10117 | 7.748043 | 3.325737 |  | 29.35515 | 28.884 | 28.4524 | 28.59389 | 35.56552 | 35.47568
2612.953125 | -20.10142 | 4.516901 | 3.325646 |  | 29.36458 | 28.90718 | 28.48253 | 28.55852 | 35.58818 | 35.48542
2613.053 | -20.10178 | 0.07359505 | 3.325677 |  | 29.34881 | 28.88166 | 28.43766 | 28.58506 | 35.60751 | 35.50378
2613.152 | -20.1011 | 1.89708 | 3.32569 |  | 29.35108 | 28.89936 | 28.45522 | 28.58254 | 35.59427 | 35.5117
2613.252 | -20.10084 | 6.727503 | 3.3257 |  | 29.34777 | 28.86018 | 28.47541 | 28.60126 | 35.60094 | 35.49514
2613.352 | -20.10115 | 3.194915 | 3.325652 |  | 29.32761 | 28.93156 | 28.4705 | 28.60689 | 35.5736 | 35.52403
2613.451 | -20.10079 | 4.801029 | 3.325696 |  | 29.35199 | 28.874 | 28.4694 | 28.57165 | 35.54538 | 35.51202
2613.551 | -20.10115 | 7.440674 | 3.325673 |  | 29.31922 | 28.89347 | 28.48597 | 28.5719 | 35.54762 | 35.5096
2613.65 | -20.10034 | 5.255362 | 3.325622 |  | 29.31701 | 28.90331 | 28.49535 | 28.5746 | 35.5235 | 35.51085
2613.75 | -20.10027 | 12.28773 | 3.325676 |  | 29.32302 | 28.91014 | 28.47008 | 28.57977 | 35.52238 | 35.52902
2613.85 | -20.10068 | 8.082071 | 3.325682 |  | 29.34419 | 28.86929 | 28.50813 | 28.58263 | 35.50984 | 35.51362
2613.949 | -20.10102 | 7.022797 | 3.32566 |  | 29.325 | 28.89217 | 28.48566 | 28.55782 | 35.47578 | 35.51811
2614.049 | -20.10103 | 11.714 | 3.325648 |  | 29.31693 | 28.9076 | 28.5091 | 28.57124 | 35.45142 | 35.48359
2614.148 | -20.10162 | 4.047302 | 3.325631 |  | 29.33443 | 28.88721 | 28.48431 | 28.56705 | 35.46622 | 35.51152
2614.248 | -20.10113 | 7.171583 | 3.325624 |  | 29.31754 | 28.90038 | 28.4893 | 28.58064 | 35.43834 | 35.49032
2614.348 | -20.10108 | 6.44269 | 3.325666 |  | 29.33928 | 28.89503 | 28.47226 | 28.54565 | 35.42923 | 35.49188
2614.447 | -20.10107 | 10.2487 | 3.325635 |  | 29.32513 | 28.92132 | 28.48024 | 28.55713 | 35.43468 | 35.47414
2614.546875 | -20.10102 | 11.4383 | 3.325652 |  | 29.34467 | 28.90807 | 28.50183 | 28.57017 | 35.43747 | 35.4992
2614.646 | -20.10125 | 12.16856 | 3.325596 |  | 29.33484 | 28.88917 | 28.50086 | 28.5799 | 35.45371 | 35.49242
2614.746 | -20.10168 | 9.25869 | 3.325647 |  | 29.34254 | 28.91235 | 28.49011 | 28.56359 | 35.41578 | 35.50007
2614.846 | -20.10108 | 8.755823 | 3.325615 |  | 29.35473 | 28.88935 | 28.49628 | 28.59699 | 35.43372 | 35.48251
2614.945 | -20.101 | 15.09028 | 3.325583 |  | 29.3281 | 28.91337 | 28.51522 | 28.58448 | 35.39932 | 35.50261
2615.045 | -20.10091 | 12.45269 | 3.325668 |  | 29.33235 | 28.9065 | 28.50608 | 28.61969 | 35.38689 | 35.48246
2615.145 | -20.10112 | 7.431559 | 3.325652 |  | 29.30818 | 28.91619 | 28.48773 | 28.56259 | 35.36085 | 35.47857
2615.244 | -20.10111 | 4.842954 | 3.325653 |  | 29.30117 | 28.89657 | 28.50948 | 28.58985 | 35.35646 | 35.44405
2615.34375 | -20.1005 | 3.36489 | 3.325633 |  | 29.34173 | 28.89736 | 28.48126 | 28.56919 | 35.37814 | 35.43077
2615.443 | -20.10205 | 9.553072 | 3.325616 |  | 29.33137 | 28.89126 | 28.49879 | 28.60681 | 35.33556 | 35.44596
2615.543 | -20.10092 | 2.788429 | 3.325631 |  | 29.3369 | 28.92152 | 28.49835 | 28.57166 | 35.348 | 35.42218
2615.643 | -20.101 | 2.085056 | 3.325624 |  | 29.30283 | 28.92118 | 28.48861 | 28.58747 | 35.32894 | 35.40964
2615.742 | -20.10074 | 5.111361 | 3.325615 |  | 29.32712 | 28.9003 | 28.51234 | 28.60854 | 35.35981 | 35.42086
2615.842 | -20.10177 | 3.230915 | 3.325606 |  | 29.2989 | 28.89173 | 28.52279 | 28.59592 | 35.33042 | 35.46212
2615.941 | -20.10099 | 8.99803 | 3.325667 |  | 29.30647 | 28.91674 | 28.51021 | 28.62359 | 35.30963 | 35.42341
2616.041 | -20.10096 | 4.122264 | 3.325685 |  | 29.32529 | 28.92139 | 28.51925 | 28.61048 | 35.32904 | 35.45755
2616.140625 | -20.10053 | 8.703192 | 3.325689 |  | 29.30795 | 28.91794 | 28.48192 | 28.60628 | 35.34573 | 35.42606
2616.24 | -20.10165 | 6.402134 | 3.325658 |  | 29.28716 | 28.90285 | 28.48538 | 28.58937 | 35.33418 | 35.44231
2616.34 | -20.10167 | 1.60133 | 3.325633 |  | 29.31618 | 28.89745 | 28.51618 | 28.62652 | 35.35122 | 35.41579
2616.439 | -20.1009 | 3.227497 | 3.325584 |  | 29.31883 | 28.93799 | 28.49891 | 28.61912 | 35.34882 | 35.44486
2616.539 | -20.1012 | 4.033631 | 3.325612 |  | 29.30462 | 28.88877 | 28.48949 | 28.58977 | 35.35457 | 35.45316
2616.639 | -20.10079 | 6.610159 | 3.325643 |  | 29.31998 | 28.90103 | 28.49214 | 28.59315 | 35.40343 | 35.46157
2616.738 | -20.10073 | 4.15667 | 3.325665 |  | 29.32958 | 28.92931 | 28.52325 | 28.62 | 35.39975 | 35.48265
2616.838 | -20.10062 | 8.311062 | 3.325628 |  | 29.30953 | 28.92966 | 28.52295 | 28.61251 | 35.36036 | 35.47104
2616.9375 | -20.10154 | 2.830354 | 3.325654 |  | 29.3121 | 28.90776 | 28.5159 | 28.61004 | 35.40617 | 35.4794
2617.037 | -20.10148 | 3.419119 | 3.325629 |  | 29.32854 | 28.90623 | 28.53761 | 28.6018 | 35.39604 | 35.48856
2617.137 | -20.10032 | 8.29739 | 3.325627 |  | 29.33003 | 28.9041 | 28.51805 | 28.59816 | 35.39524 | 35.46989
2617.236 | -20.10083 | 4.186062 | 3.325486 |  | 29.3301 | 28.88058 | 28.49466 | 28.62799 | 35.40207 | 35.48604
2617.336 | -20.10071 | 5.804255 | 3.32553 |  | 29.3115 | 28.89952 | 28.5161 | 28.60515 | 35.41914 | 35.45691
2617.436 | -20.10071 | 1.338391 | 3.325616 |  | 29.32529 | 28.90749 | 28.49657 | 28.62014 | 35.40746 | 35.47099
2617.535 | -20.10065 | 0.3919029 | 3.325618 |  | 29.3115 | 28.91096 | 28.53129 | 28.59717 | 35.42585 | 35.46931
2617.635 | -20.10086 | 2.770885 | 3.325642 |  | 29.3259 | 28.89467 | 28.47726 | 28.61108 | 35.43353 | 35.43893
2617.734375 | -20.10137 | 2.299691 | 3.325685 |  | 29.315 | 28.91116 | 28.51509 | 28.59625 | 35.45959 | 35.47422
2617.834 | -20.10015 | 1.126491 | 3.325673 |  | 29.29046 | 28.91252 | 28.49987 | 28.6128 | 35.4754 | 35.45961
2617.934 | -20.10026 | 2.062043 | 3.325698 |  | 29.30245 | 28.91785 | 28.52226 | 28.62219 | 35.45028 | 35.45015
2618.033 | -20.10097 | 1.764244 | 3.325652 |  | 29.32249 | 28.92487 | 28.50441 | 28.62153 | 35.45343 | 35.44927
2618.133 | -20.10113 | 2.602049 | 3.325664 |  | 29.3466 | 28.92432 | 28.50675 | 28.63943 | 35.46456 | 35.43762
2618.232 | -20.10033 | 8.164326 | 3.325611 |  | 29.31844 | 28.8989 | 28.48975 | 28.61449 | 35.48693 | 35.43968
2618.332 | -20.1007 | 6.223955 | 3.325667 |  | 29.33091 | 28.89392 | 28.52767 | 28.61647 | 35.49215 | 35.4516
2618.432 | -20.10078 | 5.208199 | 3.325609 |  | 29.30923 | 28.91511 | 28.48763 | 28.57154 | 35.50496 | 35.44588
2618.53125 | -20.10108 | 2.137007 | 3.325596 |  | 29.32233 | 28.9192 | 28.52667 | 28.58656 | 35.49233 | 35.43888
2618.631 | -20.10001 | 0.7202339 | 3.325669 |  | 29.31617 | 28.90953 | 28.50197 | 28.60242 | 35.50271 | 35.44496
2618.73 | -20.1009 | 3.774793 | 3.325639 |  | 29.33326 | 28.90094 | 28.50388 | 28.59303 | 35.52551 | 35.42373
2618.83 | -20.10095 | 10.07553 | 3.325655 |  | 29.34303 | 28.90314 | 28.50698 | 28.57428 | 35.48687 | 35.44094
2618.93 | -20.10053 | 8.81757 | 3.325656 |  | 29.33672 | 28.92734 | 28.5117 | 28.6085 | 35.49638 | 35.42976
2619.029 | -20.1014 | 1.118516 | 3.325625 |  | 29.38575 | 28.89554 | 28.52943 | 28.58108 | 35.51323 | 35.42668
2619.129 | -20.10053 | 11.86256 | 3.325715 |  | 29.31293 | 28.92887 | 28.50626 | 28.6095 | 35.50159 | 35.43732
2619.229 | -20.10081 | 1.002769 | 3.325696 |  | 29.33513 | 28.92392 | 28.5251 | 28.59123 | 35.47799 | 35.44129
2619.328125 | -20.10073 | 0.783577 | 3.325692 |  | 29.35565 | 28.90535 | 28.525 | 28.60117 | 35.51493 | 35.4233
2619.428 | -20.10082 | 4.194721 | 3.32562 |  | 29.34343 | 28.93223 | 28.53013 | 28.60983 | 35.51533 | 35.45661
2619.527 | -20.10098 | 13.31602 | 3.325677 |  | 29.3509 | 28.91694 | 28.507 | 28.60384 | 35.52493 | 35.44772
2619.627 | -20.10139 | 8.610912 | 3.325685 |  | 29.38523 | 28.87774 | 28.51191 | 28.58784 | 35.53825 | 35.45573
2619.727 | -20.10116 | 0.8184385 | 3.325646 |  | 29.34385 | 28.92782 | 28.52183 | 28.60669 | 35.53333 | 35.43015
2619.826 | -20.10207 | 0.5605106 | 3.325714 |  | 29.36912 | 28.93746 | 28.46906 | 28.62375 | 35.4922 | 35.44576
2619.926 | -20.1009 | 6.982924 | 3.325665 |  | 29.35839 | 28.93717 | 28.50444 | 28.58163 | 35.51951 | 35.42619
2620.025 | -20.10081 | 6.875834 | 3.325668 |  | 29.33458 | 28.91201 | 28.47931 | 28.62741 | 35.50964 | 35.43952
2620.125 | -20.1005 | 1.682673 | 3.325627 |  | 29.34117 | 28.92564 | 28.48298 | 28.59889 | 35.52996 | 35.41819
2620.225 | -20.10058 | 6.988392 | 3.325687 |  | 29.33799 | 28.9265 | 28.48678 | 28.60285 | 35.47999 | 35.42894
2620.324 | -20.10144 | 5.734987 | 3.325665 |  | 29.36375 | 28.91512 | 28.5215 | 28.58617 | 35.49802 | 35.43592
2620.424 | -20.10057 | 5.501669 | 3.325655 |  | 29.33717 | 28.93959 | 28.49534 | 28.60158 | 35.52172 | 35.43844
2620.523 | -20.09954 | 1.03649 | 3.325696 |  | 29.34667 | 28.93298 | 28.49314 | 28.58724 | 35.52718 | 35.43074
2620.623 | -20.10088 | 4.309329 | 3.325641 |  | 29.35781 | 28.8872 | 28.50851 | 28.63604 | 35.54238 | 35.45151
2620.723 | -20.10071 | 3.129521 | 3.325701 |  | 29.34583 | 28.96521 | 28.48622 | 28.5997 | 35.48859 | 35.45677
2620.822 | -20.1007 | 2.004625 | 3.325667 |  | 29.34784 | 28.93736 | 28.48138 | 28.64188 | 35.5119 | 35.43448
2620.921875 | -20.10056 | 4.994474 | 3.325689 |  | 29.34076 | 28.91227 | 28.5066 | 28.59849 | 35.51003 | 35.48145
2621.021 | -20.10026 | 2.399035 | 3.325687 |  | 29.33445 | 28.92395 | 28.50899 | 28.60306 | 35.51559 | 35.45787
2621.121 | -20.10046 | 7.90321 | 3.325682 |  | 29.34906 | 28.95377 | 28.51848 | 28.61053 | 35.49521 | 35.48067
2621.221 | -20.10098 | 3.82697 | 3.325649 |  | 29.33425 | 28.9194 | 28.46709 | 28.58762 | 35.55143 | 35.48507
2621.32 | -20.1002 | 6.034611 | 3.325693 |  | 29.34775 | 28.91579 | 28.50481 | 28.58976 | 35.54589 | 35.47903
2621.42 | -20.10049 | 6.907047 | 3.325662 |  | 29.34292 | 28.92182 | 28.47361 | 28.57778 | 35.57235 | 35.47371
2621.52 | -20.10082 | 9.625755 | 3.325705 |  | 29.3532 | 28.94267 | 28.5034 | 28.58309 | 35.57685 | 35.47824
2621.619 | -20.10056 | 4.38771 | 3.325674 |  | 29.35908 | 28.91287 | 28.49641 | 28.58707 | 35.57052 | 35.49679
2621.71875 | -20.10065 | 2.101233 | 3.325691 |  | 29.33446 | 28.91226 | 28.50339 | 28.58298 | 35.5847 | 35.49063
2621.818 | -20.1011 | 1.370974 | 3.325649 |  | 29.33649 | 28.93993 | 28.4807 | 28.58884 | 35.57549 | 35.5014
2621.918 | -20.10058 | 5.09997 | 3.325693 |  | 29.32688 | 28.91758 | 28.49615 | 28.61421 | 35.59843 | 35.49208
2622.018 | -20.10063 | 3.978718 | 3.325676 |  | 29.32875 | 28.91586 | 28.5148 | 28.59037 | 35.60144 | 35.51405
2622.117 | -20.10053 | 9.222462 | 3.325657 |  | 29.33796 | 28.91903 | 28.50671 | 28.56034 | 35.62563 | 35.51251
2622.217 | -20.09998 | 13.10389 | 3.325678 |  | 29.35946 | 28.92387 | 28.50466 | 28.5553 | 35.62615 | 35.50283
2622.316 | -20.10019 | 5.695114 | 3.325706 |  | 29.36228 | 28.88859 | 28.46724 | 28.577 | 35.59633 | 35.5091
2622.416 | -20.10044 | 5.417364 | 3.325706 |  | 29.34133 | 28.94522 | 28.50323 | 28.58549 | 35.62406 | 35.51492
2622.515625 | -20.10044 | 12.59122 | 3.32571 |  | 29.35753 | 28.94946 | 28.51123 | 28.57949 | 35.58191 | 35.52698
2622.615 | -20.10084 | 6.996593 | 3.325724 |  | 29.33748 | 28.91569 | 28.47312 | 28.56193 | 35.60097 | 35.49952
2622.715 | -20.10081 | 5.9977 | 3.325698 |  | 29.35586 | 28.88944 | 28.51627 | 28.56062 | 35.58295 | 35.54243
2622.814 | -20.10013 | 10.95822 | 3.325721 |  | 29.32707 | 28.95391 | 28.48563 | 28.56474 | 35.54842 | 35.53074
2622.914 | -20.10104 | 0.2936993 | 3.325719 |  | 29.35082 | 28.91186 | 28.51997 | 28.55771 | 35.50535 | 35.50743
2623.014 | -20.10073 | 3.505246 | 3.325693 |  | 29.33649 | 28.91871 | 28.50142 | 28.56743 | 35.55786 | 35.56303
2623.113 | -20.10089 | 8.009388 | 3.325711 |  | 29.33615 | 28.91892 | 28.50128 | 28.55915 | 35.52941 | 35.54099
2623.213 | -20.1011 | 10.47267 | 3.325644 |  | 29.33147 | 28.90745 | 28.44924 | 28.58821 | 35.53756 | 35.55283
2623.3125 | -20.10143 | 8.258656 | 3.325678 |  | 29.35342 | 28.92632 | 28.49558 | 28.58839 | 35.51248 | 35.53657
2623.412 | -20.10048 | 6.043495 | 3.325678 |  | 29.34941 | 28.93343 | 28.4951 | 28.57928 | 35.50231 | 35.55568
2623.512 | -20.10084 | 8.335896 | 3.325685 |  | 29.3262 | 28.91121 | 28.4827 | 28.55291 | 35.5112 | 35.57409
2623.611 | -20.10029 | 10.29131 | 3.325708 |  | 29.33314 | 28.93037 | 28.48546 | 28.58102 | 35.50382 | 35.56146
2623.711 | -20.10037 | 8.973421 | 3.32565 |  | 29.3314 | 28.90641 | 28.47525 | 28.57766 | 35.56069 | 35.56708
2623.811 | -20.10034 | 9.717123 | 3.325693 |  | 29.34854 | 28.91459 | 28.48468 | 28.58512 | 35.52269 | 35.55651
2623.91 | -20.10149 | 6.756439 | 3.325659 |  | 29.35537 | 28.91974 | 28.49037 | 28.57167 | 35.51395 | 35.57263
2624.01 | -20.10045 | 10.5269 | 3.325703 |  | 29.335 | 28.9327 | 28.48402 | 28.57711 | 35.50535 | 35.57507
2624.109375 | -20.10067 | 8.180504 | 3.325689 |  | 29.32565 | 28.89895 | 28.49149 | 28.59806 | 35.56351 | 35.56903
2624.209 | -20.09996 | 3.721476 | 3.325715 |  | 29.31214 | 28.92995 | 28.48646 | 28.57837 | 35.55355 | 35.56258
2624.309 | -20.10048 | 3.510487 | 3.325713 |  | 29.32623 | 28.91304 | 28.50594 | 28.6119 | 35.58923 | 35.55455
2624.408 | -20.10034 | 12.72269 | 3.325723 |  | 29.31933 | 28.91093 | 28.47764 | 28.57448 | 35.5553 | 35.56969
2624.508 | -20.10104 | 11.11817 | 3.325723 |  | 29.34124 | 28.93267 | 28.49668 | 28.60847 | 35.59513 | 35.56794
2624.607 | -20.10121 | 6.782869 | 3.325684 |  | 29.32967 | 28.91574 | 28.50813 | 28.59523 | 35.56839 | 35.55625
2624.707 | -20.09975 | 6.175648 | 3.32571 |  | 29.31593 | 28.9214 | 28.47355 | 28.60132 | 35.57828 | 35.55582
2624.807 | -20.1002 | 11.82497 | 3.325682 |  | 29.33624 | 28.91664 | 28.50196 | 28.60004 | 35.576 | 35.55283
2624.90625 | -20.10044 | 8.444124 | 3.325726 |  | 29.30062 | 28.92389 | 28.46264 | 28.58654 | 35.57716 | 35.53401
2625.006 | -20.1 | 14.55575 | 3.325683 |  | 29.27457 | 28.92407 | 28.44187 | 28.56655 | 35.59653 | 35.52884
2625.105 | -20.1015 | 9.179169 | 3.325738 |  | 29.27603 | 28.91017 | 28.46113 | 28.57169 | 35.59425 | 35.52545
2625.205 | -20.10053 | 8.191212 | 3.325685 |  | 29.27935 | 28.92173 | 28.46721 | 28.58474 | 35.58409 | 35.52382
2625.305 | -20.10026 | 10.43804 | 3.325736 |  | 29.27637 | 28.88996 | 28.42984 | 28.57846 | 35.58256 | 35.52913
2625.404 | -20.10023 | 5.568884 | 3.325708 |  | 29.29572 | 28.91422 | 28.43487 | 28.58669 | 35.59808 | 35.50385
2625.504 | -20.09959 | 3.229092 | 3.325722 |  | 29.29236 | 28.88722 | 28.4601 | 28.60072 | 35.62468 | 35.51808
2625.604 | -20.10032 | 6.298006 | 3.32571 |  | 29.27189 | 28.91709 | 28.46121 | 28.56861 | 35.59226 | 35.50058
2625.703125 | -20.10113 | 5.434908 | 3.325727 |  | 29.28587 | 28.90688 | 28.44603 | 28.59752 | 35.59194 | 35.49231
2625.803 | -20.10097 | 5.364504 | 3.325695 |  | 29.28499 | 28.91974 | 28.4682 | 28.60712 | 35.61355 | 35.50206
2625.902 | -20.10013 | 8.190985 | 3.325712 |  | 29.27565 | 28.91211 | 28.434 | 28.57899 | 35.60778 | 35.48459
2626.002 | -20.10009 | 6.244917 | 3.325706 |  | 29.26688 | 28.90473 | 28.45875 | 28.56071 | 35.60572 | 35.49675
2626.102 | -20.1002 | 12.25127 | 3.325753 |  | 29.27655 | 28.91295 | 28.46994 | 28.5794 | 35.59985 | 35.46215
2626.201 | -20.10061 | 7.925081 | 3.325689 |  | 29.27248 | 28.93789 | 28.45236 | 28.58787 | 35.61875 | 35.49813
2626.301 | -20.09994 | 6.712008 | 3.325729 |  | 29.28113 | 28.90645 | 28.46442 | 28.55607 | 35.60195 | 35.45735
2626.4 | -20.10034 | 9.301525 | 3.325703 |  | 29.2812 | 28.90921 | 28.45454 | 28.58051 | 35.61777 | 35.46761
2626.5 | -20.10021 | 6.849857 | 3.325627 |  | 29.30312 | 28.89811 | 28.46406 | 28.58331 | 35.58709 | 35.46118
2626.6 | -20.10123 | 12.88242 | 3.325709 |  | 29.27823 | 28.89864 | 28.44308 | 28.57922 | 35.58154 | 35.4622
2626.699 | -20.10007 | 3.628057 | 3.325686 |  | 29.29218 | 28.92693 | 28.45955 | 28.57038 | 35.563 | 35.43036
2626.799 | -20.10065 | 12.36725 | 3.325695 |  | 29.32891 | 28.91956 | 28.43804 | 28.57207 | 35.57381 | 35.42799
2626.898 | -20.1006 | 13.93053 | 3.325696 |  | 29.31742 | 28.91111 | 28.45827 | 28.59091 | 35.54679 | 35.41408
2626.998 | -20.09987 | 12.71723 | 3.32566 |  | 29.31708 | 28.90034 | 28.49193 | 28.58461 | 35.54197 | 35.39905
2627.098 | -20.10076 | 10.9302 | 3.325652 |  | 29.30895 | 28.91567 | 28.4448 | 28.56798 | 35.5512 | 35.41771
2627.197 | -20.10032 | 8.429998 | 3.325703 |  | 29.31948 | 28.9192 | 28.43941 | 28.59891 | 35.52855 | 35.41031
2627.296875 | -20.1014 | 10.80762 | 3.325679 |  | 29.3186 | 28.91357 | 28.47828 | 28.57246 | 35.50014 | 35.39191
2627.396 | -20.10099 | 11.00516 | 3.325708 |  | 29.3251 | 28.91274 | 28.47218 | 28.58514 | 35.49444 | 35.39845
2627.496 | -20.10081 | 9.740364 | 3.32568 |  | 29.31195 | 28.89155 | 28.43523 | 28.58386 | 35.4748 | 35.38777
2627.596 | -20.10053 | 7.021202 | 3.325691 |  | 29.34506 | 28.91514 | 28.45714 | 28.59171 | 35.49748 | 35.41278
2627.695 | -20.10078 | 2.057714 | 3.325706 |  | 29.32179 | 28.93254 | 28.47237 | 28.58441 | 35.50496 | 35.40443
2627.795 | -20.10096 | 7.330393 | 3.325709 |  | 29.31398 | 28.88791 | 28.44996 | 28.56398 | 35.5193 | 35.40538
2627.895 | -20.09961 | 5.355844 | 3.32566 |  | 29.31789 | 28.88983 | 28.4583 | 28.57427 | 35.53346 | 35.42915
2627.994 | -20.0998 | 8.890484 | 3.325724 |  | 29.32143 | 28.90411 | 28.47839 | 28.55254 | 35.49677 | 35.41584
2628.09375 | -20.10058 | 9.652643 | 3.325726 |  | 29.35699 | 28.92072 | 28.44331 | 28.55833 | 35.51087 | 35.44453
2628.193 | -20.1007 | 8.782255 | 3.325676 |  | 29.32617 | 28.88692 | 28.47885 | 28.57124 | 35.53225 | 35.4477
2628.293 | -20.10078 | 5.616051 | 3.325704 |  | 29.34188 | 28.8957 | 28.46184 | 28.56665 | 35.52665 | 35.44022
2628.393 | -20.10122 | 6.496006 | 3.325672 |  | 29.32131 | 28.88356 | 28.46553 | 28.54107 | 35.54531 | 35.45238
2628.492 | -20.10044 | 11.10177 | 3.325703 |  | 29.32821 | 28.91117 | 28.44534 | 28.54911 | 35.52275 | 35.46529
2628.592 | -20.09968 | 9.998747 | 3.325699 |  | 29.32868 | 28.90794 | 28.47851 | 28.58846 | 35.54423 | 35.45537
2628.691 | -20.10084 | 7.233557 | 3.325682 |  | 29.33529 | 28.87793 | 28.46338 | 28.57344 | 35.54759 | 35.47074
2628.791 | -20.10028 | 7.136494 | 3.325709 |  | 29.3056 | 28.91087 | 28.44138 | 28.53471 | 35.5472 | 35.46521
2628.890625 | -20.10077 | 15.94176 | 3.325768 |  | 29.34659 | 28.89616 | 28.47149 | 28.57865 | 35.57451 | 35.45219
2628.99 | -20.10122 | 7.726852 | 3.325671 |  | 29.30819 | 28.89532 | 28.48605 | 28.55431 | 35.5652 | 35.47875
2629.09 | -20.10085 | 9.7652 | 3.325706 |  | 29.33507 | 28.90247 | 28.44528 | 28.5613 | 35.58272 | 35.46253
2629.189 | -20.09978 | 10.70303 | 3.32574 |  | 29.33518 | 28.9103 | 28.44937 | 28.54369 | 35.57336 | 35.46143
2629.289 | -20.10008 | 8.228123 | 3.32572 |  | 29.34528 | 28.91338 | 28.45099 | 28.5281 | 35.53228 | 35.4585
2629.389 | -20.09965 | 5.419188 | 3.325657 |  | 29.28815 | 28.90298 | 28.42943 | 28.55352 | 35.55595 | 35.47713
2629.488 | -20.09977 | 8.154528 | 3.32567 |  | 29.34768 | 28.92777 | 28.45773 | 28.53051 | 35.54954 | 35.41306
2629.588 | -20.1003 | 7.495813 | 3.325665 |  | 29.31225 | 28.90702 | 28.43967 | 28.53393 | 35.5533 | 35.46949
2629.6875 | -20.10103 | 8.005285 | 3.325738 |  | 29.33385 | 28.88453 | 28.46602 | 28.53036 | 35.54688 | 35.47408
2629.787 | -20.10124 | 3.625778 | 3.325737 |  | 29.31218 | 28.90785 | 28.44111 | 28.56702 | 35.54529 | 35.45716
2629.887 | -20.10093 | -0.1610899 | 3.325694 |  | 29.34533 | 28.88738 | 28.48367 | 28.51694 | 35.53903 | 35.43726
2629.986 | -20.10078 | 9.460566 | 3.325743 |  | 29.32832 | 28.91851 | 28.45855 | 28.55004 | 35.5691 | 35.45578
2630.086 | -20.10097 | 12.80768 | 3.325723 |  | 29.31009 | 28.8958 | 28.48411 | 28.51916 | 35.58175 | 35.45358
2630.186 | -20.09997 | 6.630894 | 3.325698 |  | 29.34081 | 28.8864 | 28.47772 | 28.52889 | 35.57563 | 35.47599
2630.285 | -20.10051 | 8.387846 | 3.325686 |  | 29.31597 | 28.90655 | 28.49755 | 28.50344 | 35.58155 | 35.48442
2630.385 | -20.10026 | 6.872869 | 3.325713 |  | 29.31978 | 28.872 | 28.50287 | 28.50884 | 35.562 | 35.49422
2630.484375 | -20.1004 | 2.562859 | 3.325684 |  | 29.32873 | 28.8996 | 28.45059 | 28.55417 | 35.5994 | 35.4801
2630.584 | -20.10095 | 5.545187 | 3.325662 |  | 29.33706 | 28.92488 | 28.49042 | 28.53567 | 35.5784 | 35.50093
2630.684 | -20.10077 | 7.193228 | 3.325688 |  | 29.324 | 28.88651 | 28.4648 | 28.52466 | 35.54723 | 35.49904
2630.783 | -20.10042 | 9.476969 | 3.325717 |  | 29.3432 | 28.87462 | 28.46924 | 28.56773 | 35.57021 | 35.48038
2630.883 | -20.10102 | 2.465339 | 3.325715 |  | 29.31796 | 28.88202 | 28.47508 | 28.56721 | 35.5596 | 35.48006
2630.982 | -20.10105 | 5.38706 | 3.325691 |  | 29.35128 | 28.88396 | 28.50911 | 28.55674 | 35.5775 | 35.49813
2631.082 | -20.10015 | 3.376283 | 3.325738 |  | 29.37059 | 28.91422 | 28.4757 | 28.54619 | 35.57167 | 35.48882
2631.182 | -20.10024 | 7.074974 | 3.325744 |  | 29.33017 | 28.87584 | 28.47413 | 28.55901 | 35.59347 | 35.48101
2631.28125 | -20.10039 | 7.205303 | 3.325701 |  | 29.33913 | 28.88918 | 28.44245 | 28.57049 | 35.54442 | 35.48435
2631.381 | -20.09979 | 7.79384 | 3.325683 |  | 29.3307 | 28.85267 | 28.482 | 28.55926 | 35.57837 | 35.47598
2631.48 | -20.10082 | 9.276234 | 3.325718 |  | 29.3444 | 28.8989 | 28.51701 | 28.58655 | 35.56604 | 35.46678
2631.58 | -20.09932 | 4.672522 | 3.325668 |  | 29.34864 | 28.88722 | 28.47401 | 28.57731 | 35.57104 | 35.47269
2631.68 | -20.10028 | 5.433086 | 3.325688 |  | 29.32944 | 28.8978 | 28.45986 | 28.54514 | 35.5541 | 35.45073
2631.779 | -20.10083 | 9.152967 | 3.325705 |  | 29.34104 | 28.87467 | 28.48754 | 28.54815 | 35.56088 | 35.45766
2631.879 | -20.10101 | 10.44966 | 3.325666 |  | 29.36881 | 28.86783 | 28.4724 | 28.5335 | 35.55547 | 35.43792
2631.979 | -20.10108 | 9.674517 | 3.32566 |  | 29.33792 | 28.89277 | 28.4823 | 28.54434 | 35.52242 | 35.46269
2632.078125 | -20.10081 | 5.271769 | 3.325676 |  | 29.35184 | 28.903 | 28.47333 | 28.57655 | 35.47589 | 35.42612
2632.178 | -20.10033 | 6.305069 | 3.325703 |  | 29.34854 | 28.90677 | 28.49596 | 28.57881 | 35.48707 | 35.46661
2632.277 | -20.09982 | 5.474554 | 3.325714 |  | 29.32598 | 28.89676 | 28.49645 | 28.54403 | 35.48908 | 35.41595
2632.377 | -20.10079 | 5.004045 | 3.325695 |  | 29.31777 | 28.91988 | 28.49732 | 28.54925 | 35.50439 | 35.43126
2632.477 | -20.10018 | 10.2266 | 3.325715 |  | 29.34709 | 28.8888 | 28.47986 | 28.52184 | 35.47525 | 35.44098
2632.576 | -20.101 | 6.275221 | 3.32572 |  | 29.33406 | 28.93487 | 28.47357 | 28.55602 | 35.47985 | 35.42311
2632.676 | -20.10065 | 3.933832 | 3.325693 |  | 29.34076 | 28.86484 | 28.48906 | 28.53291 | 35.47681 | 35.4603
2632.775 | -20.10007 | 6.398487 | 3.325717 |  | 29.33727 | 28.90112 | 28.47531 | 28.54019 | 35.47416 | 35.45217
2632.875 | -20.0998 | 2.30721 | 3.325745 |  | 29.35616 | 28.87257 | 28.49587 | 28.51098 | 35.47006 | 35.42901
2632.975 | -20.10006 | 4.894448 | 3.325691 |  | 29.34596 | 28.8978 | 28.44903 | 28.54531 | 35.4668 | 35.435
2633.074 | -20.10081 | 6.902946 | 3.325682 |  | 29.312 | 28.87276 | 28.49656 | 28.5126 | 35.50278 | 35.45462
2633.174 | -20.10021 | 5.130501 | 3.325675 |  | 29.32159 | 28.89673 | 28.45543 | 28.51003 | 35.48226 | 35.41492
2633.273 | -20.10137 | 4.726295 | 3.325713 |  | 29.33417 | 28.90491 | 28.49335 | 28.49223 | 35.47951 | 35.44514
2633.373 | -20.10121 | 5.733391 | 3.325698 |  | 29.33387 | 28.8976 | 28.48402 | 28.52443 | 35.48968 | 35.4687
2633.473 | -20.10004 | 3.780717 | 3.325677 |  | 29.33933 | 28.89762 | 28.51698 | 28.53341 | 35.50567 | 35.48614
2633.572 | -20.09957 | 3.520057 | 3.325684 |  | 29.35443 | 28.88743 | 28.49194 | 28.50177 | 35.5088 | 35.46718
2633.671875 | -20.10009 | 6.96629 | 3.325731 |  | 29.3035 | 28.90477 | 28.47701 | 28.51286 | 35.54611 | 35.47374
2633.771 | -20.10067 | 8.443214 | 3.325647 |  | 29.34998 | 28.87506 | 28.47171 | 28.50149 | 35.53788 | 35.51404
2633.871 | -20.10044 | 6.730692 | 3.325734 |  | 29.34418 | 28.89128 | 28.52099 | 28.51655 | 35.53302 | 35.50151
2633.971 | -20.09972 | 4.661357 | 3.325669 |  | 29.36369 | 28.90902 | 28.53402 | 28.52791 | 35.55154 | 35.48139
2634.07 | -20.10047 | 5.632227 | 3.325734 |  | 29.37144 | 28.90049 | 28.47281 | 28.48638 | 35.51266 | 35.50607
2634.17 | -20.10003 | 10.61804 | 3.325747 |  | 29.32791 | 28.89801 | 28.4927 | 28.51926 | 35.52837 | 35.51752
2634.27 | -20.09992 | 5.521492 | 3.325697 |  | 29.35426 | 28.91645 | 28.48713 | 28.50187 | 35.55116 | 35.52906
2634.369 | -20.10021 | 2.662656 | 3.325701 |  | 29.34886 | 28.88743 | 28.48926 | 28.4945 | 35.49577 | 35.55058
2634.46875 | -20.1003 | 0.3399525 | 3.325686 |  | 29.34408 | 28.9136 | 28.46636 | 28.49542 | 35.49807 | 35.52436
2634.568 | -20.09933 | 7.314899 | 3.32573 |  | 29.3252 | 28.8849 | 28.50307 | 28.54528 | 35.49443 | 35.52865
2634.668 | -20.09982 | 6.710869 | 3.325695 |  | 29.36686 | 28.9026 | 28.47215 | 28.51916 | 35.49148 | 35.52951
2634.768 | -20.10055 | 8.861319 | 3.325714 |  | 29.35406 | 28.89487 | 28.48619 | 28.49853 | 35.48138 | 35.50628
2634.867 | -20.09927 | 6.30917 | 3.325714 |  | 29.36294 | 28.87535 | 28.4759 | 28.51819 | 35.47005 | 35.51527
2634.967 | -20.10131 | 8.524099 | 3.325667 |  | 29.36039 | 28.91595 | 28.48025 | 28.54003 | 35.44907 | 35.51389
2635.066 | -20.09982 | 6.633402 | 3.325663 |  | 29.3281 | 28.91305 | 28.50606 | 28.53603 | 35.45279 | 35.49907
2635.166 | -20.10105 | 13.2611 | 3.32567 |  | 29.32434 | 28.91282 | 28.52548 | 28.52907 | 35.43578 | 35.50315
2635.265625 | -20.1003 | 7.162697 | 3.325684 |  | 29.37462 | 28.89553 | 28.50933 | 28.54763 | 35.44115 | 35.52031
2635.365 | -20.10035 | 12.47639 | 3.325668 |  | 29.36094 | 28.92791 | 28.478 | 28.56262 | 35.44881 | 35.52542
2635.465 | -20.09951 | 5.639061 | 3.325662 |  | 29.38397 | 28.91595 | 28.48515 | 28.54831 | 35.42952 | 35.50767
2635.564 | -20.1001 | 6.772617 | 3.325717 |  | 29.38242 | 28.9247 | 28.48151 | 28.55103 | 35.38468 | 35.49893
2635.664 | -20.09897 | 2.107841 | 3.325682 |  | 29.35133 | 28.90471 | 28.50917 | 28.55803 | 35.41932 | 35.51104
2635.764 | -20.09937 | 5.721544 | 3.325697 |  | 29.37698 | 28.881 | 28.51071 | 28.54657 | 35.4404 | 35.54653
2635.863 | -20.10083 | 5.342175 | 3.325788 |  | 29.38976 | 28.89534 | 28.50172 | 28.57636 | 35.43501 | 35.5092
2635.963 | -20.10066 | 7.155405 | 3.32574 |  | 29.35661 | 28.92134 | 28.51559 | 28.54179 | 35.44004 | 35.50721
2636.0625 | -20.10025 | 5.686684 | 3.325652 |  | 29.34089 | 28.94452 | 28.48961 | 28.55712 | 35.48007 | 35.54785
2636.162 | -20.09982 | 7.011631 | 3.325684 |  | 29.35526 | 28.92835 | 28.5033 | 28.57627 | 35.4963 | 35.52552
2636.262 | -20.10007 | 8.533215 | 3.325595 |  | 29.33701 | 28.906 | 28.49937 | 28.57752 | 35.47115 | 35.55538
2636.361 | -20.1 | 3.941351 | 3.3257 |  | 29.38343 | 28.93399 | 28.50967 | 28.57827 | 35.5018 | 35.53857
2636.461 | -20.0992 | 3.780489 | 3.325679 |  | 29.37597 | 28.92476 | 28.49146 | 28.57389 | 35.55659 | 35.56152
2636.561 | -20.10019 | 2.70253 | 3.325664 |  | 29.3716 | 28.89512 | 28.51882 | 28.56979 | 35.50611 | 35.54958
2636.66 | -20.09963 | 1.303303 | 3.325688 |  | 29.36808 | 28.91031 | 28.5063 | 28.57086 | 35.54327 | 35.55012
2636.76 | -20.10043 | 5.847773 | 3.325677 |  | 29.38238 | 28.91624 | 28.50265 | 28.58958 | 35.55529 | 35.54937
2636.859375 | -20.1002 | 8.294882 | 3.325637 |  | 29.37266 | 28.91266 | 28.4937 | 28.58133 | 35.54468 | 35.57965
2636.959 | -20.09979 | 2.220172 | 3.325683 |  | 29.34566 | 28.89364 | 28.515 | 28.5824 | 35.54994 | 35.56172
2637.059 | -20.10063 | 4.625586 | 3.325686 |  | 29.34917 | 28.93186 | 28.48039 | 28.59714 | 35.56142 | 35.55673
2637.158 | -20.10008 | 4.066441 | 3.325633 |  | 29.38848 | 28.88665 | 28.53297 | 28.56224 | 35.55594 | 35.57734
2637.258 | -20.09974 | 6.265423 | 3.325658 |  | 29.36938 | 28.93993 | 28.51 | 28.59397 | 35.56024 | 35.59564
2637.357 | -20.10021 | 6.567097 | 3.325691 |  | 29.34679 | 28.92845 | 28.5227 | 28.58337 | 35.58472 | 35.58141
2637.457 | -20.09987 | 9.22998 | 3.325659 |  | 29.3656 | 28.90924 | 28.47834 | 28.58622 | 35.56775 | 35.55727
2637.557 | -20.09948 | 5.253311 | 3.325675 |  | 29.36167 | 28.89345 | 28.53181 | 28.59633 | 35.56018 | 35.60174
2637.65625 | -20.10088 | 0.9658566 | 3.32569 |  | 29.35763 | 28.9022 | 28.5128 | 28.60204 | 35.59524 | 35.56953
2637.756 | -20.10034 | 0.02688694 | 3.325691 |  | 29.33507 | 28.92112 | 28.50678 | 28.58211 | 35.57563 | 35.57809
2637.855 | -20.1003 | 3.926996 | 3.325684 |  | 29.38565 | 28.89919 | 28.50595 | 28.56975 | 35.5769 | 35.60685
2637.955 | -20.10004 | 6.720438 | 3.325648 |  | 29.34042 | 28.92045 | 28.51205 | 28.60576 | 35.59872 | 35.56404
2638.055 | -20.10063 | 0.6555243 | 3.325634 |  | 29.36692 | 28.91466 | 28.53443 | 28.60125 | 35.59554 | 35.58627
2638.154 | -20.10103 | 4.343051 | 3.325655 |  | 29.34517 | 28.93113 | 28.47089 | 28.59862 | 35.59323 | 35.59283
2638.254 | -20.10048 | -1.104389 | 3.325678 |  | 29.3503 | 28.90783 | 28.46558 | 28.60781 | 35.55295 | 35.57748
2638.354 | -20.09995 | 1.246797 | 3.325657 |  | 29.34893 | 28.93072 | 28.48776 | 28.5767 | 35.59575 | 35.61709
2638.453125 | -20.10021 | 4.3909 | 3.325645 |  | 29.36162 | 28.9286 | 28.52845 | 28.61251 | 35.58468 | 35.62384
2638.553 | -20.1003 | 2.094398 | 3.325661 |  | 29.34427 | 28.90672 | 28.51864 | 28.60527 | 35.61203 | 35.58262
2638.652 | -20.09982 | 5.795595 | 3.325625 |  | 29.33132 | 28.92052 | 28.50845 | 28.58426 | 35.58057 | 35.56879
2638.752 | -20.09992 | 4.333253 | 3.325656 |  | 29.35956 | 28.91743 | 28.49801 | 28.61306 | 35.58834 | 35.59324
2638.852 | -20.10012 | 0.9432993 | 3.325656 |  | 29.35037 | 28.93143 | 28.51241 | 28.58348 | 35.5705 | 35.58754
2638.951 | -20.09878 | 4.392266 | 3.325674 |  | 29.35102 | 28.92287 | 28.51506 | 28.60871 | 35.58141 | 35.5814
2639.051 | -20.1003 | -1.055857 | 3.325666 |  | 29.34905 | 28.91841 | 28.50527 | 28.57487 | 35.58848 | 35.5652
2639.15 | -20.10033 | 4.188797 | 3.325641 |  | 29.34609 | 28.93618 | 28.49319 | 28.58665 | 35.55914 | 35.5844
2639.25 | -20.10051 | 3.81011 | 3.325591 |  | 29.36726 | 28.9365 | 28.51505 | 28.58634 | 35.57286 | 35.57609
2639.35 | -20.09997 | 1.700901 | 3.325632 |  | 29.32222 | 28.90602 | 28.50903 | 28.61647 | 35.55333 | 35.56469
2639.449 | -20.10025 | -0.649828 | 3.325664 |  | 29.37258 | 28.92579 | 28.50747 | 28.57613 | 35.57873 | 35.56551
2639.549 | -20.09998 | 3.852035 | 3.325632 |  | 29.36015 | 28.91849 | 28.4896 | 28.57443 | 35.54782 | 35.55962
2639.648 | -20.10056 | -1.336569 | 3.325615 |  | 29.40218 | 28.90606 | 28.51973 | 28.59506 | 35.55225 | 35.5587
2639.748 | -20.10032 | 2.862025 | 3.325666 |  | 29.39221 | 28.90859 | 28.50776 | 28.58542 | 35.55633 | 35.55584
2639.848 | -20.0998 | 1.147225 | 3.325663 |  | 29.38538 | 28.9474 | 28.49812 | 28.57301 | 35.53955 | 35.55675
2639.947 | -20.10023 | 9.13451 | 3.325646 |  | 29.39947 | 28.91396 | 28.49891 | 28.60905 | 35.54846 | 35.5379
2640.046875 | -20.10024 | 1.575811 | 3.325654 |  | 29.37381 | 28.93467 | 28.50297 | 28.6066 | 35.53445 | 35.56528
2640.146 | -20.10141 | 7.156544 | 3.325668 |  | 29.37785 | 28.93585 | 28.54332 | 28.58474 | 35.5618 | 35.53955
2640.246 | -20.09997 | 6.857149 | 3.325622 |  | 29.35657 | 28.94736 | 28.53772 | 28.61657 | 35.53721 | 35.53395
2640.346 | -20.10023 | 10.77571 | 3.325656 |  | 29.38596 | 28.89784 | 28.46982 | 28.63074 | 35.52101 | 35.51895
2640.445 | -20.10004 | 3.919705 | 3.325653 |  | 29.35742 | 28.9151 | 28.4954 | 28.61508 | 35.52664 | 35.52596
2640.545 | -20.09895 | 4.147099 | 3.325657 |  | 29.38085 | 28.93274 | 28.46329 | 28.60896 | 35.53286 | 35.51141
2640.645 | -20.09995 | -2.345034 | 3.325616 |  | 29.36532 | 28.88379 | 28.49599 | 28.57193 | 35.54298 | 35.51161
2640.744 | -20.10009 | -3.140686 | 3.325675 |  | 29.35441 | 28.9325 | 28.48631 | 28.59581 | 35.54367 | 35.49799
2640.84375 | -20.10025 | 2.432755 | 3.325684 |  | 29.39322 | 28.90839 | 28.48522 | 28.58817 | 35.52309 | 35.48172
2640.943 | -20.10052 | 5.710608 | 3.325683 |  | 29.37144 | 28.93389 | 28.46713 | 28.61036 | 35.49266 | 35.49361
2641.043 | -20.10053 | 2.350729 | 3.325668 |  | 29.36884 | 28.90273 | 28.44712 | 28.61409 | 35.49624 | 35.49417
2641.143 | -20.10102 | 1.44024 | 3.325666 |  | 29.38032 | 28.93833 | 28.44816 | 28.61096 | 35.44852 | 35.51003
2641.242 | -20.10054 | 1.658749 | 3.325701 |  | 29.3607 | 28.93034 | 28.47672 | 28.58406 | 35.45865 | 35.48013
2641.342 | -20.10027 | 3.973022 | 3.325663 |  | 29.32112 | 28.92793 | 28.44969 | 28.6098 | 35.4727 | 35.51003
2641.441 | -20.10083 | 4.440571 | 3.325676 |  | 29.34613 | 28.93611 | 28.45296 | 28.62027 | 35.45784 | 35.51577
2641.541 | -20.10027 | 6.725451 | 3.325665 |  | 29.35428 | 28.8773 | 28.49454 | 28.63155 | 35.4737 | 35.50827
2641.640625 | -20.10041 | 4.769587 | 3.325678 |  | 29.35221 | 28.95721 | 28.47497 | 28.60296 | 35.44615 | 35.56139
2641.74 | -20.10085 | 3.505018 | 3.325685 |  | 29.34138 | 28.94637 | 28.46286 | 28.61851 | 35.50566 | 35.49887
2641.84 | -20.10004 | 2.363945 | 3.325728 |  | 29.31217 | 28.89285 | 28.47652 | 28.61497 | 35.48039 | 35.56627
2641.939 | -20.09956 | 3.718741 | 3.325681 |  | 29.33727 | 28.89479 | 28.49602 | 28.61718 | 35.4954 | 35.56348
2642.039 | -20.09994 | 4.381557 | 3.325644 |  | 29.31675 | 28.92471 | 28.46519 | 28.63308 | 35.51986 | 35.5859
2642.139 | -20.09956 | 9.178942 | 3.325677 |  | 29.32651 | 28.93432 | 28.47247 | 28.62105 | 35.51399 | 35.58902
2642.238 | -20.0998 | 15.49335 | 3.32567 |  | 29.31149 | 28.92752 | 28.44488 | 28.61909 | 35.5332 | 35.56349
2642.338 | -20.0996 | 14.39944 | 3.325699 |  | 29.32162 | 28.94033 | 28.44846 | 28.5906 | 35.53876 | 35.55627
2642.4375 | -20.10062 | 6.822062 | 3.325643 |  | 29.33315 | 28.90871 | 28.47595 | 28.61119 | 35.56513 | 35.5718
2642.537 | -20.10023 | 7.816853 | 3.325645 |  | 29.31644 | 28.94246 | 28.46521 | 28.57551 | 35.55655 | 35.54307
2642.637 | -20.09959 | 3.865705 | 3.325634 |  | 29.29539 | 28.92703 | 28.47717 | 28.60297 | 35.55612 | 35.54571
2642.736 | -20.10014 | 4.409811 | 3.325626 |  | 29.28259 | 28.90513 | 28.47874 | 28.59472 | 35.55209 | 35.57805
2642.836 | -20.10034 | 10.87324 | 3.325618 |  | 29.31219 | 28.91685 | 28.47876 | 28.58752 | 35.54773 | 35.57035
2642.936 | -20.10039 | 6.242182 | 3.325595 |  | 29.30025 | 28.9312 | 28.47915 | 28.59405 | 35.53698 | 35.56702
2643.035 | -20.10018 | 4.515306 | 3.325616 |  | 29.27847 | 28.91656 | 28.48173 | 28.62424 | 35.53775 | 35.55952
2643.135 | -20.10034 | 13.1686 | 3.325626 |  | 29.30388 | 28.92637 | 28.47005 | 28.61394 | 35.55684 | 35.58114
2643.234375 | -20.10034 | 9.054079 | 3.325618 |  | 29.31295 | 28.9028 | 28.47188 | 28.59135 | 35.53961 | 35.56647
2643.334 | -20.10055 | 9.14089 | 3.325562 |  | 29.30443 | 28.92269 | 28.45293 | 28.58209 | 35.53383 | 35.51747
2643.434 | -20.10026 | 6.55616 | 3.325558 |  | 29.3174 | 28.92086 | 28.48754 | 28.61145 | 35.56216 | 35.55405
2643.533 | -20.10063 | 7.398066 | 3.325613 |  | 29.35355 | 28.92098 | 28.46059 | 28.60848 | 35.49159 | 35.5381
2643.633 | -20.10015 | 6.024357 | 3.325635 |  | 29.29012 | 28.91963 | 28.44034 | 28.55569 | 35.48442 | 35.54055
2643.732 | -20.10052 | 9.630768 | 3.3256 |  | 29.32442 | 28.93352 | 28.48509 | 28.62797 | 35.47765 | 35.54539
2643.832 | -20.10091 | 3.105597 | 3.325601 |  | 29.33633 | 28.91587 | 28.48882 | 28.5941 | 35.46729 | 35.5064
2643.932 | -20.09994 | 0.840539 | 3.325582 |  | 29.32671 | 28.93388 | 28.47438 | 28.59009 | 35.44374 | 35.52559
2644.03125 | -20.10084 | 3.960947 | 3.325639 |  | 29.3235 | 28.93696 | 28.48279 | 28.61799 | 35.43887 | 35.469
2644.131 | -20.10083 | 0.9314508 | 3.325622 |  | 29.31695 | 28.92097 | 28.46585 | 28.59819 | 35.41947 | 35.48962
2644.23 | -20.10021 | 1.467355 | 3.325645 |  | 29.34067 | 28.93842 | 28.4694 | 28.59465 | 35.41322 | 35.50035
2644.33 | -20.10003 | -0.2447109 | 3.325645 |  | 29.33591 | 28.90578 | 28.49308 | 28.56243 | 35.41816 | 35.46673
2644.43 | -20.10089 | 1.301479 | 3.325649 |  | 29.35407 | 28.90747 | 28.47714 | 28.59865 | 35.44022 | 35.46687
2644.529 | -20.10057 | 4.848195 | 3.325633 |  | 29.31427 | 28.92352 | 28.49826 | 28.57788 | 35.41203 | 35.43434
2644.629 | -20.10085 | 6.903402 | 3.32559 |  | 29.30593 | 28.90922 | 28.47013 | 28.60373 | 35.40795 | 35.47317
2644.729 | -20.1005 | 3.318181 | 3.325617 |  | 29.34449 | 28.91246 | 28.50369 | 28.58127 | 35.44158 | 35.46311
2644.828125 | -20.1003 | 5.559771 | 3.325578 |  | 29.32125 | 28.9312 | 28.49667 | 28.59081 | 35.42013 | 35.45661
2644.928 | -20.10053 | 4.014035 | 3.325594 |  | 29.29034 | 28.92406 | 28.46458 | 28.58878 | 35.41006 | 35.48055
2645.027 | -20.10086 | 6.357475 | 3.325631 |  | 29.30828 | 28.90813 | 28.48318 | 28.57766 | 35.47774 | 35.4975
2645.127 | -20.10182 | 5.262655 | 3.325614 |  | 29.31307 | 28.90549 | 28.47779 | 28.59274 | 35.46165 | 35.49521
2645.227 | -20.10044 | 5.537668 | 3.325624 |  | 29.30337 | 28.9126 | 28.47983 | 28.5852 | 35.43762 | 35.48876
2645.326 | -20.09988 | 3.213597 | 3.325608 |  | 29.27797 | 28.93315 | 28.46328 | 28.56635 | 35.42591 | 35.51037
2645.426 | -20.10093 | -0.8209438 | 3.325588 |  | 29.30943 | 28.89794 | 28.47277 | 28.61092 | 35.40826 | 35.5054
2645.525 | -20.10088 | 2.341616 | 3.325623 |  | 29.27212 | 28.90742 | 28.45486 | 28.57357 | 35.39069 | 35.49977
2645.625 | -20.10074 | 0.7386894 | 3.325642 |  | 29.3093 | 28.90481 | 28.44363 | 28.57719 | 35.3866 | 35.46485
2645.725 | -20.10059 | 3.40203 | 3.325634 |  | 29.25196 | 28.88671 | 28.47081 | 28.57132 | 35.39846 | 35.48727
2645.824 | -20.10046 | -1.240871 | 3.325636 |  | 29.26023 | 28.91398 | 28.44204 | 28.57266 | 35.36834 | 35.45925
2645.924 | -20.09992 | 1.395354 | 3.325618 |  | 29.27918 | 28.88769 | 28.46516 | 28.55464 | 35.40017 | 35.44918
2646.023 | -20.10004 | -0.46208 | 3.325577 |  | 29.26977 | 28.88008 | 28.47703 | 28.57875 | 35.39473 | 35.46795
2646.123 | -20.10076 | -0.1264563 | 3.325627 |  | 29.27653 | 28.87039 | 28.45436 | 28.5363 | 35.37918 | 35.4858
2646.223 | -20.10061 | 2.607972 | 3.325641 |  | 29.27924 | 28.91114 | 28.44768 | 28.5893 | 35.39847 | 35.46569
2646.322 | -20.10059 | -0.3686609 | 3.325684 |  | 29.22989 | 28.91359 | 28.47912 | 28.55081 | 35.38146 | 35.50241
2646.421875 | -20.10037 | 1.656926 | 3.325654 |  | 29.26789 | 28.88622 | 28.48629 | 28.57074 | 35.39851 | 35.49992
2646.521 | -20.10095 | 3.549905 | 3.325677 |  | 29.2862 | 28.9172 | 28.44734 | 28.54404 | 35.41199 | 35.51953
2646.621 | -20.10051 | -0.6177015 | 3.325614 |  | 29.25456 | 28.904 | 28.45464 | 28.55666 | 35.4129 | 35.5163
2646.721 | -20.09963 | 6.020029 | 3.325629 |  | 29.25508 | 28.89955 | 28.44733 | 28.56924 | 35.42485 | 35.52778
2646.82 | -20.09982 | 1.228567 | 3.32561 |  | 29.24105 | 28.89581 | 28.4555 | 28.54618 | 35.42531 | 35.52297
2646.92 | -20.09952 | 5.592581 | 3.325615 |  | 29.28387 | 28.90397 | 28.46463 | 28.5594 | 35.43451 | 35.58047
2647.02 | -20.10076 | 6.503981 | 3.325605 |  | 29.24627 | 28.89252 | 28.43904 | 28.56502 | 35.47964 | 35.54689
2647.119 | -20.10096 | 5.723139 | 3.325624 |  | 29.28519 | 28.9067 | 28.45607 | 28.57307 | 35.4568 | 35.58747
2647.21875 | -20.10021 | 0.4752951 | 3.32558 |  | 29.26622 | 28.88558 | 28.47663 | 28.56203 | 35.44673 | 35.60162
2647.318 | -20.10109 | 4.87941 | 3.325622 |  | 29.2898 | 28.8951 | 28.45853 | 28.57079 | 35.45275 | 35.57325
2647.418 | -20.10076 | 4.141175 | 3.325628 |  | 29.264 | 28.89721 | 28.43436 | 28.56128 | 35.46372 | 35.59959
2647.518 | -20.10087 | 6.016611 | 3.325642 |  | 29.29795 | 28.91151 | 28.4587 | 28.55187 | 35.44448 | 35.59338
2647.617 | -20.10046 | 10.59229 | 3.325623 |  | 29.30021 | 28.89549 | 28.46909 | 28.57651 | 35.45811 | 35.58179
2647.717 | -20.10091 | 6.36841 | 3.325598 |  | 29.28062 | 28.8964 | 28.44701 | 28.56356 | 35.48065 | 35.60892
2647.816 | -20.10109 | 6.239676 | 3.32562 |  | 29.29605 | 28.90275 | 28.45991 | 28.50587 | 35.47527 | 35.61319
2647.916 | -20.10108 | 7.668524 | 3.325651 |  | 29.27028 | 28.89425 | 28.43443 | 28.55926 | 35.49265 | 35.627
2648.015625 | -20.10087 | 4.392722 | 3.325581 |  | 29.26974 | 28.90158 | 28.44234 | 28.52938 | 35.49689 | 35.61314
2648.115 | -20.10114 | 3.463094 | 3.325633 |  | 29.29231 | 28.86913 | 28.48309 | 28.5028 | 35.49968 | 35.62939
2648.215 | -20.10061 | 8.230858 | 3.325633 |  | 29.27149 | 28.91805 | 28.45342 | 28.51221 | 35.51434 | 35.5887
2648.314 | -20.10023 | 1.669002 | 3.325573 |  | 29.2637 | 28.91243 | 28.46072 | 28.53554 | 35.50411 | 35.60861
2648.414 | -20.10002 | 1.232214 | 3.32556 |  | 29.31329 | 28.89329 | 28.44424 | 28.51645 | 35.49317 | 35.62156
2648.514 | -20.10074 | 3.845199 | 3.325577 |  | 29.27791 | 28.88612 | 28.46803 | 28.49809 | 35.49723 | 35.63688
2648.613 | -20.10133 | 5.221869 | 3.325569 |  | 29.28452 | 28.90135 | 28.45387 | 28.5281 | 35.52135 | 35.62764
2648.713 | -20.10062 | 1.458469 | 3.325561 |  | 29.27889 | 28.9204 | 28.46853 | 28.49789 | 35.49127 | 35.61977
2648.8125 | -20.10083 | 3.545576 | 3.325542 |  | 29.25283 | 28.88315 | 28.45568 | 28.51157 | 35.49545 | 35.64387
2648.912 | -20.09977 | 6.071066 | 3.325542 |  | 29.25203 | 28.9184 | 28.46144 | 28.52796 | 35.50164 | 35.65304
2649.012 | -20.10065 | 9.582693 | 3.325525 |  | 29.29149 | 28.91945 | 28.44233 | 28.52297 | 35.48737 | 35.63471
2649.111 | -20.10006 | 7.276621 | 3.32554 |  | 29.25493 | 28.90714 | 28.443 | 28.49009 | 35.48344 | 35.63383
2649.211 | -20.10017 | 8.464403 | 3.325538 |  | 29.28293 | 28.89159 | 28.46349 | 28.53605 | 35.46503 | 35.63295
2649.311 | -20.10077 | 5.728609 | 3.325541 |  | 29.30297 | 28.91151 | 28.45815 | 28.53675 | 35.49251 | 35.65822
2649.41 | -20.10142 | 1.236771 | 3.325551 |  | 29.30567 | 28.91546 | 28.45367 | 28.51425 | 35.48876 | 35.66145
2649.51 | -20.1007 | 8.794559 | 3.325519 |  | 29.27541 | 28.90218 | 28.43224 | 28.50764 | 35.4859 | 35.65155
2649.609375 | -20.10063 | 11.29202 | 3.325533 |  | 29.24972 | 28.91783 | 28.44631 | 28.50766 | 35.50377 | 35.61722
2649.709 | -20.10073 | 7.808653 | 3.325572 |  | 29.27383 | 28.8952 | 28.45369 | 28.52918 | 35.5022 | 35.63432
2649.809 | -20.10098 | 9.248436 | 3.325565 |  | 29.26276 | 28.90845 | 28.47036 | 28.51602 | 35.50353 | 35.6376
2649.908 | -20.10046 | 6.899984 | 3.325498 |  | 29.28212 | 28.89701 | 28.45507 | 28.50617 | 35.51043 | 35.63047
2650.008 | -20.09992 | 6.395525 | 3.325554 |  | 29.26715 | 28.919 | 28.45153 | 28.52715 | 35.55328 | 35.61156
2650.107 | -20.1002 | 4.444672 | 3.325589 |  | 29.25383 | 28.88265 | 28.47223 | 28.48563 | 35.55351 | 35.60994
2650.207 | -20.10074 | 2.451895 | 3.325505 |  | 29.24145 | 28.93453 | 28.46254 | 28.49087 | 35.53695 | 35.60433
2650.307 | -20.1005 | 2.821468 | 3.325526 |  | 29.27661 | 28.8874 | 28.46195 | 28.50899 | 35.56945 | 35.62849
2650.40625 | -20.1008 | 1.338847 | 3.325486 |  | 29.29396 | 28.90141 | 28.47325 | 28.50276 | 35.57167 | 35.59959
2650.506 | -20.10037 | 5.912483 | 3.325595 |  | 29.28329 | 28.90154 | 28.43919 | 28.52012 | 35.60884 | 35.60159
2650.605 | -20.10013 | 7.229456 | 3.32558 |  | 29.2781 | 28.94211 | 28.41941 | 28.49466 | 35.60038 | 35.60296
2650.705 | -20.1008 | 6.724997 | 3.325545 |  | 29.28207 | 28.8924 | 28.46049 | 28.50439 | 35.59608 | 35.57253
2650.805 | -20.1004 | 3.760439 | 3.325604 |  | 29.28604 | 28.89366 | 28.46944 | 28.48413 | 35.61648 | 35.58014
2650.904 | -20.10004 | 3.79416 | 3.325581 |  | 29.28074 | 28.90024 | 28.4505 | 28.49342 | 35.62055 | 35.58221
2651.004 | -20.10024 | 6.620186 | 3.325597 |  | 29.28504 | 28.89369 | 28.47133 | 28.47559 | 35.6394 | 35.61077
2651.104 | -20.10038 | 8.209896 | 3.325546 |  | 29.2925 | 28.89163 | 28.43615 | 28.48043 | 35.62594 | 35.59179
2651.203125 | -20.10044 | 6.93644 | 3.325609 |  | 29.28582 | 28.89722 | 28.45467 | 28.52476 | 35.6374 | 35.60603
2651.303 | -20.10048 | 6.234663 | 3.325565 |  | 29.2795 | 28.89593 | 28.44791 | 28.49263 | 35.64924 | 35.59663
2651.402 | -20.10012 | 7.123734 | 3.325588 |  | 29.30585 | 28.88377 | 28.43291 | 28.46733 | 35.63599 | 35.62062
2651.502 | -20.10023 | 8.179136 | 3.325586 |  | 29.29304 | 28.90429 | 28.46752 | 28.48983 | 35.64462 | 35.59972
2651.602 | -20.09998 | 3.458536 | 3.325587 |  | 29.26572 | 28.87825 | 28.44184 | 28.52328 | 35.6521 | 35.60073
2651.701 | -20.10015 | 6.363625 | 3.325613 |  | 29.28955 | 28.89718 | 28.46811 | 28.49132 | 35.63914 | 35.58639
2651.801 | -20.0996 | -1.890472 | 3.325591 |  | 29.29047 | 28.9061 | 28.42457 | 28.49395 | 35.6264 | 35.58003
2651.9 | -20.10076 | 6.725908 | 3.32558 |  | 29.30289 | 28.90795 | 28.462 | 28.50799 | 35.6311 | 35.56569
2652 | -20.10004 | 10.87483 | 3.325547 |  | 29.29178 | 28.88643 | 28.44609 | 28.50216 | 35.61062 | 35.59702
2652.1 | -20.10061 | 6.416943 | 3.325584 |  | 29.30987 | 28.93693 | 28.45977 | 28.52069 | 35.62421 | 35.58059
2652.199 | -20.10034 | 7.610195 | 3.325577 |  | 29.28264 | 28.90406 | 28.42816 | 28.49887 | 35.61311 | 35.56483
2652.299 | -20.10045 | 8.627544 | 3.325559 |  | 29.28401 | 28.86544 | 28.46041 | 28.51599 | 35.6281 | 35.59839
2652.398 | -20.10015 | 2.765416 | 3.325599 |  | 29.29703 | 28.89202 | 28.43659 | 28.51473 | 35.58499 | 35.59263
2652.498 | -20.10055 | 5.725191 | 3.325619 |  | 29.29574 | 28.90301 | 28.45663 | 28.49592 | 35.59344 | 35.59115
2652.598 | -20.10069 | 4.992197 | 3.325586 |  | 29.30831 | 28.86877 | 28.45727 | 28.52561 | 35.59836 | 35.59322
2652.697 | -20.09994 | 4.378595 | 3.32561 |  | 29.30181 | 28.89844 | 28.4584 | 28.50797 | 35.6003 | 35.62233
2652.796875 | -20.09996 | 9.515705 | 3.325585 |  | 29.32172 | 28.90237 | 28.4483 | 28.5163 | 35.58742 | 35.5884
2652.896 | -20.10087 | 7.790422 | 3.325604 |  | 29.3073 | 28.86247 | 28.45063 | 28.54164 | 35.59832 | 35.59472
2652.996 | -20.1 | 7.306698 | 3.325624 |  | 29.2847 | 28.89398 | 28.46823 | 28.52497 | 35.61035 | 35.62799
2653.096 | -20.09996 | 7.775385 | 3.325575 |  | 29.30484 | 28.91958 | 28.4161 | 28.52271 | 35.63867 | 35.60021
2653.195 | -20.10011 | 9.097145 | 3.325634 |  | 29.3285 | 28.89726 | 28.45899 | 28.50282 | 35.65962 | 35.62756
2653.295 | -20.09971 | 9.191017 | 3.325598 |  | 29.32199 | 28.89231 | 28.44251 | 28.5356 | 35.62233 | 35.62304
2653.395 | -20.1004 | 7.974298 | 3.3256 |  | 29.31148 | 28.90035 | 28.44849 | 28.5297 | 35.65703 | 35.60944
2653.494 | -20.09982 | 9.004408 | 3.32561 |  | 29.35321 | 28.89152 | 28.44809 | 28.5391 | 35.64083 | 35.60687
2653.59375 | -20.10053 | 0.7573738 | 3.325564 |  | 29.30697 | 28.88526 | 28.4694 | 28.55266 | 35.69124 | 35.61547
2653.693 | -20.1001 | 3.011267 | 3.325585 |  | 29.3387 | 28.87653 | 28.43496 | 28.54984 | 35.67014 | 35.61643
2653.793 | -20.09989 | 6.033243 | 3.325629 |  | 29.33425 | 28.90898 | 28.44901 | 28.55815 | 35.67341 | 35.61628
2653.893 | -20.09964 | 3.976895 | 3.325613 |  | 29.31371 | 28.88823 | 28.43288 | 28.55367 | 35.6778 | 35.61684
2653.992 | -20.10067 | -1.048567 | 3.325603 |  | 29.2984 | 28.91873 | 28.4627 | 28.57061 | 35.68787 | 35.60664
2654.092 | -20.10159 | 8.221972 | 3.325618 |  | 29.32501 | 28.88555 | 28.48245 | 28.57702 | 35.67036 | 35.62349
2654.191 | -20.10028 | 8.926483 | 3.325627 |  | 29.33434 | 28.87213 | 28.47783 | 28.55578 | 35.65818 | 35.6245
2654.291 | -20.10087 | 10.24072 | 3.325607 |  | 29.34205 | 28.9021 | 28.45461 | 28.56105 | 35.65511 | 35.60635
2654.390625 | -20.10141 | 4.601661 | 3.325644 |  | 29.31295 | 28.88779 | 28.45765 | 28.56205 | 35.65327 | 35.60611
2654.49 | -20.10144 | 6.739578 | 3.325618 |  | 29.31598 | 28.89417 | 28.48502 | 28.57355 | 35.63094 | 35.60832
2654.59 | -20.10089 | 8.788406 | 3.325604 |  | 29.31564 | 28.89408 | 28.45214 | 28.58622 | 35.61774 | 35.59332
2654.689 | -20.09965 | 8.407669 | 3.325614 |  | 29.30348 | 28.89694 | 28.45017 | 28.568 | 35.62956 | 35.58737
2654.789 | -20.10007 | 9.56492 | 3.325624 |  | 29.32294 | 28.87445 | 28.45604 | 28.55153 | 35.6265 | 35.57838
2654.889 | -20.1006 | 5.200678 | 3.325638 |  | 29.30735 | 28.91 | 28.45981 | 28.55652 | 35.61644 | 35.54169
2654.988 | -20.09989 | 0.9683638 | 3.325571 |  | 29.31637 | 28.86878 | 28.4629 | 28.56295 | 35.59563 | 35.56721
2655.088 | -20.09994 | 4.292924 | 3.325609 |  | 29.32263 | 28.88888 | 28.47199 | 28.56057 | 35.62227 | 35.55748
2655.1875 | -20.10039 | 3.86525 | 3.32556 |  | 29.32468 | 28.86733 | 28.47483 | 28.55083 | 35.58705 | 35.55045
2655.287 | -20.10067 | 5.277464 | 3.325627 |  | 29.31642 | 28.88861 | 28.47502 | 28.54806 | 35.60263 | 35.55859375
2655.387 | -20.10049 | 4.822448 | 3.325585 |  | 29.31984 | 28.87124 | 28.48611 | 28.58443 | 35.61427 | 35.56943
2655.486 | -20.09984 | 4.734725 | 3.325578 |  | 29.30997 | 28.91008 | 28.47543 | 28.55022 | 35.60241 | 35.57243
2655.586 | -20.10041 | 10.2307 | 3.325629 |  | 29.31588 | 28.88987 | 28.44137 | 28.54553 | 35.61024 | 35.57001
2655.686 | -20.10051 | 7.627283 | 3.325605 |  | 29.34692 | 28.86474 | 28.46525 | 28.57817 | 35.59277 | 35.58639
2655.785 | -20.10073 | 9.021269 | 3.32556 |  | 29.31941 | 28.92324 | 28.47013 | 28.56952 | 35.59408 | 35.57555
2655.885 | -20.10038 | 6.635679 | 3.325642 |  | 29.3301 | 28.90582 | 28.49324 | 28.55434 | 35.59414 | 35.59801
2655.984375 | -20.10107 | 13.30235 | 3.325593 |  | 29.33413 | 28.87805 | 28.46586 | 28.58233 | 35.59295 | 35.60386
2656.084 | -20.10104 | 3.997631 | 3.325579 |  | 29.34806 | 28.88461 | 28.49162 | 28.58895 | 35.60802 | 35.5974
2656.184 | -20.10106 | 9.200815 | 3.325578 |  | 29.34302 | 28.94158 | 28.48708 | 28.57845 | 35.60027 | 35.61646
2656.283 | -20.101 | 4.18105 | 3.325553 |  | 29.3305 | 28.88945 | 28.49178 | 28.56826 | 35.59997 | 35.59699
2656.383 | -20.10036 | 7.706802 | 3.325553 |  | 29.32174 | 28.90437 | 28.50495 | 28.60287 | 35.57474 | 35.60426
2656.482 | -20.0997 | 6.395525 | 3.325588 |  | 29.31127 | 28.94025 | 28.44703 | 28.57967 | 35.56541 | 35.60715
2656.582 | -20.10056 | 6.137825 | 3.325572 |  | 29.33295 | 28.89416 | 28.49352 | 28.56122 | 35.58245 | 35.59219
2656.682 | -20.10013 | 6.135775 | 3.325573 |  | 29.33252 | 28.8917 | 28.48324 | 28.58164 | 35.56521 | 35.5515
2656.78125 | -20.09979 | 5.87261 | 3.325567 |  | 29.33684 | 28.89959 | 28.49218 | 28.54904 | 35.58292 | 35.58969
2656.881 | -20.09956 | 4.845688 | 3.325583 |  | 29.35515 | 28.89805 | 28.48866 | 28.58848 | 35.53131 | 35.57159
2656.98 | -20.10034 | 7.776752 | 3.325563 |  | 29.35809 | 28.87042 | 28.47416 | 28.58113 | 35.55541 | 35.57898
2657.08 | -20.10055 | 0.8913498 | 3.325599 |  | 29.31647 | 28.90206 | 28.4864 | 28.59652 | 35.57124 | 35.55377
2657.18 | -20.10088 | 6.838923 | 3.32558 |  | 29.34139 | 28.91339 | 28.48914 | 28.58021 | 35.54525 | 35.56211
2657.279 | -20.10046 | 1.711838 | 3.325577 |  | 29.35142 | 28.88815 | 28.47818 | 28.59302 | 35.54467 | 35.55721
2657.379 | -20.1007 | 2.105563 | 3.325564 |  | 29.33256 | 28.91743 | 28.49664 | 28.5863 | 35.55069 | 35.55811
2657.479 | -20.09952 | 5.62767 | 3.325611 |  | 29.32949 | 28.88178 | 28.49673 | 28.57846 | 35.57167 | 35.56298
2657.578125 | -20.10002 | 2.272577 | 3.325551 |  | 29.31563 | 28.86295 | 28.47497 | 28.56919 | 35.55246 | 35.56367
2657.678 | -20.10065 | 3.869806 | 3.325557 |  | 29.32188 | 28.8941 | 28.49863 | 28.55282 | 35.54506 | 35.55664
2657.777 | -20.10027 | -1.098922 | 3.325579 |  | 29.34151 | 28.92575 | 28.48615 | 28.60039 | 35.57043 | 35.5446
2657.877 | -20.09954 | 6.303928 | 3.325596 |  | 29.3236 | 28.86243 | 28.49045 | 28.57286 | 35.5577 | 35.55151
2657.977 | -20.10081 | 2.951571 | 3.325609 |  | 29.33321 | 28.87789 | 28.48827 | 28.61414 | 35.53836 | 35.55235
2658.076 | -20.10069 | 1.332695 | 3.325591 |  | 29.33591 | 28.9038 | 28.48437 | 28.5954 | 35.53302 | 35.53367
2658.176 | -20.10015 | -3.89806 | 3.325614 |  | 29.37308 | 28.88608 | 28.50269 | 28.59832 | 35.57672 | 35.55087
2658.275 | -20.10023 | -2.322704 | 3.32557 |  | 29.33913 | 28.89382 | 28.49859 | 28.61547 | 35.54549 | 35.57318
2658.375 | -20.10048 | 3.218383 | 3.325603 |  | 29.34935 | 28.90986 | 28.50125 | 28.57942 | 35.55284 | 35.56108
2658.475 | -20.10052 | 2.756986 | 3.325581 |  | 29.34081 | 28.89144 | 28.47679 | 28.61027 | 35.59197 | 35.55314
2658.574 | -20.09967 | 1.430443 | 3.325597 |  | 29.32921 | 28.89192 | 28.47901 | 28.61527 | 35.58125 | 35.58
2658.674 | -20.10049 | 1.712522 | 3.325567 |  | 29.33253 | 28.88521 | 28.4752 | 28.61859 | 35.56303 | 35.58133
2658.773 | -20.09985 | 4.348064 | 3.325577 |  | 29.35414 | 28.88132 | 28.48113 | 28.60258 | 35.60523 | 35.56156
2658.873 | -20.1007 | -2.354832 | 3.325599 |  | 29.35446 | 28.89728 | 28.46046 | 28.58833 | 35.61219 | 35.58269
2658.973 | -20.0999 | 2.343439 | 3.325604 |  | 29.35512 | 28.90309 | 28.47142 | 28.59035 | 35.57235 | 35.58436
2659.072 | -20.10155 | 4.12591 | 3.325561 |  | 29.32564 | 28.8839 | 28.47737 | 28.60563 | 35.57981 | 35.58483
2659.171875 | -20.10034 | -2.137006 | 3.325632 |  | 29.38518 | 28.88254 | 28.48321 | 28.63174 | 35.6054 | 35.64204
2659.271 | -20.10027 | 4.615788 | 3.325555 |  | 29.35081 | 28.89206 | 28.48075 | 28.61902 | 35.57678 | 35.6169
2659.371 | -20.09999 | 7.959032 | 3.325565 |  | 29.32904 | 28.88968 | 28.47038 | 28.59644 | 35.59093 | 35.61003
2659.471 | -20.10033 | 6.226004 | 3.325574 |  | 29.33833 | 28.88922 | 28.4856 | 28.61173 | 35.58109 | 35.6112
2659.57 | -20.10056 | 0.2463064 | 3.325582 |  | 29.33559 | 28.90681 | 28.48669 | 28.6103 | 35.55612 | 35.62204
2659.67 | -20.10027 | -2.456224 | 3.32561 |  | 29.34226 | 28.86726 | 28.49455 | 28.58347 | 35.57807 | 35.61769
2659.77 | -20.10061 | 0.6537018 | 3.325589 |  | 29.35048 | 28.87709 | 28.46886 | 28.62292 | 35.58448 | 35.6299
2659.869 | -20.10119 | 1.263885 | 3.325661 |  | 29.31531 | 28.89769 | 28.49871 | 28.60698 | 35.57805 | 35.61516
2659.96875 | -20.10143 | 3.917199 | 3.325602 |  | 29.36126 | 28.88869 | 28.4719 | 28.56958 | 35.57186 | 35.62419
2660.068 | -20.10034 | 1.452772 | 3.325601 |  | 29.32805 | 28.88534 | 28.49383 | 28.59933 | 35.58943 | 35.65637
2660.168 | -20.10023 | 4.8286 | 3.325594 |  | 29.33516 | 28.89478 | 28.47323 | 28.59002 | 35.58974 | 35.62149
2660.268 | -20.1003 | 1.725738 | 3.325613 |  | 29.3439 | 28.91759 | 28.45072 | 28.55161 | 35.58183 | 35.63473
2660.367 | -20.10048 | 2.382173 | 3.325637 |  | 29.33087 | 28.88439 | 28.45101 | 28.56357 | 35.59306 | 35.59911
2660.467 | -20.10126 | 4.525559 | 3.325615 |  | 29.34601 | 28.89551 | 28.47924 | 28.57185 | 35.5815 | 35.64104
2660.566 | -20.10069 | -1.376898 | 3.325583 |  | 29.33429 | 28.89562 | 28.46539 | 28.58105 | 35.586 | 35.65074
2660.666 | -20.10097 | 5.62858 | 3.325633 |  | 29.2998 | 28.90685 | 28.43182 | 28.56951 | 35.59003 | 35.61572
2660.765625 | -20.10035 | 5.983799 | 3.325572 |  | 29.29708 | 28.89424 | 28.48548 | 28.57471 | 35.59028 | 35.64179
2660.865 | -20.10113 | 5.778049 | 3.325588 |  | 29.32385 | 28.90886 | 28.44802 | 28.57555 | 35.59659 | 35.65956
2660.965 | -20.10116 | 9.056358 | 3.325548 |  | 29.32118 | 28.8937 | 28.46555 | 28.57129 | 35.60792 | 35.6693
2661.064 | -20.10021 | 10.55607 | 3.325569 |  | 29.34336 | 28.90814 | 28.47878 | 28.59962 | 35.61357 | 35.69352
2661.164 | -20.10096 | 5.725874 | 3.325559 |  | 29.34127 | 28.89474 | 28.47118 | 28.60109 | 35.62484 | 35.68775
2661.264 | -20.10124 | 10.54035 | 3.325609 |  | 29.33377 | 28.87037 | 28.50192 | 28.57272 | 35.62534 | 35.70211
2661.363 | -20.10028 | 10.34622 | 3.325585 |  | 29.30486 | 28.90348 | 28.52518 | 28.57814 | 35.61705 | 35.67241
2661.463 | -20.09946 | 8.306276 | 3.325601 |  | 29.33077 | 28.91698 | 28.48046 | 28.5837 | 35.62626 | 35.68596
2661.5625 | -20.10075 | 3.408181 | 3.325603 |  | 29.32155 | 28.87322 | 28.50218 | 28.5956 | 35.58406 | 35.68188
2661.662 | -20.10063 | 10.16735 | 3.32559 |  | 29.30065 | 28.90679 | 28.5277 | 28.55531 | 35.56941 | 35.65895
2661.762 | -20.10014 | 10.41753 | 3.325612 |  | 29.31364 | 28.90358 | 28.49238 | 28.59119 | 35.58699 | 35.63094
2661.861 | -20.10066 | 9.218132 | 3.325561 |  | 29.30481 | 28.89829 | 28.48678 | 28.56783 | 35.57763 | 35.65316
2661.961 | -20.10043 | 7.01687 | 3.3256 |  | 29.307 | 28.91071 | 28.50481 | 28.59266 | 35.56512 | 35.64581
2662.061 | -20.10102 | 5.064425 | 3.325574 |  | 29.30195 | 28.90301 | 28.46541 | 28.57209 | 35.56427 | 35.63295
2662.16 | -20.10055 | 7.690397 | 3.325657 |  | 29.32491 | 28.90071 | 28.49136 | 28.54795 | 35.52886 | 35.66055
2662.26 | -20.10045 | 5.441061 | 3.325605 |  | 29.32944 | 28.89878 | 28.50807 | 28.54724 | 35.51646 | 35.62303
2662.359375 | -20.10121 | 6.475044 | 3.325596 |  | 29.2924 | 28.90141 | 28.49605 | 28.57108 | 35.52005 | 35.6223
2662.459 | -20.10098 | 5.249212 | 3.325622 |  | 29.33978 | 28.91741 | 28.49163 | 28.56685 | 35.51497 | 35.64709
2662.559 | -20.10007 | 3.83973 | 3.325628 |  | 29.30948 | 28.89049 | 28.51099 | 28.55373 | 35.56323 | 35.60362
2662.658 | -20.10123 | 3.325473 | 3.325638 |  | 29.33577 | 28.93761 | 28.51401 | 28.57389 | 35.5067 | 35.60204
2662.758 | -20.1016 | 6.516743 | 3.32564 |  | 29.31557 | 28.93179 | 28.5065 | 28.5622 | 35.51142 | 35.58308
2662.857 | -20.10151 | 5.148729 | 3.325613 |  | 29.31267 | 28.86219 | 28.48554 | 28.59246 | 35.5088 | 35.58442
2662.957 | -20.10086 | 1.578773 | 3.325584 |  | 29.32256 | 28.93041 | 28.5044 | 28.59794 | 35.47807 | 35.60526
2663.057 | -20.10202 | 2.89119 | 3.325594 |  | 29.30708 | 28.91806 | 28.50245 | 28.56539 | 35.47652 | 35.57672
2663.15625 | -20.10138 | 6.443375 | 3.325597 |  | 29.30579 | 28.91541 | 28.4936 | 28.55575 | 35.4887 | 35.57187
2663.256 | -20.1012 | 9.100105 | 3.325569 |  | 29.31628 | 28.90974 | 28.49495 | 28.53904 | 35.47786 | 35.53184
2663.355 | -20.10128 | 11.31162 | 3.3256 |  | 29.31676 | 28.91432 | 28.48252 | 28.56266 | 35.46767 | 35.57399
2663.455 | -20.10111 | 9.765884 | 3.325581 |  | 29.34391 | 28.88977 | 28.51491 | 28.55744 | 35.49093 | 35.54862
2663.555 | -20.10135 | 5.364048 | 3.325637 |  | 29.33101 | 28.92307 | 28.4777 | 28.5585 | 35.49958 | 35.55276
2663.654 | -20.10004 | 5.072399 | 3.32558 |  | 29.30756 | 28.90869 | 28.49963 | 28.54586 | 35.49599 | 35.54002
2663.754 | -20.10131 | 2.003714 | 3.325621 |  | 29.35452 | 28.916 | 28.49867 | 28.55737 | 35.47642 | 35.56621
2663.854 | -20.10142 | 8.97661 | 3.32567 |  | 29.33978 | 28.87594 | 28.52173 | 28.57795 | 35.48469 | 35.56569
2663.953125 | -20.10037 | 4.829739 | 3.325616 |  | 29.34187 | 28.92008 | 28.48392 | 28.57705 | 35.47828 | 35.58176
2664.053 | -20.10036 | 7.716145 | 3.32559 |  | 29.34207 | 28.88513 | 28.49813 | 28.56552 | 35.46831 | 35.58155
2664.152 | -20.10066 | 7.265228 | 3.325562 |  | 29.35035 | 28.89632 | 28.50361 | 28.55146 | 35.4796 | 35.57639
2664.252 | -20.10071 | 5.727242 | 3.325629 |  | 29.30153 | 28.91161 | 28.49676 | 28.56275 | 35.47618 | 35.55563
2664.352 | -20.10126 | 10.24186 | 3.325617 |  | 29.34874 | 28.90259 | 28.50822 | 28.57778 | 35.47205 | 35.55618
2664.451 | -20.10079 | 7.935791 | 3.325599 |  | 29.3703 | 28.88401 | 28.52055 | 28.56487 | 35.47781 | 35.55211
2664.551 | -20.10138 | 9.080055 | 3.325627 |  | 29.33508 | 28.91761 | 28.52486 | 28.55001 | 35.44115 | 35.55123
2664.65 | -20.10142 | 7.616573 | 3.325558 |  | 29.34439 | 28.92451 | 28.49154 | 28.57063 | 35.45585 | 35.51778
2664.75 | -20.1012 | 7.766954 | 3.325572 |  | 29.33653 | 28.9191 | 28.51398 | 28.58495 | 35.45517 | 35.53317
2664.85 | -20.10093 | 10.15277 | 3.325589 |  | 29.32489 | 28.89794 | 28.50328 | 28.5804 | 35.44133 | 35.52096
2664.949 | -20.1009 | 5.565924 | 3.325594 |  | 29.31863 | 28.89997 | 28.52971 | 28.58686 | 35.47468 | 35.51558
2665.049 | -20.10182 | 3.514359 | 3.325583 |  | 29.35245 | 28.89187 | 28.49455 | 28.57368 | 35.45001 | 35.52354
2665.148 | -20.10198 | 9.866821 | 3.325629 |  | 29.36346 | 28.90387 | 28.50856 | 28.54533 | 35.44852 | 35.52041
2665.248 | -20.10123 | 7.367762 | 3.325609 |  | 29.31338 | 28.90765 | 28.48252 | 28.59056 | 35.48081 | 35.51548
2665.348 | -20.10242 | 1.671965 | 3.325625 |  | 29.30223 | 28.91846 | 28.49659 | 28.56245 | 35.49098 | 35.52103
2665.447 | -20.10193 | 6.374105 | 3.325603 |  | 29.3312 | 28.88252 | 28.49746 | 28.52514 | 35.46366 | 35.52298
2665.546875 | -20.10181 | 9.352791 | 3.325624 |  | 29.32597 | 28.91584 | 28.50326 | 28.57618 | 35.49647 | 35.5125
2665.646 | -20.10147 | 9.160486 | 3.325615 |  | 29.34065 | 28.89502 | 28.48244 | 28.55645 | 35.50431 | 35.52114
2665.746 | -20.10161 | 5.182451 | 3.325651 |  | 29.36006 | 28.90874 | 28.47865 | 28.56736 | 35.48129 | 35.53651
2665.846 | -20.10189 | 4.901284 | 3.325654 |  | 29.34581 | 28.89542 | 28.52055 | 28.55966 | 35.50312 | 35.56688
2665.945 | -20.101 | 5.765747 | 3.325593 |  | 29.32032 | 28.93404 | 28.48745 | 28.58615 | 35.4837 | 35.56414
2666.045 | -20.1009 | 2.362122 | 3.325612 |  | 29.35477 | 28.92017 | 28.50797 | 28.55301 | 35.53088 | 35.57654
2666.145 | -20.10016 | 3.43279 | 3.325624 |  | 29.33788 | 28.88347 | 28.48446 | 28.55664 | 35.51715 | 35.59716
2666.244 | -20.10055 | 4.234366 | 3.325643 |  | 29.33758 | 28.91154 | 28.48762 | 28.5665 | 35.53923 | 35.61966
2666.34375 | -20.10131 | 3.524385 | 3.325638 |  | 29.36637 | 28.90918 | 28.50183 | 28.53919 | 35.53092 | 35.64451
2666.443 | -20.10137 | 1.111453 | 3.325647 |  | 29.34492 | 28.91723 | 28.51318 | 28.57329 | 35.50183 | 35.61531
2666.543 | -20.10082 | 7.927361 | 3.325645 |  | 29.35606 | 28.92454 | 28.50893 | 28.56996 | 35.55003 | 35.62979
2666.643 | -20.10108 | 4.252594 | 3.325588 |  | 29.35251 | 28.89989 | 28.50614 | 28.54484 | 35.51783 | 35.63012
2666.742 | -20.1007 | 6.137598 | 3.325656 |  | 29.37059 | 28.91601 | 28.52658 | 28.56862 | 35.5283 | 35.65138
2666.842 | -20.10066 | 6.039394 | 3.325652 |  | 29.37225 | 28.9161 | 28.49487 | 28.54874 | 35.54592 | 35.65431
2666.941 | -20.10035 | 2.662429 | 3.325625 |  | 29.36211 | 28.91183 | 28.48898 | 28.50719 | 35.53748 | 35.62864
2667.041 | -20.10165 | 3.021293 | 3.325629 |  | 29.36926 | 28.91318 | 28.46383 | 28.53449 | 35.52696 | 35.67119
2667.140625 | -20.10063 | 4.233683 | 3.325615 |  | 29.3566 | 28.92834 | 28.48771 | 28.57485 | 35.53183 | 35.64421
2667.24 | -20.10164 | 2.374882 | 3.325586 |  | 29.36651 | 28.8936 | 28.5057 | 28.56437 | 35.53497 | 35.66639
2667.34 | -20.1007 | 6.897251 | 3.325633 |  | 29.38109 | 28.91921 | 28.51945 | 28.56934 | 35.53332 | 35.64674
2667.439 | -20.10074 | 3.643779 | 3.325601 |  | 29.38116 | 28.90431 | 28.52205 | 28.54174 | 35.48978 | 35.63603
2667.539 | -20.10108 | 6.739807 | 3.325565 |  | 29.37083 | 28.89919 | 28.50427 | 28.5522 | 35.4936 | 35.61582
2667.639 | -20.10122 | 8.364834 | 3.325547 |  | 29.39135 | 28.8971 | 28.51589 | 28.57095 | 35.47363 | 35.63815
2667.738 | -20.10064 | 6.830492 | 3.325588 |  | 29.38873 | 28.92556 | 28.4846 | 28.55836 | 35.47829 | 35.64337
2667.838 | -20.10133 | 4.624445 | 3.325544 |  | 29.36885 | 28.90904 | 28.4894 | 28.5509 | 35.46305 | 35.62383
2667.9375 | -20.10114 | 3.279219 | 3.325531 |  | 29.38675 | 28.90876 | 28.48016 | 28.57214 | 35.47789 | 35.66209
2668.037 | -20.10146 | 4.747257 | 3.325552 |  | 29.38554 | 28.91097 | 28.51892 | 28.56856 | 35.49136 | 35.65289
2668.137 | -20.10082 | 4.629459 | 3.325537 |  | 29.39014 | 28.92003 | 28.52499 | 28.57979 | 35.47133 | 35.60217
2668.236 | -20.10173 | 4.942069 | 3.325531 |  | 29.36027 | 28.9062 | 28.48573 | 28.53554 | 35.50399 | 35.64332
2668.336 | -20.10076 | -1.44981 | 3.325573 |  | 29.39748 | 28.91626 | 28.46263 | 28.56762 | 35.50008 | 35.61641
2668.436 | -20.10101 | 2.266197 | 3.325546 |  | 29.37603 | 28.9252 | 28.50766 | 28.57578 | 35.4708 | 35.60158
2668.535 | -20.1014 | 2.831721 | 3.325585 |  | 29.37177 | 28.90005 | 28.50292 | 28.5695 | 35.4804 | 35.57078
2668.635 | -20.10162 | 3.649475 | 3.325574 |  | 29.38256 | 28.90854 | 28.5078 | 28.58423 | 35.4883 | 35.57029
2668.734375 | -20.10102 | 0.9881859 | 3.32557 |  | 29.35922 | 28.92932 | 28.51074 | 28.583 | 35.461 | 35.53942
2668.834 | -20.102 | 4.841814 | 3.325546 |  | 29.33529 | 28.90256 | 28.49295 | 28.58375 | 35.45581 | 35.5434
2668.934 | -20.10162 | 2.971622 | 3.325553 |  | 29.37846 | 28.91393 | 28.48886 | 28.59542 | 35.46461 | 35.57714
2669.033 | -20.10132 | 5.343086 | 3.325576 |  | 29.34847 | 28.93918 | 28.51408 | 28.57599 | 35.44785 | 35.55937
2669.133 | -20.10102 | 2.913747 | 3.325555 |  | 29.38166 | 28.89583 | 28.52187 | 28.57147 | 35.45623 | 35.51157
2669.232 | -20.1009 | 2.408375 | 3.325555 |  | 29.36098 | 28.90189 | 28.49362 | 28.583 | 35.43568 | 35.50965
2669.332 | -20.10132 | -2.116044 | 3.325547 |  | 29.37817 | 28.92192 | 28.51419 | 28.58616 | 35.45673 | 35.54887
2669.432 | -20.10096 | 3.369904 | 3.325586 |  | 29.3509 | 28.92724 | 28.50567 | 28.5486 | 35.41876 | 35.52006
2669.53125 | -20.10167 | -0.2674961 | 3.325534 |  | 29.37074 | 28.9161 | 28.48434 | 28.57822 | 35.41153 | 35.50388
2669.631 | -20.10109 | 1.000946 | 3.325566 |  | 29.38425 | 28.9029 | 28.5067 | 28.57832 | 35.43148 | 35.52406
2669.73 | -20.10087 | 3.003292 | 3.325608 |  | 29.37097 | 28.89773 | 28.50585 | 28.5588 | 35.46101 | 35.53206
2669.83 | -20.10084 | 9.342081 | 3.325543 |  | 29.3896 | 28.92023 | 28.52926 | 28.55305 | 35.4118 | 35.53012
2669.93 | -20.10158 | 3.437347 | 3.325551 |  | 29.37306 | 28.89719 | 28.50101 | 28.55757 | 35.44081 | 35.53844
2670.029 | -20.10141 | 4.631738 | 3.325609 |  | 29.36087 | 28.9123 | 28.49779 | 28.56677 | 35.4544 | 35.53335
2670.129 | -20.10214 | 3.445549 | 3.325607 |  | 29.37576 | 28.91752 | 28.47002 | 28.55487 | 35.45991 | 35.54747
2670.229 | -20.10111 | 3.364663 | 3.325583 |  | 29.38931 | 28.94127 | 28.49604 | 28.52223 | 35.48964 | 35.53284
2670.328125 | -20.10082 | -0.7603359 | 3.325603 |  | 29.36025 | 28.92647 | 28.48504 | 28.56754 | 35.45787 | 35.54241
2670.428 | -20.10153 | 0.9674511 | 3.325568 |  | 29.37035 | 28.92168 | 28.48249 | 28.55075 | 35.51687 | 35.56688
2670.527 | -20.10145 | 1.224694 | 3.325611 |  | 29.37524 | 28.91452 | 28.49367 | 28.54395 | 35.50987 | 35.52678
2670.627 | -20.10162 | -2.2384 | 3.32554 |  | 29.38825 | 28.90878 | 28.52973 | 28.51958 | 35.48346 | 35.57407
2670.727 | -20.1014 | 3.571322 | 3.325577 |  | 29.38427 | 28.92398 | 28.50899 | 28.56264 | 35.47315 | 35.54389
2670.826 | -20.10163 | -0.9519577 | 3.325567 |  | 29.37113 | 28.91668 | 28.49759 | 28.52915 | 35.47371 | 35.51226
2670.926 | -20.10137 | 7.598118 | 3.325607 |  | 29.37729 | 28.91682 | 28.48874 | 28.5342 | 35.49146 | 35.55738
2671.025 | -20.10069 | 1.236771 | 3.325596 |  | 29.414 | 28.91672 | 28.51055 | 28.52933 | 35.49364 | 35.55
2671.125 | -20.10076 | -1.571482 | 3.325567 |  | 29.40344 | 28.91573 | 28.50853 | 28.56442 | 35.48709 | 35.50095
2671.225 | -20.10042 | -3.809198 | 3.325584 |  | 29.39336 | 28.91706 | 28.48346 | 28.50918 | 35.48565 | 35.5326
2671.324 | -20.10089 | 1.386696 | 3.325577 |  | 29.35014 | 28.89536 | 28.47204 | 28.5086 | 35.48823 | 35.53004
2671.424 | -20.10018 | -1.565786 | 3.325585 |  | 29.36028 | 28.90047 | 28.46817 | 28.54081 | 35.45744 | 35.5316
2671.523 | -20.10104 | -1.335657 | 3.325572 |  | 29.37488 | 28.93124 | 28.48444 | 28.54289 | 35.47337 | 35.54911
2671.623 | -20.10145 | -5.34149 | 3.325626 |  | 29.35855 | 28.88023 | 28.46658 | 28.51146 | 35.49401 | 35.5428
2671.723 | -20.10063 | -3.085774 | 3.325572 |  | 29.35213 | 28.89966 | 28.48166 | 28.54689 | 35.46931 | 35.54452
2671.822 | -20.10092 | -1.491735 | 3.325562 |  | 29.36941 | 28.88409 | 28.48963 | 28.53786 | 35.47676 | 35.51716
2671.921875 | -20.10008 | 3.419575 | 3.325572 |  | 29.34326 | 28.90639 | 28.49309 | 28.54033 | 35.48229 | 35.50823
2672.021 | -20.10131 | 9.659021 | 3.325588 |  | 29.38738 | 28.89387 | 28.46435 | 28.54376 | 35.48756 | 35.50748
2672.121 | -20.10057 | 7.060619 | 3.325643 |  | 29.35723 | 28.9092 | 28.44779 | 28.54557 | 35.4539 | 35.54068
2672.221 | -20.10046 | -1.299885 | 3.325623 |  | 29.35081 | 28.87844 | 28.44482 | 28.5174 | 35.44495 | 35.51572
2672.32 | -20.10032 | -0.3966875 | 3.325622 |  | 29.36469 | 28.91454 | 28.46498 | 28.55838 | 35.44526 | 35.48453
2672.42 | -20.10038 | 0.5074215 | 3.325531 |  | 29.36846 | 28.92284 | 28.50286 | 28.52853 | 35.43775 | 35.50817
2672.52 | -20.10073 | 1.809358 | 3.325525 |  | 29.35831 | 28.90278 | 28.45185 | 28.53716 | 35.44425 | 35.51017
2672.619 | -20.1008 | 2.397667 | 3.325554 |  | 29.3601 | 28.89824 | 28.49281 | 28.52926 | 35.48409 | 35.49503
2672.71875 | -20.10202 | 6.646387 | 3.325544 |  | 29.35259 | 28.90519 | 28.47245 | 28.54907 | 35.49882 | 35.52082
2672.818 | -20.10094 | 5.297516 | 3.325607 |  | 29.36783 | 28.88661 | 28.48999 | 28.47819 | 35.50633 | 35.5027
2672.918 | -20.10022 | 5.989723 | 3.325561 |  | 29.36349 | 28.91361 | 28.49442 | 28.54078 | 35.48663 | 35.50541
2673.018 | -20.10124 | 8.471924 | 3.325569 |  | 29.36395 | 28.89857 | 28.46791 | 28.54724 | 35.50442 | 35.48265
2673.117 | -20.10114 | 5.902229 | 3.325595 |  | 29.36316 | 28.91166 | 28.46342 | 28.50158 | 35.49652 | 35.50035
2673.217 | -20.10012 | 5.973774 | 3.325569 |  | 29.35413 | 28.9285 | 28.46695 | 28.51075 | 35.47897 | 35.51494
2673.316 | -20.09968 | 6.515602 | 3.325606 |  | 29.34992 | 28.88854 | 28.47716 | 28.52037 | 35.49158 | 35.51993
2673.416 | -20.10084 | 6.792212 | 3.32557 |  | 29.34638 | 28.91354 | 28.44452 | 28.52456 | 35.5047 | 35.52348
2673.515625 | -20.10052 | 1.804345 | 3.325553 |  | 29.34808 | 28.91194 | 28.46745 | 28.49644 | 35.50148 | 35.51871
2673.615 | -20.1005 | 2.684758 | 3.325608 |  | 29.35467 | 28.91804 | 28.45916 | 28.54413 | 35.52246 | 35.51882
2673.715 | -20.10099 | 3.751097 | 3.325595 |  | 29.35986 | 28.88756 | 28.45812 | 28.518 | 35.51487 | 35.54261
2673.814 | -20.10069 | 2.098955 | 3.325586 |  | 29.36657 | 28.90464 | 28.4261 | 28.54045 | 35.51321 | 35.51864
2673.914 | -20.10062 | 6.28274 | 3.325595 |  | 29.33423 | 28.91179 | 28.46962 | 28.51617 | 35.53597 | 35.53307
2674.014 | -20.10017 | 1.600419 | 3.325573 |  | 29.35283 | 28.896 | 28.46606 | 28.54397 | 35.51329 | 35.53488
2674.113 | -20.10132 | 4.612825 | 3.325593 |  | 29.36153 | 28.89944 | 28.47665 | 28.52425 | 35.51666 | 35.55145
2674.213 | -20.10034 | 4.804447 | 3.325578 |  | 29.35425 | 28.91678 | 28.47407 | 28.54823 | 35.55435 | 35.57519
2674.3125 | -20.10102 | 7.401711 | 3.3256 |  | 29.33367 | 28.9006 | 28.46885 | 28.51365 | 35.53329 | 35.57316
2674.412 | -20.10091 | 5.71767 | 3.325589 |  | 29.33708 | 28.907 | 28.44724 | 28.49939 | 35.48885 | 35.57559
2674.512 | -20.10061 | -2.28602 | 3.325563 |  | 29.32333 | 28.92152 | 28.47788 | 28.50016 | 35.53722 | 35.59105
2674.611 | -20.10023 | 5.629036 | 3.325608 |  | 29.31752 | 28.90216 | 28.44928 | 28.53945 | 35.50876 | 35.57496
2674.711 | -20.1012 | 9.478563 | 3.325614 |  | 29.33008 | 28.90308 | 28.48217 | 28.52887 | 35.51645 | 35.6293
2674.811 | -20.10172 | 1.84513 | 3.325582 |  | 29.33262 | 28.88523 | 28.47985 | 28.47767 | 35.48827 | 35.62939
2674.91 | -20.10045 | 6.095448 | 3.325538 |  | 29.31173 | 28.90378 | 28.45825 | 28.50796 | 35.52621 | 35.61646
2675.01 | -20.10011 | 2.687264 | 3.325552 |  | 29.32972 | 28.88108 | 28.48611 | 28.49037 | 35.51591 | 35.62367
2675.109375 | -20.09921 | 5.942558 | 3.325591 |  | 29.31804 | 28.91382 | 28.43871 | 28.49496 | 35.49742 | 35.60571
2675.209 | -20.10053 | 3.605272 | 3.325567 |  | 29.34102 | 28.89917 | 28.49557 | 28.52839 | 35.49424 | 35.61847
2675.309 | -20.09993 | 3.575652 | 3.325571 |  | 29.31395 | 28.88817 | 28.4852 | 28.51791 | 35.47668 | 35.61436
2675.408 | -20.09996 | 0.7079306 | 3.325569 |  | 29.29161 | 28.93006 | 28.48215 | 28.52849 | 35.45393 | 35.61992
2675.508 | -20.10122 | 5.700583 | 3.325608 |  | 29.29299 | 28.90005 | 28.43003 | 28.53336 | 35.48398 | 35.59276
2675.607 | -20.1006 | 4.250999 | 3.325568 |  | 29.31773 | 28.8891 | 28.46035 | 28.54666 | 35.45955 | 35.58794
2675.707 | -20.10008 | -2.218804 | 3.325518 |  | 29.30475 | 28.86537 | 28.48696 | 28.52461 | 35.46085 | 35.59217
2675.807 | -20.10087 | 3.272384 | 3.325579 |  | 29.30977 | 28.90973 | 28.47603 | 28.51563 | 35.43495 | 35.5686
2675.90625 | -20.10011 | 2.697062 | 3.325577 |  | 29.33905 | 28.88727 | 28.45531 | 28.54096 | 35.4677 | 35.60585
2676.006 | -20.10032 | 0.709753 | 3.325559 |  | 29.29789 | 28.92147 | 28.47465 | 28.55954 | 35.45638 | 35.60545
2676.105 | -20.10066 | 0.5696249 | 3.325556 |  | 29.32405 | 28.89745 | 28.45872 | 28.56979 | 35.46884 | 35.60131
2676.205 | -20.09955 | 5.933445 | 3.325554 |  | 29.29136 | 28.92616 | 28.46482 | 28.56357 | 35.45828 | 35.58009
2676.305 | -20.10091 | 6.329903 | 3.325581 |  | 29.31209 | 28.8819 | 28.45119 | 28.57069 | 35.45031 | 35.59528
2676.404 | -20.10007 | -1.89389 | 3.325565 |  | 29.31649 | 28.89451 | 28.47178 | 28.54475 | 35.44395 | 35.55901
2676.504 | -20.09933 | 1.222416 | 3.325556 |  | 29.33566 | 28.88735 | 28.44101 | 28.52993 | 35.43629 | 35.55262
2676.604 | -20.10004 | 6.812717 | 3.325579 |  | 29.32676 | 28.86223 | 28.45352 | 28.53633 | 35.42057 | 35.53601
2676.703125 | -20.09912 | 3.583171 | 3.325539 |  | 29.2919 | 28.89343 | 28.4492 | 28.56406 | 35.4077 | 35.53218
2676.803 | -20.10031 | 0.6507397 | 3.325504 |  | 29.33859 | 28.866 | 28.45114 | 28.5283 | 35.41444 | 35.51657
2676.902 | -20.10001 | 6.92824 | 3.32554 |  | 29.28657 | 28.89678 | 28.45546 | 28.53024 | 35.44024 | 35.51699
2677.002 | -20.09995 | 4.130922 | 3.325546 |  | 29.30959 | 28.87543 | 28.47734 | 28.56647 | 35.46489 | 35.51678
2677.102 | -20.09995 | 5.824989 | 3.325548 |  | 29.30896 | 28.88761 | 28.45977 | 28.51834 | 35.45385 | 35.52497
2677.201 | -20.10017 | 2.500655 | 3.325558 |  | 29.29891 | 28.90666 | 28.46223 | 28.50842 | 35.42547 | 35.506
2677.301 | -20.10061 | 9.631681 | 3.32561 |  | 29.3175 | 28.90465 | 28.43917 | 28.54276 | 35.43504 | 35.52669
2677.4 | -20.10036 | 4.074872 | 3.32557 |  | 29.30857 | 28.89643 | 28.4661 | 28.52196 | 35.46589 | 35.499
2677.5 | -20.10104 | 5.808809 | 3.32558 |  | 29.29355 | 28.86595 | 28.466 | 28.52781 | 35.48274 | 35.52429
2677.6 | -20.10099 | 5.076729 | 3.325563 |  | 29.3184 | 28.87564 | 28.46693 | 28.52178 | 35.48309 | 35.53563
2677.699 | -20.10038 | 7.339964 | 3.325553 |  | 29.33907 | 28.87535 | 28.4882 | 28.53845 | 35.4729 | 35.52927
2677.799 | -20.10006 | 7.467558 | 3.325572 |  | 29.2751 | 28.88491 | 28.47916 | 28.52475 | 35.46311 | 35.52004
2677.898 | -20.10058 | 8.718227 | 3.32554 |  | 29.30451 | 28.85723 | 28.42353 | 28.52629 | 35.49125 | 35.52748
2677.998 | -20.10078 | 6.637274 | 3.325579 |  | 29.30538 | 28.90241 | 28.4392 | 28.50816 | 35.48928 | 35.49464
2678.098 | -20.10053 | 2.122879 | 3.325559 |  | 29.31674 | 28.86388 | 28.45118 | 28.51965 | 35.50668 | 35.49149
2678.197 | -20.09975 | 8.716633 | 3.325575 |  | 29.31469 | 28.88142 | 28.46289 | 28.52527 | 35.47324 | 35.50819
2678.296875 | -20.10051 | 10.48953 | 3.325558 |  | 29.30596 | 28.87701 | 28.42522 | 28.49992 | 35.49623 | 35.49756
2678.396 | -20.10088 | 10.28743 | 3.325593 |  | 29.30457 | 28.8667 | 28.45092 | 28.54118 | 35.52171 | 35.49251
2678.496 | -20.10044 | 11.4121 | 3.325587 |  | 29.31581 | 28.87598 | 28.4723 | 28.52805 | 35.46222 | 35.48346
2678.596 | -20.10053 | 10.17305 | 3.325517 |  | 29.31349 | 28.89483 | 28.46845 | 28.54914 | 35.47532 | 35.48318
2678.695 | -20.1012 | 7.327887 | 3.325603 |  | 29.3283 | 28.88912 | 28.45037 | 28.50235 | 35.48225 | 35.48148
2678.795 | -20.10082 | 5.781925 | 3.325566 |  | 29.3086 | 28.90809 | 28.43988 | 28.5103 | 35.48931 | 35.47825
2678.895 | -20.10073 | 9.553755 | 3.325568 |  | 29.31919 | 28.89079 | 28.48576 | 28.52215 | 35.455 | 35.52157
2678.994 | -20.10047 | 8.418835 | 3.325608 |  | 29.34917 | 28.87287 | 28.44231 | 28.50477 | 35.50174 | 35.47447
2679.09375 | -20.10085 | 4.490926 | 3.32561 |  | 29.32495 | 28.88787 | 28.45366 | 28.49683 | 35.49443 | 35.49498
2679.193 | -20.10034 | 9.965252 | 3.325614 |  | 29.30319 | 28.913 | 28.46212 | 28.52206 | 35.53188 | 35.49096
2679.293 | -20.10016 | 8.489468 | 3.325546 |  | 29.30026 | 28.86334 | 28.49698 | 28.51334 | 35.53853 | 35.5069
2679.393 | -20.09977 | 8.286909 | 3.325595 |  | 29.30879 | 28.86342 | 28.44507 | 28.5266 | 35.49527 | 35.4761
2679.492 | -20.10034 | 7.618626 | 3.325608 |  | 29.32339 | 28.86346 | 28.44392 | 28.50202 | 35.4947 | 35.49862
2679.592 | -20.10034 | 12.43196 | 3.325568 |  | 29.3275 | 28.89236 | 28.46271 | 28.51299 | 35.52163 | 35.44839
2679.691 | -20.10024 | 6.168585 | 3.325582 |  | 29.2962 | 28.89919 | 28.47255 | 28.51604 | 35.5168 | 35.50703
2679.791 | -20.10004 | 5.534706 | 3.325579 |  | 29.31039 | 28.87121 | 28.43388 | 28.49487 | 35.52876 | 35.48882
2679.890625 | -20.09985 | 11.15076 | 3.325544 |  | 29.29089 | 28.87716 | 28.46623 | 28.51109 | 35.52416 | 35.47208
2679.99 | -20.10009 | 6.665754 | 3.325588 |  | 29.32692 | 28.8707 | 28.4485 | 28.50518 | 35.52413 | 35.50115
2680.09 | -20.09989 | 7.691536 | 3.325546 |  | 29.30965 | 28.89708 | 28.44682 | 28.51997 | 35.52016 | 35.49846
2680.189 | -20.10042 | 7.728676 | 3.325565 |  | 29.32328 | 28.87126 | 28.46533 | 28.5108 | 35.53028 | 35.47383
2680.289 | -20.10011 | 8.880457 | 3.325591 |  | 29.31975 | 28.88285 | 28.46776 | 28.5051 | 35.52743 | 35.42765
2680.389 | -20.1003 | 3.11061 | 3.325556 |  | 29.3057 | 28.88489 | 28.47867 | 28.50492 | 35.47375 | 35.49393
2680.488 | -20.10068 | 4.089682 | 3.325551 |  | 29.30325 | 28.88182 | 28.44313 | 28.52083 | 35.5159 | 35.46233
2680.588 | -20.09967 | 1.783838 | 3.325584 |  | 29.33258 | 28.87812 | 28.45059 | 28.49553 | 35.49023 | 35.47173
2680.6875 | -20.09996 | 6.439957 | 3.325576 |  | 29.32638 | 28.88705 | 28.48588 | 28.51526 | 35.49155 | 35.45207
2680.787 | -20.09995 | 5.401644 | 3.325577 |  | 29.30769 | 28.89406 | 28.47419 | 28.49067 | 35.49572 | 35.4461
2680.887 | -20.10087 | 3.966642 | 3.325536 |  | 29.31416 | 28.89218 | 28.43851 | 28.50874 | 35.51447 | 35.43255
2680.986 | -20.10035 | 9.989176 | 3.325617 |  | 29.30599 | 28.8588 | 28.47133 | 28.5154 | 35.49441 | 35.40822
2681.086 | -20.10034 | 12.23851 | 3.325531 |  | 29.31903 | 28.88871 | 28.45832 | 28.52323 | 35.46783 | 35.42014
2681.186 | -20.10029 | 12.45793 | 3.325587 |  | 29.3064 | 28.87851 | 28.47036 | 28.52684 | 35.46689 | 35.42946
2681.285 | -20.09952 | 8.011665 | 3.325541 |  | 29.31579 | 28.89246 | 28.44122 | 28.51816 | 35.48342 | 35.4174
2681.385 | -20.09982 | 4.536951 | 3.325598 |  | 29.32481 | 28.86092 | 28.46157 | 28.48928 | 35.44867 | 35.40813
2681.484375 | -20.0999 | 10.06437 | 3.325572 |  | 29.30477 | 28.87167 | 28.45035 | 28.48308 | 35.42974 | 35.44753
2681.584 | -20.10053 | 9.702768 | 3.325571 |  | 29.31235 | 28.89005 | 28.45349 | 28.50175 | 35.44211 | 35.4281
2681.684 | -20.10047 | 1.417 | 3.325558 |  | 29.34667 | 28.86738 | 28.4907 | 28.47887 | 35.47635 | 35.44374
2681.783 | -20.09988 | 5.710152 | 3.325515 |  | 29.35243 | 28.89812 | 28.47521 | 28.50618 | 35.47152 | 35.44248
2681.883 | -20.0999 | 7.07748 | 3.325561 |  | 29.33337 | 28.86929 | 28.4889 | 28.47463 | 35.47458 | 35.46181
2681.982 | -20.10058 | 7.967236 | 3.325551 |  | 29.31242 | 28.8972 | 28.46796 | 28.48934 | 35.45093 | 35.46177
2682.082 | -20.10108 | 10.99149 | 3.325559 |  | 29.33111 | 28.90063 | 28.48831 | 28.52437 | 35.47693 | 35.49952
2682.182 | -20.10055 | 5.80562 | 3.325536 |  | 29.32517 | 28.88778 | 28.47525 | 28.51291 | 35.48194 | 35.49054
2682.28125 | -20.09999 | 8.627089 | 3.325558 |  | 29.3131 | 28.89469 | 28.48516 | 28.48868 | 35.48079 | 35.488
2682.381 | -20.09966 | 8.196907 | 3.325559 |  | 29.30515 | 28.8657 | 28.48971 | 28.51816 | 35.52334 | 35.49662
2682.48 | -20.10027 | 10.78278 | 3.325628 |  | 29.30544 | 28.88505 | 28.49243 | 28.50939 | 35.51492 | 35.48524
2682.58 | -20.10041 | 12.40462 | 3.325574 |  | 29.30621 | 28.87796 | 28.47587 | 28.50593 | 35.52313 | 35.52322
2682.68 | -20.1005 | 10.25895 | 3.325582 |  | 29.3045 | 28.92075 | 28.45929 | 28.48102 | 35.5415 | 35.50413
2682.779 | -20.10114 | 9.95158 | 3.325581 |  | 29.31339 | 28.85598 | 28.4892 | 28.51188 | 35.51677 | 35.4831
2682.879 | -20.1012 | 10.75863 | 3.325595 |  | 29.32016 | 28.91081 | 28.48713 | 28.5189 | 35.51522 | 35.47578
2682.979 | -20.10013 | 8.656939 | 3.325587 |  | 29.29809 | 28.87169 | 28.49694 | 28.46973 | 35.54364 | 35.48822
2683.078125 | -20.10105 | 3.53236 | 3.325582 |  | 29.30005 | 28.8992 | 28.48723 | 28.49111 | 35.52371 | 35.45798
2683.178 | -20.10072 | 7.452749 | 3.325577 |  | 29.30712 | 28.89369 | 28.51776 | 28.51233 | 35.49252 | 35.44354
2683.277 | -20.10053 | 8.110781 | 3.32557 |  | 29.31225 | 28.89605 | 28.46341 | 28.52859 | 35.46866 | 35.45859
2683.377 | -20.10021 | 9.105118 | 3.325557 |  | 29.29136 | 28.89611 | 28.50043 | 28.49341 | 35.51212 | 35.47786
2683.477 | -20.10013 | 9.439602 | 3.325531 |  | 29.30806 | 28.86555 | 28.49222 | 28.50217 | 35.4901 | 35.46434
2683.576 | -20.10021 | 4.433736 | 3.325552 |  | 29.31313 | 28.90068 | 28.48605 | 28.49887 | 35.45746 | 35.46796
2683.676 | -20.10035 | 7.072695 | 3.325455 |  | 29.30564 | 28.89028 | 28.46305 | 28.51655 | 35.47694 | 35.45408
2683.775 | -20.09967 | 6.031193 | 3.325522 |  | 29.31911 | 28.88735 | 28.51213 | 28.5372 | 35.45617 | 35.45845
2683.875 | -20.09992 | 3.298814 | 3.325478 |  | 29.33763 | 28.8807 | 28.49591 | 28.48017 | 35.44578 | 35.47305
2683.975 | -20.10052 | 2.458275 | 3.325506 |  | 29.33002 | 28.88221 | 28.4928 | 28.47998 | 35.47721 | 35.45567
2684.074 | -20.10026 | -0.5140305 | 3.325514 |  | 29.34695 | 28.88099 | 28.48921 | 28.49365 | 35.45447 | 35.45125
2684.174 | -20.10016 | 3.700742 | 3.325473 |  | 29.32823 | 28.90426 | 28.47976 | 28.49877 | 35.431 | 35.45929
2684.273 | -20.10068 | 1.899587 | 3.325573 |  | 29.32095 | 28.89306 | 28.46785 | 28.48676 | 35.42901 | 35.4559
2684.373 | -20.10033 | 3.403852 | 3.325531 |  | 29.33725 | 28.88612 | 28.4784 | 28.49186 | 35.42976 | 35.43959
2684.473 | -20.10011 | 4.697586 | 3.325582 |  | 29.33006 | 28.88395 | 28.47536 | 28.46662 | 35.40487 | 35.42608
2684.572 | -20.09935 | 2.209234 | 3.325568 |  | 29.30798 | 28.91274 | 28.48851 | 28.51201 | 35.46027 | 35.4621
2684.671875 | -20.09937 | 6.248789 | 3.32558 |  | 29.32986 | 28.87404 | 28.52205 | 28.48647 | 35.43657 | 35.43714
2684.771 | -20.1004 | 3.950921 | 3.325597 |  | 29.35523 | 28.88265 | 28.476 | 28.46338 | 35.44016 | 35.44231
2684.871 | -20.09984 | 7.260216 | 3.325598 |  | 29.3448 | 28.9142 | 28.52308 | 28.509 | 35.44395 | 35.48856
2684.971 | -20.09996 | 5.955091 | 3.32556 |  | 29.33735 | 28.88903 | 28.46734 | 28.5031 | 35.46092 | 35.44336
2685.07 | -20.10038 | 8.661951 | 3.325501 |  | 29.344 | 28.88448 | 28.52126 | 28.5017 | 35.4914 | 35.45861
2685.17 | -20.09985 | 3.999454 | 3.325534 |  | 29.31626 | 28.88926 | 28.48327 | 28.48838 | 35.44854 | 35.44786
2685.27 | -20.09968 | 3.908542 | 3.325557 |  | 29.33724 | 28.88693 | 28.4841 | 28.50376 | 35.52145 | 35.45452
2685.369 | -20.10051 | -0.5427389 | 3.325581 |  | 29.35446 | 28.87733 | 28.48804 | 28.51754 | 35.50998 | 35.44746
2685.46875 | -20.10103 | 3.505474 | 3.325559 |  | 29.33355 | 28.89243 | 28.50443 | 28.47653 | 35.50718 | 35.45673
2685.568 | -20.09939 | 6.868998 | 3.325615 |  | 29.35299 | 28.87913 | 28.50769 | 28.5066 | 35.50611 | 35.46369
2685.668 | -20.10004 | 1.027148 | 3.325562 |  | 29.36104 | 28.87659 | 28.48373 | 28.49348 | 35.53962 | 35.43233
2685.768 | -20.09954 | 5.916811 | 3.325553 |  | 29.36469 | 28.89577 | 28.49842 | 28.49338 | 35.52924 | 35.45494
2685.867 | -20.09983 | 2.201032 | 3.325593 |  | 29.37086 | 28.90237 | 28.48854 | 28.50007 | 35.50804 | 35.44395
2685.967 | -20.1004 | 4.051631 | 3.325579 |  | 29.36711 | 28.9195 | 28.47353 | 28.50464 | 35.54425 | 35.46784
2686.066 | -20.10013 | 5.828178 | 3.325576 |  | 29.36902 | 28.87922 | 28.48289 | 28.47521 | 35.53058 | 35.46323
2686.166 | -20.1001 | 1.79432 | 3.325565 |  | 29.34519 | 28.86933 | 28.49596 | 28.47512 | 35.5383 | 35.42481
2686.265625 | -20.0995 | 5.355389 | 3.325569 |  | 29.35246 | 28.86696 | 28.49546 | 28.48904 | 35.56665 | 35.4356
2686.365 | -20.09938 | 5.703545 | 3.325592 |  | 29.32879 | 28.8918 | 28.47216 | 28.48716 | 35.53467 | 35.46802
2686.465 | -20.10093 | 4.846372 | 3.325609 |  | 29.34341 | 28.89646 | 28.49224 | 28.49086 | 35.53782 | 35.44458
2686.564 | -20.10073 | 9.310638 | 3.325603 |  | 29.36996 | 28.86714 | 28.48035 | 28.47773 | 35.52708 | 35.41553
2686.664 | -20.10062 | 7.716827 | 3.325613 |  | 29.36391 | 28.92984 | 28.47216 | 28.51484 | 35.49018 | 35.44693
2686.764 | -20.10044 | 2.250476 | 3.325619 |  | 29.36569 | 28.88165 | 28.49672 | 28.50628 | 35.512 | 35.45034
2686.863 | -20.10083 | 2.792303 | 3.325575 |  | 29.36363 | 28.90631 | 28.48252 | 28.48893 | 35.48601 | 35.47171
2686.963 | -20.10012 | 2.03698 | 3.325561 |  | 29.35968 | 28.91396 | 28.47884 | 28.52722 | 35.47169 | 35.49919
2687.0625 | -20.1003 | 8.826687 | 3.325591 |  | 29.3474 | 28.90135 | 28.51516 | 28.50947 | 35.44951 | 35.48019
2687.162 | -20.1001 | 5.702404 | 3.325591 |  | 29.38842 | 28.90591 | 28.52211 | 28.53099 | 35.4465 | 35.46947
2687.262 | -20.09989 | 4.103353 | 3.325582 |  | 29.33198 | 28.89973 | 28.50849 | 28.50385 | 35.47153 | 35.48016
2687.361 | -20.10029 | -2.909873 | 3.325624 |  | 29.3196 | 28.92997 | 28.46628 | 28.52123 | 35.49941 | 35.48314
2687.461 | -20.09928 | 3.68388 | 3.325598 |  | 29.355 | 28.92113 | 28.4957 | 28.53042 | 35.49739 | 35.49857
2687.561 | -20.10013 | 3.47517 | 3.325605 |  | 29.34502 | 28.93583 | 28.49885 | 28.52651 | 35.47076 | 35.49748
2687.66 | -20.10001 | -0.137393 | 3.325636 |  | 29.32665 | 28.90182 | 28.49179 | 28.54751 | 35.48416 | 35.46895
2687.76 | -20.10012 | 2.966153 | 3.325627 |  | 29.33844 | 28.91172 | 28.49093 | 28.54115 | 35.52215 | 35.46658
2687.859375 | -20.09996 | 1.934675 | 3.325609 |  | 29.32735 | 28.89084 | 28.52115 | 28.51972 | 35.47784 | 35.49273
2687.959 | -20.09944 | -1.763559 | 3.325592 |  | 29.33317 | 28.91681 | 28.50045 | 28.55521 | 35.4758 | 35.50121
2688.059 | -20.10024 | -2.462149 | 3.325565 |  | 29.35464 | 28.9198 | 28.52024 | 28.52591 | 35.4866 | 35.48773
2688.158 | -20.09994 | -7.869259 | 3.325618 |  | 29.32774 | 28.90121 | 28.48486 | 28.52948 | 35.48687 | 35.52239
2688.258 | -20.10028 | -2.319058 | 3.325618 |  | 29.33773 | 28.91264 | 28.4924 | 28.54855 | 35.49668 | 35.50404
2688.357 | -20.09987 | -8.399694 | 3.325591 |  | 29.34771 | 28.91317 | 28.50155 | 28.59331 | 35.52538 | 35.49187
2688.457 | -20.09982 | -2.445287 | 3.325588 |  | 29.34467 | 28.90239 | 28.49796 | 28.53039 | 35.51361 | 35.51074
2688.557 | -20.09961 | -5.550884 | 3.325668 |  | 29.31739 | 28.89208 | 28.50086 | 28.53585 | 35.48878 | 35.50941
2688.65625 | -20.09955 | 3.616209 | 3.325627 |  | 29.33379 | 28.93504 | 28.48807 | 28.53153 | 35.47893 | 35.53537
2688.756 | -20.09925 | 0.3627377 | 3.32559 |  | 29.3371 | 28.88073 | 28.50685 | 28.56994 | 35.5162 | 35.55053
2688.855 | -20.09949 | -4.161455 | 3.32563 |  | 29.33166 | 28.90944 | 28.47643 | 28.52579 | 35.46673 | 35.54206
2688.955 | -20.09998 | -2.279184 | 3.3256 |  | 29.34601 | 28.88559 | 28.48584 | 28.51111 | 35.48485 | 35.57383
2689.055 | -20.09934 | 1.800244 | 3.325598 |  | 29.33898 | 28.92415 | 28.48422 | 28.53935 | 35.44026 | 35.55341
2689.154 | -20.09919 | 1.411304 | 3.325594 |  | 29.35831 | 28.8932 | 28.52981 | 28.50928 | 35.42432 | 35.54923
2689.254 | -20.09956 | 0.5308905 | 3.325612 |  | 29.32801 | 28.89701 | 28.48363 | 28.52629 | 35.43583 | 35.54055
2689.354 | -20.10012 | -1.440241 | 3.325535 |  | 29.34398 | 28.89911 | 28.50528 | 28.50115 | 35.43047 | 35.54988
2689.453125 | -20.10034 | -0.7895002 | 3.325566 |  | 29.35674 | 28.90981 | 28.48329 | 28.50766 | 35.41316 | 35.56133
2689.553 | -20.10009 | 3.082356 | 3.325583 |  | 29.31298 | 28.88538 | 28.51361 | 28.46382 | 35.3811 | 35.56467
2689.652 | -20.09938 | 3.382207 | 3.325556 |  | 29.33344 | 28.9052 | 28.50906 | 28.49644 | 35.40498 | 35.53302
2689.752 | -20.09928 | 4.476343 | 3.325593 |  | 29.31979 | 28.89342 | 28.51177 | 28.49833 | 35.41793 | 35.56926
2689.852 | -20.09995 | 4.239151 | 3.325573 |  | 29.323 | 28.93646 | 28.46925 | 28.48855 | 35.40586 | 35.57687
2689.951 | -20.10113 | 2.441414 | 3.325602 |  | 29.3135 | 28.89975 | 28.52715 | 28.48528 | 35.37991 | 35.52651
2690.051 | -20.09895 | 8.979572 | 3.325624 |  | 29.32187 | 28.91369 | 28.49442 | 28.49573 | 35.37164 | 35.54047
2690.15 | -20.10006 | 5.535391 | 3.325588 |  | 29.30678 | 28.93848 | 28.46402 | 28.47019 | 35.38764 | 35.55744
2690.25 | -20.10104 | -0.117115 | 3.325596 |  | 29.30318 | 28.91113 | 28.48397 | 28.5112 | 35.35413 | 35.55477
2690.35 | -20.10013 | 3.267143 | 3.325596 |  | 29.30228 | 28.88782 | 28.52428 | 28.50043 | 35.36427 | 35.53186
2690.449 | -20.09903 | 5.260603 | 3.325598 |  | 29.32208 | 28.89505 | 28.49495 | 28.4949 | 35.37659 | 35.51054
2690.549 | -20.0991 | 6.984974 | 3.325603 |  | 29.29737 | 28.90896 | 28.47824 | 28.48953 | 35.38053 | 35.50223
2690.648 | -20.09906 | 5.600101 | 3.325545 |  | 29.3283 | 28.87481 | 28.48511 | 28.52116 | 35.36061 | 35.50668
2690.748 | -20.09955 | 2.318604 | 3.325625 |  | 29.31061 | 28.92944 | 28.48549 | 28.48887 | 35.38071 | 35.50705
2690.848 | -20.1006 | -0.2750149 | 3.325622 |  | 29.31887 | 28.90851 | 28.49431 | 28.52809 | 35.37459 | 35.51183
2690.947 | -20.10078 | 2.974812 | 3.325581 |  | 29.31776 | 28.90034 | 28.50195 | 28.50257 | 35.35477 | 35.495
2691.046875 | -20.10055 | 3.458309 | 3.325576 |  | 29.3175 | 28.89512 | 28.50664 | 28.51136 | 35.35953 | 35.54414
2691.146 | -20.10036 | 3.223851 | 3.325607 |  | 29.30015 | 28.91325 | 28.50661 | 28.51898 | 35.37193 | 35.49979
2691.246 | -20.10059 | 6.319195 | 3.325566 |  | 29.31947 | 28.8953 | 28.51362 | 28.53475 | 35.34686 | 35.51131
2691.346 | -20.09935 | -1.285302 | 3.325612 |  | 29.31379 | 28.89546 | 28.47205 | 28.55321 | 35.36225 | 35.51245
2691.445 | -20.09999 | 4.38452 | 3.325567 |  | 29.27083 | 28.90922 | 28.50733 | 28.52471 | 35.37185 | 35.50042
2691.545 | -20.09808 | 7.362293 | 3.325601 |  | 29.31222 | 28.91894 | 28.47073 | 28.56389 | 35.35491 | 35.50322
2691.645 | -20.09959 | 5.086754 | 3.325604 |  | 29.33007 | 28.91117 | 28.54252 | 28.55276 | 35.37077 | 35.48501
2691.744 | -20.09942 | 3.914464 | 3.325595 |  | 29.3344 | 28.89672 | 28.46668 | 28.58604 | 35.39233 | 35.52261
2691.84375 | -20.09899 | 1.5389 | 3.32557 |  | 29.30711 | 28.90496 | 28.49098 | 28.53986 | 35.40605 | 35.51874
2691.943 | -20.09969 | 4.397052 | 3.325587 |  | 29.29329 | 28.88726 | 28.47998 | 28.55693 | 35.39565 | 35.48983
2692.043 | -20.09954 | 4.554268 | 3.325638 |  | 29.27508 | 28.8799 | 28.45835 | 28.56035 | 35.3915 | 35.47115
2692.143 | -20.0995 | 0.314661 | 3.325653 |  | 29.29167 | 28.88579 | 28.47808 | 28.56806 | 35.40738 | 35.4668
2692.242 | -20.09957 | 1.333379 | 3.325621 |  | 29.29177 | 28.91265 | 28.46388 | 28.54858 | 35.44899 | 35.48168
2692.342 | -20.10023 | 2.571289 | 3.325657 |  | 29.28901 | 28.90001 | 28.44368 | 28.54737 | 35.42415 | 35.4819
2692.441 | -20.10003 | -2.181893 | 3.325595 |  | 29.31648 | 28.90788 | 28.47606 | 28.55426 | 35.46299 | 35.46297
2692.541 | -20.10067 | 5.348555 | 3.325596 |  | 29.31114 | 28.91923 | 28.45421 | 28.54103 | 35.47003 | 35.45351
2692.640625 | -20.09967 | 4.143909 | 3.325548 |  | 29.29944 | 28.8778 | 28.45382 | 28.55802 | 35.46958 | 35.47993
2692.74 | -20.10046 | 7.219431 | 3.325577 |  | 29.30403 | 28.90145 | 28.47783 | 28.56438 | 35.45571 | 35.45591
2692.84 | -20.09987 | 6.819553 | 3.325603 |  | 29.29468 | 28.89989 | 28.46082 | 28.5485 | 35.46062 | 35.45875
2692.939 | -20.10021 | 2.258678 | 3.325591 |  | 29.28398 | 28.90095 | 28.45965 | 28.5675 | 35.49678 | 35.44507
2693.039 | -20.099 | 5.828405 | 3.325593 |  | 29.3217 | 28.8634 | 28.46729 | 28.54778 | 35.47457 | 35.47997
2693.139 | -20.09956 | 5.938002 | 3.325559 |  | 29.27844 | 28.89105 | 28.47953 | 28.58106 | 35.49844 | 35.45897
2693.238 | -20.10075 | 4.235278 | 3.32555 |  | 29.29099 | 28.88916 | 28.44915 | 28.57863 | 35.50225 | 35.46605
2693.338 | -20.09973 | 0.9549198 | 3.325556 |  | 29.31813 | 28.89143 | 28.47685 | 28.56606 | 35.46669 | 35.46064
2693.4375 | -20.1001 | -2.251842 | 3.325592 |  | 29.30659 | 28.89366 | 28.44626 | 28.57393 | 35.47956 | 35.4514
2693.537 | -20.0997 | 1.219226 | 3.325581 |  | 29.29691 | 28.89121 | 28.46009 | 28.57886 | 35.48175 | 35.43383
2693.637 | -20.1002 | 6.129852 | 3.325591 |  | 29.30756 | 28.88914 | 28.46357 | 28.56197 | 35.47628 | 35.42797
2693.736 | -20.09999 | -0.3973713 | 3.325546 |  | 29.31862 | 28.8742 | 28.45546 | 28.56038 | 35.47441 | 35.4163
2693.836 | -20.10004 | 4.55085 | 3.325612 |  | 29.31064 | 28.87488 | 28.4701 | 28.54437 | 35.48549 | 35.43377
2693.936 | -20.10061 | 6.347448 | 3.325589 |  | 29.3167 | 28.88475 | 28.44197 | 28.55772 | 35.45473 | 35.45273
2694.035 | -20.09963 | 1.662622 | 3.325567 |  | 29.32257 | 28.89812 | 28.4461 | 28.56827 | 35.46638 | 35.43933
2694.135 | -20.09947 | 1.383506 | 3.325538 |  | 29.33317 | 28.87448 | 28.46111 | 28.58905 | 35.45385 | 35.42976
2694.234375 | -20.09999 | -0.432004 | 3.325579 |  | 29.31542 | 28.9128 | 28.46342 | 28.56352 | 35.45062 | 35.43755
2694.334 | -20.09998 | 3.736285 | 3.325578 |  | 29.33817 | 28.87966 | 28.46836 | 28.55004 | 35.44601 | 35.4467
2694.434 | -20.10057 | -5.212071 | 3.325562 |  | 29.33769 | 28.87476 | 28.48749 | 28.57734 | 35.43763 | 35.4511
2694.533 | -20.10111 | 5.747063 | 3.325582 |  | 29.3277 | 28.89656 | 28.4514 | 28.57576 | 35.44374 | 35.42407
2694.633 | -20.09942 | 4.397279 | 3.325588 |  | 29.32759 | 28.9071 | 28.44696 | 28.56225 | 35.43187 | 35.40766
2694.732 | -20.09957 | -0.1335201 | 3.325536 |  | 29.32364 | 28.87847 | 28.45089 | 28.55807 | 35.44319 | 35.40481
2694.832 | -20.10027 | 5.06078 | 3.325621 |  | 29.3241 | 28.89187 | 28.48626 | 28.54284 | 35.43889 | 35.42708
2694.932 | -20.09974 | 1.877485 | 3.325618 |  | 29.32356 | 28.88897 | 28.45749 | 28.56576 | 35.42099 | 35.40665
2695.03125 | -20.10011 | 2.138601 | 3.325567 |  | 29.33016 | 28.93358 | 28.46068 | 28.54702 | 35.41579 | 35.43295
2695.131 | -20.09934 | 4.007883 | 3.325614 |  | 29.33469 | 28.8803 | 28.42114 | 28.54279 | 35.39196 | 35.40528
2695.23 | -20.0999 | 4.755004 | 3.325583 |  | 29.33606 | 28.88754 | 28.43903 | 28.56834 | 35.36763 | 35.40392
2695.33 | -20.09931 | 8.546658 | 3.325555 |  | 29.31207 | 28.86526 | 28.48347 | 28.55472 | 35.40217 | 35.43879
2695.43 | -20.10041 | 9.1696 | 3.325585 |  | 29.33675 | 28.90239 | 28.46344 | 28.57979 | 35.39702 | 35.42099
2695.529 | -20.09909 | 0.7505379 | 3.325604 |  | 29.3417 | 28.89452 | 28.43944 | 28.53558 | 35.36349 | 35.43785
2695.629 | -20.10028 | 3.917427 | 3.325607 |  | 29.35473 | 28.90548 | 28.46947 | 28.55346 | 35.39355 | 35.43693
2695.729 | -20.09969 | 11.05438 | 3.325559 |  | 29.32414 | 28.88063 | 28.4494 | 28.56675 | 35.36353 | 35.45171
2695.828125 | -20.09975 | 6.927099 | 3.325568 |  | 29.34375 | 28.903 | 28.47552 | 28.57361 | 35.36042 | 35.45992
2695.928 | -20.09967 | 3.836084 | 3.325562 |  | 29.34876 | 28.92054 | 28.47047 | 28.5578 | 35.36757 | 35.43166
2696.027 | -20.10072 | 7.22171 | 3.325573 |  | 29.339 | 28.90567 | 28.45954 | 28.56659 | 35.37265 | 35.47871
2696.127 | -20.10011 | 1.464849 | 3.325589 |  | 29.31432 | 28.89992 | 28.47473 | 28.55672 | 35.36324 | 35.46998
2696.227 | -20.09974 | 6.78401 | 3.325597 |  | 29.34788 | 28.887 | 28.47745 | 28.56909 | 35.36295 | 35.46281
2696.326 | -20.09959 | 1.121023 | 3.325591 |  | 29.34018 | 28.91933 | 28.43461 | 28.55077 | 35.38983 | 35.49193
2696.426 | -20.10057 | 6.149673 | 3.325603 |  | 29.36968 | 28.88005 | 28.44819 | 28.55367 | 35.37069 | 35.52944
2696.525 | -20.09984 | 1.143579 | 3.325604 |  | 29.3444 | 28.91022 | 28.47038 | 28.57715 | 35.39192 | 35.50372
2696.625 | -20.10034 | 0.5698528 | 3.325599 |  | 29.36349 | 28.8926 | 28.47218 | 28.55121 | 35.40994 | 35.47739
2696.725 | -20.10052 | -2.001207 | 3.325614 |  | 29.33178 | 28.88232 | 28.44781 | 28.55889 | 35.40266 | 35.52354
2696.824 | -20.10021 | 4.717408 | 3.325593 |  | 29.34899 | 28.89282 | 28.4628 | 28.56089 | 35.40559 | 35.50047
2696.924 | -20.10032 | 4.756827 | 3.325613 |  | 29.36691 | 28.88477 | 28.4464 | 28.58797 | 35.42837 | 35.52683
2697.023 | -20.10011 | 5.898584 | 3.325593 |  | 29.34333 | 28.89438 | 28.45848 | 28.57015 | 35.42852 | 35.50954
2697.123 | -20.10019 | 4.467001 | 3.325568 |  | 29.34698 | 28.89714 | 28.46747 | 28.5647 | 35.46581 | 35.49755
2697.223 | -20.10053 | 5.886963 | 3.325618 |  | 29.34557 | 28.86387 | 28.47239 | 28.57539 | 35.46048 | 35.4653
2697.322 | -20.09986 | 3.911959 | 3.325613 |  | 29.35862 | 28.88019 | 28.45201 | 28.53789 | 35.4707 | 35.46889
2697.421875 | -20.10071 | 7.519964 | 3.325584 |  | 29.32704 | 28.90664 | 28.47559 | 28.59612 | 35.47684 | 35.50009
2697.521 | -20.10034 | 11.13572 | 3.325559 |  | 29.36548 | 28.86887 | 28.47325 | 28.55156 | 35.47162 | 35.47101
2697.621 | -20.09956 | 5.298426 | 3.325623 |  | 29.33224 | 28.87567 | 28.46358 | 28.55068 | 35.44981 | 35.48039
2697.721 | -20.09915 | 8.820988 | 3.325611 |  | 29.34976 | 28.86478 | 28.47305 | 28.56702 | 35.42848 | 35.48545
2697.82 | -20.09984 | 4.273101 | 3.32558 |  | 29.33679 | 28.87828 | 28.47727 | 28.57248 | 35.45913 | 35.49032
2697.92 | -20.09987 | 5.094044 | 3.325585 |  | 29.33116 | 28.8715 | 28.4616 | 28.55149 | 35.48162 | 35.5358
2698.02 | -20.09963 | 4.315709 | 3.325576 |  | 29.32335 | 28.89605 | 28.47277 | 28.57943 | 35.43285 | 35.53527
2698.119 | -20.09987 | 7.024618 | 3.32557 |  | 29.3414 | 28.86215 | 28.47355 | 28.54893 | 35.46783 | 35.51449
2698.21875 | -20.09984 | 11.44582 | 3.325586 |  | 29.3359 | 28.8758 | 28.46847 | 28.55487 | 35.4633 | 35.50944
2698.318 | -20.10016 | 10.18627 | 3.325624 |  | 29.3246 | 28.8736 | 28.46208 | 28.56901 | 35.44797 | 35.52404
2698.418 | -20.10078 | 5.806532 | 3.325577 |  | 29.32988 | 28.86023 | 28.4648 | 28.54584 | 35.46152 | 35.50423
2698.518 | -20.10033 | 3.160053 | 3.325589 |  | 29.35393 | 28.87113 | 28.46322 | 28.55435 | 35.44134 | 35.52167
2698.617 | -20.09982 | 6.015244 | 3.325562 |  | 29.31097 | 28.86191 | 28.48091 | 28.5575 | 35.42407 | 35.51977
2698.717 | -20.1003 | 6.454309 | 3.325642 |  | 29.32508 | 28.91783 | 28.4583 | 28.57718 | 35.42393 | 35.50471
2698.816 | -20.10022 | 6.264738 | 3.325573 |  | 29.35418 | 28.88107 | 28.47122 | 28.5583 | 35.44189 | 35.49204
2698.916 | -20.10063 | 7.489887 | 3.325594 |  | 29.30408 | 28.90153 | 28.4497 | 28.5497 | 35.44658 | 35.48786
2699.015625 | -20.10062 | 4.214771 | 3.325588 |  | 29.29455 | 28.89288 | 28.49036 | 28.57679 | 35.45274 | 35.46831
2699.115 | -20.10014 | 8.99894 | 3.325597 |  | 29.32545 | 28.85753 | 28.47348 | 28.55434 | 35.43829 | 35.46611
2699.215 | -20.10031 | 4.45766 | 3.325606 |  | 29.31557 | 28.85394 | 28.47565 | 28.55217 | 35.44282 | 35.46605
2699.314 | -20.09997 | 5.092676 | 3.325573 |  | 29.3017 | 28.91801 | 28.45752 | 28.57398 | 35.44722 | 35.43888
2699.414 | -20.10023 | 8.723469 | 3.325546 |  | 29.31758 | 28.88045 | 28.47702 | 28.53522 | 35.44052 | 35.44932
2699.514 | -20.10092 | 10.22751 | 3.325588 |  | 29.35206 | 28.90692 | 28.44189 | 28.57405 | 35.43549 | 35.43666
2699.613 | -20.10062 | 5.575947 | 3.32556 |  | 29.30495 | 28.87296 | 28.44963 | 28.54164 | 35.4253 | 35.42338
2699.713 | -20.09979 | 3.770008 | 3.325561 |  | 29.31772 | 28.90121 | 28.46343 | 28.5547 | 35.41502 | 35.42979
2699.8125 | -20.10074 | 7.565079 | 3.325587 |  | 29.32868 | 28.87107 | 28.4665 | 28.57465 | 35.43343 | 35.41734
2699.912 | -20.10053 | 7.58399 | 3.325593 |  | 29.32681 | 28.88251 | 28.47712 | 28.53697 | 35.41379 | 35.40554
2700.012 | -20.09979 | 5.076046 | 3.325595 |  | 29.31101 | 28.87545 | 28.45552 | 28.54604 | 35.42889 | 35.36288
2700.111 | -20.09983 | 8.500175 | 3.325595 |  | 29.31948 | 28.85977 | 28.46903 | 28.54461 | 35.40684 | 35.36635
2700.211 | -20.10025 | 6.191372 | 3.325588 |  | 29.29971 | 28.86807 | 28.48162 | 28.5323 | 35.41633 | 35.38694
2700.311 | -20.10012 | 6.087927 | 3.325603 |  | 29.34374 | 28.86219 | 28.45456 | 28.54797 | 35.3725 | 35.3824
2700.41 | -20.0998 | 6.695375 | 3.325616 |  | 29.29448 | 28.88101 | 28.47905 | 28.53954 | 35.40062 | 35.37119
2700.51 | -20.10027 | 8.093237 | 3.325601 |  | 29.32505 | 28.87292 | 28.48193 | 28.51953125 | 35.36641 | 35.37354
2700.609375 | -20.10177 | 6.988846 | 3.32558 |  | 29.3182 | 28.87386 | 28.47084 | 28.54509 | 35.36251 | 35.37062
2700.709 | -20.10007 | 9.676567 | 3.3256 |  | 29.31519 | 28.85729 | 28.47276 | 28.55777 | 35.39022 | 35.35546
2700.809 | -20.10045 | 8.454378 | 3.325592 |  | 29.33684 | 28.85884 | 28.46085 | 28.50992 | 35.41839 | 35.37641
2700.908 | -20.10051 | 5.793089 | 3.325581 |  | 29.3119 | 28.87817 | 28.44519 | 28.5149 | 35.40106 | 35.32878
2701.008 | -20.10042 | 3.87049 | 3.325579 |  | 29.31804 | 28.86503 | 28.41965 | 28.53274 | 35.36208 | 35.36013
2701.107 | -20.10013 | 8.202375 | 3.325569 |  | 29.3216 | 28.8485 | 28.5136 | 28.51926 | 35.39009 | 35.31189
2701.207 | -20.09925 | 8.613646 | 3.325566 |  | 29.2954 | 28.88673 | 28.46671 | 28.53894 | 35.36181 | 35.32779
2701.307 | -20.0994 | 9.666769 | 3.325568 |  | 29.31572 | 28.85481 | 28.45389 | 28.53476 | 35.36107 | 35.30311
2701.40625 | -20.09994 | 8.640305 | 3.325639 |  | 29.31638 | 28.87396 | 28.46724 | 28.50982 | 35.34319 | 35.31411
2701.506 | -20.09983 | 9.110815 | 3.325595 |  | 29.28908 | 28.87247 | 28.47701 | 28.51489 | 35.33742 | 35.3063
2701.605 | -20.10023 | 9.569704 | 3.325621 |  | 29.3286 | 28.85177 | 28.47374 | 28.52263 | 35.31269 | 35.28379
2701.705 | -20.10066 | 8.425442 | 3.325617 |  | 29.32173 | 28.87251 | 28.45931 | 28.51909 | 35.31241 | 35.28177
2701.805 | -20.10063 | 10.90491 | 3.3256 |  | 29.33713 | 28.86446 | 28.46322 | 28.47963 | 35.30605 | 35.29251
2701.904 | -20.10054 | 1.705002 | 3.325575 |  | 29.31387 | 28.88675 | 28.48492 | 28.5054 | 35.32071 | 35.30642
2702.004 | -20.09984 | 5.738405 | 3.325594 |  | 29.31879 | 28.87813 | 28.44468 | 28.50789 | 35.28284 | 35.29478
2702.104 | -20.09986 | 13.81797 | 3.325581 |  | 29.27859 | 28.87441 | 28.47475 | 28.4731 | 35.29525 | 35.29853
2702.203125 | -20.10003 | 7.515408 | 3.325563 |  | 29.31682 | 28.87417 | 28.46251 | 28.48572 | 35.26338 | 35.28723
2702.303 | -20.09989 | 11.40162 | 3.325556 |  | 29.30016 | 28.88949 | 28.46516 | 28.5022 | 35.28614 | 35.27858
2702.402 | -20.10001 | 10.40637 | 3.325607 |  | 29.3166 | 28.89139 | 28.48439 | 28.47618 | 35.30719 | 35.32892
2702.502 | -20.10015 | 7.581484 | 3.32556 |  | 29.33549 | 28.87734 | 28.51147 | 28.47514 | 35.34259 | 35.34244
2702.602 | -20.10126 | 8.86747 | 3.325556 |  | 29.3051 | 28.90477 | 28.5047 | 28.46169 | 35.3467 | 35.34218
2702.701 | -20.09923 | 13.21052 | 3.325548 |  | 29.30984 | 28.89517 | 28.46315 | 28.48551 | 35.34866 | 35.3471
2702.801 | -20.10055 | 7.571232 | 3.325615 |  | 29.29563 | 28.87779 | 28.48523 | 28.42519 | 35.35245 | 35.37638
2702.9 | -20.10055 | 11.46177 | 3.325577 |  | 29.29854 | 28.86198 | 28.47469 | 28.45931 | 35.35217 | 35.37082
2703 | -20.10033 | 11.72722 | 3.325567 |  | 29.26773 | 28.87271 | 28.49069 | 28.4207 | 35.346 | 35.39929
2703.1 | -20.10024 | 5.587339 | 3.325615 |  | 29.29257 | 28.88246 | 28.49647 | 28.43309 | 35.37621 | 35.41169
2703.199 | -20.10068 | 7.954248 | 3.325595 |  | 29.32432 | 28.86643 | 28.48888 | 28.44028 | 35.35869 | 35.39126
2703.299 | -20.10023 | 7.394648 | 3.325602 |  | 29.28193 | 28.87156 | 28.46255 | 28.45717 | 35.33841 | 35.40608
2703.398 | -20.10046 | 16.9124 | 3.325622 |  | 29.29383 | 28.88175 | 28.47732 | 28.45476 | 35.35576 | 35.42056
2703.498 | -20.09972 | 4.069859 | 3.325562 |  | 29.31329 | 28.88159 | 28.50912 | 28.47838 | 35.31413 | 35.39582
2703.598 | -20.1006 | 7.635941 | 3.325598 |  | 29.25063 | 28.89221 | 28.49865 | 28.46473 | 35.33374 | 35.41391
2703.697 | -20.10104 | 7.587637 | 3.325607 |  | 29.28483 | 28.88585 | 28.47132 | 28.47696 | 35.30923 | 35.41531
2703.796875 | -20.09992 | 10.98989 | 3.325571 |  | 29.27391 | 28.90742 | 28.50771 | 28.47497 | 35.30262 | 35.42774
2703.896 | -20.10123 | 13.08862 | 3.325615 |  | 29.30643 | 28.86954 | 28.50452 | 28.48355 | 35.33197 | 35.39289
2703.996 | -20.10053 | 13.67237 | 3.325588 |  | 29.25942 | 28.87854 | 28.49232 | 28.48234 | 35.32004 | 35.43548
2704.096 | -20.09981 | 14.56646 | 3.325602 |  | 29.29073 | 28.88892 | 28.48432 | 28.455 | 35.35463 | 35.4271
2704.195 | -20.10038 | 8.721418 | 3.325583 |  | 29.27859 | 28.87208 | 28.48631 | 28.48785 | 35.35676 | 35.42202
2704.295 | -20.10123 | 11.966 | 3.325605 |  | 29.2982 | 28.88745 | 28.51383 | 28.49641 | 35.34038 | 35.4577
2704.395 | -20.10036 | 15.32748 | 3.325614 |  | 29.28278 | 28.90071 | 28.49911 | 28.48061 | 35.37132 | 35.41546
2704.494 | -20.10123 | 14.13377 | 3.325581 |  | 29.29401 | 28.85991 | 28.50085 | 28.46931 | 35.35878 | 35.39437
2704.59375 | -20.10071 | 15.01828 | 3.325627 |  | 29.30558 | 28.89744 | 28.48896 | 28.48145 | 35.33372 | 35.38609
2704.693 | -20.10001 | 11.66205 | 3.325571 |  | 29.30965 | 28.89261 | 28.49399 | 28.48872 | 35.33757 | 35.39906
2704.793 | -20.10045 | 8.051538 | 3.325575 |  | 29.31958 | 28.90295 | 28.507 | 28.48919 | 35.36918 | 35.38559
2704.893 | -20.09956 | 12.92662 | 3.3256 |  | 29.31117 | 28.86979 | 28.51353 | 28.51947 | 35.33606 | 35.37252
2704.992 | -20.10083 | 10.36627 | 3.325612 |  | 29.27398 | 28.88678 | 28.5 | 28.48536 | 35.37228 | 35.41704
2705.092 | -20.09992 | 10.41571 | 3.325572 |  | 29.31074 | 28.88424 | 28.50989 | 28.51005 | 35.40316 | 35.40663
2705.191 | -20.09973 | 10.39179 | 3.325584 |  | 29.33053 | 28.87407 | 28.50066 | 28.49543 | 35.39283 | 35.3975
2705.291 | -20.10057 | 7.92531 | 3.325585 |  | 29.31081 | 28.90561 | 28.49113 | 28.48121 | 35.36474 | 35.38529
2705.390625 | -20.1007 | 19.25835 | 3.325575 |  | 29.29681 | 28.89009 | 28.4754 | 28.53836 | 35.39634 | 35.37165
2705.49 | -20.09926 | 16.18898 | 3.325552 |  | 29.33061 | 28.90381 | 28.46265 | 28.5162 | 35.39731 | 35.39595
2705.59 | -20.09951 | 7.240393 | 3.325588 |  | 29.32834 | 28.86066 | 28.51131 | 28.49087 | 35.40089 | 35.42054
2705.689 | -20.10063 | 14.314 | 3.32554 |  | 29.31099 | 28.8609 | 28.4926 | 28.49004 | 35.37376 | 35.39051
2705.789 | -20.10016 | 14.05835 | 3.325603 |  | 29.33108 | 28.90415 | 28.49199 | 28.49405 | 35.38844 | 35.37387
2705.889 | -20.1005 | 10.43485 | 3.325557 |  | 29.31334 | 28.87109 | 28.53059 | 28.49644 | 35.3615 | 35.378
2705.988 | -20.09989 | 10.85934 | 3.325578 |  | 29.32201 | 28.88966 | 28.49579 | 28.49967 | 35.38441 | 35.4053
2706.088 | -20.10134 | 12.74616 | 3.325573 |  | 29.32545 | 28.89439 | 28.49385 | 28.5157 | 35.38317 | 35.34354
2706.1875 | -20.10081 | 12.6867 | 3.325539 |  | 29.34781 | 28.84656 | 28.49143 | 28.52938 | 35.37985 | 35.41935
2706.287 | -20.10067 | 12.84414 | 3.325575 |  | 29.34611 | 28.90048 | 28.50506 | 28.4896 | 35.38851 | 35.40075
2706.387 | -20.10068 | 11.15486 | 3.325559 |  | 29.31268 | 28.89256 | 28.50494 | 28.49534 | 35.38818 | 35.39152
2706.486 | -20.0995 | 7.889082 | 3.325528 |  | 29.33834 | 28.89202 | 28.49535 | 28.47908 | 35.40211 | 35.36069
2706.586 | -20.10043 | 10.02768 | 3.325565 |  | 29.30294 | 28.87667 | 28.48636 | 28.46506 | 35.39938 | 35.40063
2706.686 | -20.10013 | 8.77314 | 3.325562 |  | 29.31244 | 28.87884 | 28.51002 | 28.51709 | 35.40427 | 35.38047
2706.785 | -20.10089 | 14.46324 | 3.325567 |  | 29.31332 | 28.90602 | 28.46864 | 28.53176 | 35.39553 | 35.39457
2706.885 | -20.10023 | 12.44335 | 3.32555 |  | 29.31971 | 28.90322 | 28.53013 | 28.50039 | 35.37982 | 35.36218
2706.984375 | -20.10023 | 11.70648 | 3.325591 |  | 29.31067 | 28.9028 | 28.50328 | 28.50868 | 35.41618 | 35.39851
2707.084 | -20.10027 | 14.53706 | 3.325562 |  | 29.29169 | 28.90357 | 28.49874 | 28.49467 | 35.40627 | 35.39614
2707.184 | -20.09952 | 6.668943 | 3.325524 |  | 29.31441 | 28.87759 | 28.511 | 28.48436 | 35.40693 | 35.39328
2707.283 | -20.10007 | 9.758593 | 3.325533 |  | 29.29295 | 28.8808 | 28.51226 | 28.49367 | 35.40656 | 35.40099
2707.383 | -20.1001 | 12.28568 | 3.32557 |  | 29.32476 | 28.88873 | 28.49726 | 28.51283 | 35.39095 | 35.41134
2707.482 | -20.10013 | 9.603426 | 3.325572 |  | 29.30822 | 28.90362 | 28.51151 | 28.5008 | 35.42334 | 35.41646
2707.582 | -20.10101 | 8.481037 | 3.325596 |  | 29.32697 | 28.88219 | 28.494 | 28.49669 | 35.44534 | 35.41917
2707.682 | -20.10039 | 8.041969 | 3.325572 |  | 29.32372 | 28.86986 | 28.46012 | 28.51718 | 35.42607 | 35.38785
2707.78125 | -20.10137 | 14.54663 | 3.325542 |  | 29.33533 | 28.89743 | 28.50145 | 28.50313 | 35.42839 | 35.42055
2707.881 | -20.10081 | 11.22914 | 3.325575 |  | 29.34856 | 28.9235 | 28.51952 | 28.50615 | 35.42176 | 35.42842
2707.98 | -20.1009 | 5.503263 | 3.325565 |  | 29.34432 | 28.91287 | 28.49688 | 28.50426 | 35.40677 | 35.40899
2708.08 | -20.10063 | 6.628843 | 3.325567 |  | 29.34598 | 28.91218 | 28.50487 | 28.51802 | 35.42887 | 35.4082
2708.18 | -20.10032 | 9.690466 | 3.32557 |  | 29.30441 | 28.89752 | 28.48395 | 28.51917 | 35.41081 | 35.41277
2708.279 | -20.10054 | 7.571232 | 3.325592 |  | 29.34197 | 28.887 | 28.52967 | 28.52876 | 35.43608 | 35.39278
2708.379 | -20.10023 | 7.463459 | 3.325591 |  | 29.33406 | 28.91951 | 28.49171 | 28.50825 | 35.44147 | 35.38659
2708.479 | -20.10086 | 9.707554 | 3.325584 |  | 29.33974 | 28.91438 | 28.47672 | 28.4947 | 35.45365 | 35.40103
2708.578125 | -20.09973 | 3.457397 | 3.325581 |  | 29.31812 | 28.88564 | 28.50252 | 28.49957 | 35.44539 | 35.43044
2708.678 | -20.10128 | 10.68002 | 3.325579 |  | 29.33848 | 28.90379 | 28.46316 | 28.5001 | 35.44217 | 35.44046
2708.777 | -20.10056 | 16.47425 | 3.325601 |  | 29.33874 | 28.89606 | 28.49923 | 28.53028 | 35.42804 | 35.41707
2708.877 | -20.10181 | 8.891623 | 3.325601 |  | 29.34649 | 28.90224 | 28.51685 | 28.52521 | 35.40891 | 35.39606
2708.977 | -20.10102 | 12.65525 | 3.325594 |  | 29.31259 | 28.90133 | 28.50852 | 28.4879 | 35.41294 | 35.41434
2709.076 | -20.10034 | 5.270174 | 3.325596 |  | 29.3165 | 28.90499 | 28.46852 | 28.48287 | 35.42054 | 35.42043
2709.176 | -20.10098 | 4.183328 | 3.325623 |  | 29.33414 | 28.92376 | 28.51607 | 28.48657 | 35.42548 | 35.39161
2709.275 | -20.10037 | 5.832279 | 3.325573 |  | 29.34051 | 28.91612 | 28.48383 | 28.51504 | 35.42322 | 35.42224
2709.375 | -20.09987 | 7.943083 | 3.325575 |  | 29.34227 | 28.88701 | 28.50868 | 28.4641 | 35.39949 | 35.43406
2709.475 | -20.1011 | 7.935335 | 3.325608 |  | 29.33536 | 28.89765 | 28.4981 | 28.47723 | 35.38086 | 35.43483
2709.574 | -20.10035 | 13.20141 | 3.32561 |  | 29.31928 | 28.88994 | 28.48248 | 28.48438 | 35.37759 | 35.40491
2709.674 | -20.10071 | 10.48202 | 3.325586 |  | 29.31316 | 28.92957 | 28.5259 | 28.46419 | 35.36371 | 35.45473
2709.773 | -20.10048 | 10.48726 | 3.325584 |  | 29.32394 | 28.87501 | 28.49187 | 28.47254 | 35.34469 | 35.44046
2709.873 | -20.10065 | 2.137234 | 3.325589 |  | 29.31903 | 28.89388 | 28.48522 | 28.43751 | 35.35337 | 35.43214
2709.973 | -20.10036 | 17.20314 | 3.325627 |  | 29.33629 | 28.90655 | 28.48879 | 28.45234 | 35.36334 | 35.43915
2710.072 | -20.1013 | 12.321 | 3.325567 |  | 29.33788 | 28.91258 | 28.46207 | 28.44273 | 35.36449 | 35.41654
2710.171875 | -20.10071 | 11.13503 | 3.325593 |  | 29.33973 | 28.89387 | 28.50638 | 28.49136 | 35.37619 | 35.41991
2710.271 | -20.10045 | 7.666015625 | 3.325627 |  | 29.31662 | 28.88243 | 28.49394 | 28.45016 | 35.36857 | 35.40682
2710.371 | -20.10074 | 8.18734 | 3.325569 |  | 29.32195 | 28.90509 | 28.48642 | 28.44459 | 35.36497 | 35.45975
2710.471 | -20.10083 | 13.23832 | 3.325549 |  | 29.34766 | 28.91948 | 28.48334 | 28.4691 | 35.37978 | 35.40067
2710.57 | -20.10033 | 11.48387 | 3.325588 |  | 29.30669 | 28.91096 | 28.52671 | 28.45859 | 35.37731 | 35.3886
2710.67 | -20.10073 | 9.479477 | 3.325552 |  | 29.33963 | 28.89507 | 28.50041 | 28.4534 | 35.37684 | 35.40296
2710.77 | -20.10059 | 10.03748 | 3.325548 |  | 29.31797 | 28.94042 | 28.51695 | 28.47887 | 35.36092 | 35.37658
2710.869 | -20.10172 | 16.15685 | 3.325572 |  | 29.32459 | 28.88546 | 28.52703 | 28.47964 | 35.36399 | 35.40017
2710.96875 | -20.10019 | 13.90228 | 3.32556 |  | 29.30348 | 28.91145 | 28.49235 | 28.48722 | 35.36443 | 35.37608
2711.068 | -20.09952 | 12.37021 | 3.325587 |  | 29.29094 | 28.9057 | 28.5144 | 28.45568 | 35.37449 | 35.36205
2711.168 | -20.10065 | 13.66873 | 3.325559 |  | 29.32335 | 28.91958 | 28.4833 | 28.48288 | 35.39109 | 35.36116
2711.268 | -20.10061 | 16.12381 | 3.325541 |  | 29.29142 | 28.91953 | 28.51468 | 28.46117 | 35.36954 | 35.37402
2711.367 | -20.1009 | 13.65483 | 3.325509 |  | 29.3116 | 28.8833 | 28.48734 | 28.47293 | 35.34605 | 35.35329
2711.467 | -20.10072 | 13.75964 | 3.325561 |  | 29.31315 | 28.89117 | 28.48358 | 28.45457 | 35.35143 | 35.32739
2711.566 | -20.10024 | 7.938297 | 3.325549 |  | 29.28485 | 28.9034 | 28.48038 | 28.49958 | 35.35891 | 35.36857
2711.666 | -20.10119 | 7.922804 | 3.325544 |  | 29.27742 | 28.89091 | 28.506 | 28.48887 | 35.34425 | 35.29885
2711.765625 | -20.10135 | 12.00474 | 3.325562 |  | 29.29322 | 28.88442 | 28.44981 | 28.48373 | 35.35336 | 35.3493
2711.865 | -20.1004 | 17.96416 | 3.325511 |  | 29.30285 | 28.91176 | 28.53703 | 28.48182 | 35.36956 | 35.33335
2711.965 | -20.10036 | 11.13526 | 3.325593 |  | 29.30349 | 28.89753 | 28.47774 | 28.47573 | 35.36117 | 35.34949
2712.064 | -20.10015 | 8.49539 | 3.325593 |  | 29.30697 | 28.92892 | 28.50857 | 28.48202 | 35.35707 | 35.32348
2712.164 | -20.10032 | 6.57826 | 3.325546 |  | 29.28603 | 28.89422 | 28.48606 | 28.47211 | 35.36519 | 35.34365
2712.264 | -20.10053 | 11.0726 | 3.325557 |  | 29.29489 | 28.90467 | 28.48965 | 28.49921 | 35.32797 | 35.31199
2712.363 | -20.09997 | 8.789091 | 3.325565 |  | 29.30809 | 28.88277 | 28.49393 | 28.50407 | 35.3419 | 35.31241
2712.463 | -20.1004 | 9.894619 | 3.325587 |  | 29.29429 | 28.89323 | 28.47048 | 28.4908 | 35.36076 | 35.30899
2712.5625 | -20.10084 | 5.434908 | 3.325551 |  | 29.31176 | 28.89214 | 28.51025 | 28.47799 | 35.29824 | 35.32833
2712.662 | -20.10031 | 4.526243 | 3.325579 |  | 29.27725 | 28.88952 | 28.4649 | 28.49236 | 35.31104 | 35.28465
2712.762 | -20.10065 | 3.085546 | 3.325552 |  | 29.29433 | 28.904 | 28.43724 | 28.48123 | 35.31352 | 35.2847
2712.861 | -20.10092 | 9.476286 | 3.325573 |  | 29.28975 | 28.87333 | 28.45107 | 28.49892 | 35.30179 | 35.28977
2712.961 | -20.10119 | 6.107979 | 3.325571 |  | 29.27494 | 28.90387 | 28.43866 | 28.4969 | 35.29979 | 35.28958
2713.061 | -20.10059 | 9.18441 | 3.325576 |  | 29.28292 | 28.9012 | 28.45065 | 28.47917 | 35.28468 | 35.28086
2713.16 | -20.10074 | 6.484842 | 3.325576 |  | 29.305 | 28.91384 | 28.4833 | 28.50155 | 35.28161 | 35.28747
2713.26 | -20.10091 | 6.273626 | 3.325564 |  | 29.27907 | 28.91538 | 28.47707 | 28.48476 | 35.29016 | 35.27066
2713.359375 | -20.09956 | 1.901637 | 3.325594 |  | 29.28241 | 28.89799 | 28.47071 | 28.47944 | 35.27229 | 35.24113
2713.459 | -20.10023 | 6.07494 | 3.325572 |  | 29.32115 | 28.90209 | 28.48507 | 28.46254 | 35.3086 | 35.26572
2713.559 | -20.09986 | 8.469645 | 3.325565 |  | 29.29656 | 28.87699 | 28.4601 | 28.48335 | 35.29753 | 35.25063
2713.658 | -20.1002 | 12.10135 | 3.325559 |  | 29.28928 | 28.88835 | 28.48295 | 28.51591 | 35.30939 | 35.23535
2713.758 | -20.10037 | 4.759333 | 3.325557 |  | 29.30423 | 28.91321 | 28.44228 | 28.47149 | 35.29236 | 35.23709
2713.857 | -20.10002 | 7.206215 | 3.325585 |  | 29.30582 | 28.87918 | 28.46907 | 28.47647 | 35.24982 | 35.23755
2713.957 | -20.09983 | 7.593105 | 3.325593 |  | 29.29312 | 28.88502 | 28.45134 | 28.4906 | 35.25897 | 35.22111
2714.057 | -20.10045 | 9.300385 | 3.325604 |  | 29.29192 | 28.8841 | 28.47412 | 28.48418 | 35.27771 | 35.22686
2714.15625 | -20.09956 | 7.949919 | 3.325567 |  | 29.30939 | 28.87365 | 28.44709 | 28.46881 | 35.26615 | 35.25047
2714.256 | -20.10094 | 8.366882 | 3.325558 |  | 29.33343 | 28.91449 | 28.50459 | 28.47374 | 35.2739 | 35.26719
2714.355 | -20.10044 | 2.64534 | 3.325653 |  | 29.3052 | 28.89458 | 28.45054 | 28.47806 | 35.24377 | 35.24043
2714.455 | -20.09986 | 3.971428 | 3.325557 |  | 29.31702 | 28.8917 | 28.44366 | 28.44671 | 35.26969 | 35.24014
2714.555 | -20.10029 | 4.909259 | 3.325595 |  | 29.29327 | 28.88347 | 28.4327 | 28.47296 | 35.27777 | 35.25188
2714.654 | -20.10043 | 2.367818 | 3.32562 |  | 29.30961 | 28.89534 | 28.46445 | 28.45995 | 35.29182 | 35.28732
2714.754 | -20.10081 | 4.731991 | 3.325606 |  | 29.28448 | 28.91352 | 28.4623 | 28.44834 | 35.27323 | 35.29545
2714.854 | -20.10034 | 7.419939 | 3.325569 |  | 29.27719 | 28.91767 | 28.46279 | 28.4511 | 35.29193 | 35.29734
2714.953125 | -20.10061 | 7.176138 | 3.325604 |  | 29.25429 | 28.89089 | 28.49637 | 28.45421 | 35.30839 | 35.27448
2715.053 | -20.10045 | 2.569921 | 3.325557 |  | 29.29099 | 28.89018 | 28.4299 | 28.451 | 35.3242 | 35.29637
2715.152 | -20.09949 | 7.682423 | 3.325573 |  | 29.27048 | 28.89904 | 28.49354 | 28.43571 | 35.30412 | 35.31762
2715.252 | -20.10083 | 2.010094 | 3.325599 |  | 29.26619 | 28.88665 | 28.45434 | 28.47343 | 35.33146 | 35.30658
2715.352 | -20.10079 | 7.218063 | 3.32554 |  | 29.24427 | 28.9004 | 28.45374 | 28.43007 | 35.31676 | 35.34161
2715.451 | -20.10106 | 9.019674 | 3.325546 |  | 29.26078 | 28.89296 | 28.46178 | 28.45311 | 35.30175 | 35.32402
2715.551 | -20.10032 | 6.757578 | 3.325532 |  | 29.23121 | 28.90009 | 28.47239 | 28.4598 | 35.34349 | 35.34279
2715.65 | -20.10081 | 7.889082 | 3.325609 |  | 29.25278 | 28.93308 | 28.45726 | 28.45439 | 35.35961 | 35.34118
2715.75 | -20.10031 | 10.75361 | 3.325541 |  | 29.21802 | 28.9115 | 28.46819 | 28.46709 | 35.34988 | 35.3433
2715.85 | -20.09987 | 5.838659 | 3.325567 |  | 29.22153 | 28.88517 | 28.43693 | 28.49374 | 35.35936 | 35.35509
2715.949 | -20.10057 | 11.27288 | 3.325548 |  | 29.26775 | 28.91459 | 28.44404 | 28.44036 | 35.37672 | 35.39191
2716.049 | -20.10044 | 9.751757 | 3.325597 |  | 29.24798 | 28.85767 | 28.46187 | 28.45675 | 35.33559 | 35.37824
2716.148 | -20.10003 | 9.020586 | 3.32565 |  | 29.24962 | 28.89476 | 28.478 | 28.45927 | 35.37754 | 35.39497
2716.248 | -20.10061 | 5.186779 | 3.325597 |  | 29.22558 | 28.89428 | 28.47982 | 28.46149 | 35.35661 | 35.40145
2716.348 | -20.10083 | 6.989302 | 3.32554 |  | 29.25006 | 28.91164 | 28.45635 | 28.47751 | 35.36765 | 35.41868
2716.447 | -20.10023 | 9.143398 | 3.325582 |  | 29.27714 | 28.89077 | 28.45509 | 28.46237 | 35.3609 | 35.40522
2716.546875 | -20.10052 | 6.668943 | 3.325586 |  | 29.24648 | 28.88391 | 28.47217 | 28.49442 | 35.38077 | 35.40724
2716.646 | -20.10133 | 7.586725 | 3.325606 |  | 29.26545 | 28.89138 | 28.44791 | 28.49602 | 35.37543 | 35.4215
2716.746 | -20.10102 | 6.043268 | 3.325614 |  | 29.2901 | 28.88246 | 28.43858 | 28.46614 | 35.35614 | 35.37697
2716.846 | -20.10083 | 2.682251 | 3.3256 |  | 29.26676 | 28.90119 | 28.47532 | 28.50706 | 35.36708 | 35.41024
2716.945 | -20.10034 | 5.985167 | 3.32562 |  | 29.27127 | 28.85419 | 28.45367 | 28.48734 | 35.36214 | 35.39819
2717.045 | -20.10063 | 5.315744 | 3.325627 |  | 29.25584 | 28.92992 | 28.47356 | 28.46505 | 35.35163 | 35.37071
2717.145 | -20.1016 | 7.926449 | 3.325604 |  | 29.25192 | 28.88615 | 28.46809 | 28.48428 | 35.36751 | 35.35185
2717.244 | -20.1012 | 9.404968 | 3.32563 |  | 29.279 | 28.88238 | 28.46605 | 28.47486 | 35.37888 | 35.39852
2717.34375 | -20.09976 | 8.539595 | 3.325592 |  | 29.29105 | 28.89568 | 28.46401 | 28.47425 | 35.39491 | 35.37154
2717.443 | -20.09994 | 9.134968 | 3.32559 |  | 29.27837 | 28.89616 | 28.47678 | 28.46773 | 35.36683 | 35.36182
2717.543 | -20.09936 | 5.014297 | 3.325568 |  | 29.28883 | 28.8714 | 28.47363 | 28.50059 | 35.39509 | 35.4275
2717.643 | -20.10064 | 8.274603 | 3.325584 |  | 29.27088 | 28.90363 | 28.45003 | 28.49824 | 35.36982 | 35.40783
2717.742 | -20.10165 | 3.73902 | 3.325598 |  | 29.29586 | 28.87232 | 28.46398 | 28.44526 | 35.36515 | 35.40784
2717.842 | -20.10061 | 3.04704 | 3.325593 |  | 29.26128 | 28.87115 | 28.46393 | 28.48553 | 35.39293 | 35.37398
2717.941 | -20.10138 | 9.489958 | 3.325602 |  | 29.28103 | 28.90037 | 28.44512 | 28.49422 | 35.39008 | 35.35352
2718.041 | -20.10062 | 11.16876 | 3.325602 |  | 29.27557 | 28.87131 | 28.46055 | 28.48645 | 35.38152 | 35.31799
2718.140625 | -20.09962 | 15.04267 | 3.325581 |  | 29.29426 | 28.8646 | 28.46374 | 28.48248 | 35.35854 | 35.35408
2718.24 | -20.09958 | 10.06254 | 3.325574 |  | 29.28358 | 28.87731 | 28.45629 | 28.49143 | 35.39674 | 35.33791
2718.34 | -20.10058 | 8.240883 | 3.325549 |  | 29.27812 | 28.90192 | 28.46474 | 28.50021 | 35.37755 | 35.30127
2718.439 | -20.1 | 4.18105 | 3.325589 |  | 29.29326 | 28.86204 | 28.46146 | 28.49015 | 35.34251 | 35.33519
2718.539 | -20.09979 | 4.82541 | 3.325553 |  | 29.296 | 28.85832 | 28.43048 | 28.49597 | 35.32181 | 35.32535
2718.639 | -20.09984 | 4.15667 | 3.32555 |  | 29.2786 | 28.85599 | 28.45358 | 28.51101 | 35.33396 | 35.29418
2718.738 | -20.10059 | 12.80563 | 3.32552 |  | 29.30069 | 28.87492 | 28.43837 | 28.4975 | 35.32382 | 35.30454
2718.838 | -20.0998 | 9.846998 | 3.325603 |  | 29.33385 | 28.89019 | 28.47279 | 28.48051 | 35.30598 | 35.29322
2718.9375 | -20.1008 | 10.12657 | 3.325577 |  | 29.29312 | 28.89161 | 28.46819 | 28.49673 | 35.31039 | 35.29843
2719.037 | -20.10017 | 6.028229 | 3.325576 |  | 29.28677 | 28.87504 | 28.45307 | 28.51391 | 35.29353 | 35.32061
2719.137 | -20.10016 | 2.110576 | 3.32555 |  | 29.33277 | 28.8671 | 28.44257 | 28.50739 | 35.27555 | 35.28949
2719.236 | -20.10072 | 4.483862 | 3.325596 |  | 29.29526 | 28.88774 | 28.45592 | 28.48969 | 35.29846 | 35.28514
2719.336 | -20.10036 | 5.287945 | 3.325594 |  | 29.28789 | 28.89064 | 28.43375 | 28.50375 | 35.28432 | 35.3051
2719.436 | -20.10059 | 6.649349 | 3.325584 |  | 29.30039 | 28.85305 | 28.43621 | 28.48164 | 35.31799 | 35.3227
2719.535 | -20.10056 | 7.069733 | 3.325629 |  | 29.29215 | 28.8695 | 28.41576 | 28.51243 | 35.28637 | 35.32541
2719.635 | -20.101 | 8.501089 | 3.325559 |  | 29.26581 | 28.88648 | 28.46456 | 28.49975 | 35.2928 | 35.30449
2719.734375 | -20.10113 | 6.080864 | 3.32556 |  | 29.28129 | 28.88906 | 28.43671 | 28.49405 | 35.3031 | 35.32621
2719.834 | -20.10035 | 2.950203 | 3.325608 |  | 29.27648 | 28.89066 | 28.45532 | 28.48481 | 35.32197 | 35.34497
2719.934 | -20.10142 | 7.345886 | 3.325625 |  | 29.27486 | 28.89598 | 28.46461 | 28.5036 | 35.31838 | 35.30875
2720.033 | -20.10073 | 7.088644 | 3.325575 |  | 29.2706 | 28.88651 | 28.43015 | 28.49665 | 35.32796 | 35.34609
2720.133 | -20.10043 | 8.829876 | 3.325533 |  | 29.31147 | 28.86922 | 28.47153 | 28.4876 | 35.31907 | 35.38441
2720.232 | -20.10074 | 1.305126 | 3.325619 |  | 29.27685 | 28.87275 | 28.44168 | 28.51829 | 35.32565 | 35.37613
2720.332 | -20.10007 | 2.682708 | 3.325596 |  | 29.28148 | 28.85923 | 28.43859 | 28.49301 | 35.33488 | 35.37623
2720.432 | -20.10164 | -0.1180267 | 3.325589 |  | 29.30749 | 28.87893 | 28.43058 | 28.46834 | 35.32513 | 35.41325
2720.53125 | -20.10043 | 6.357702 | 3.325603 |  | 29.27629 | 28.86823 | 28.46671 | 28.48129 | 35.35376 | 35.4041
2720.631 | -20.10047 | 4.662724 | 3.325606 |  | 29.30324 | 28.86569 | 28.45493 | 28.52336 | 35.36586 | 35.39334
2720.73 | -20.10072 | 1.262973 | 3.325609 |  | 29.2934 | 28.88955 | 28.44462 | 28.5029 | 35.37592 | 35.43221
2720.83 | -20.10022 | -1.649634 | 3.325588 |  | 29.26701 | 28.85682 | 28.45673 | 28.51515 | 35.3478 | 35.43936
2720.93 | -20.09977 | -3.253472 | 3.325598 |  | 29.30505 | 28.8994 | 28.47218 | 28.51698 | 35.37029 | 35.41383
2721.029 | -20.09933 | 2.809164 | 3.325578 |  | 29.29667 | 28.86633 | 28.46664 | 28.50342 | 35.38662 | 35.45464
2721.129 | -20.10083 | -0.4199276 | 3.325609 |  | 29.28221 | 28.86152 | 28.46906 | 28.49144 | 35.37685 | 35.45889
2721.229 | -20.10155 | -3.059571 | 3.325576 |  | 29.29932 | 28.86699 | 28.46685 | 28.51246 | 35.36701 | 35.43009
2721.328125 | -20.1005 | -1.817332 | 3.325575 |  | 29.28341 | 28.89203 | 28.43303 | 28.53306 | 35.36805 | 35.4613
2721.428 | -20.10101 | -1.525001 | 3.325558 |  | 29.31487 | 28.86844 | 28.49908 | 28.48813 | 35.35559 | 35.42629
2721.527 | -20.09997 | 4.387938 | 3.325617 |  | 29.29281 | 28.87047 | 28.45642 | 28.50914 | 35.34396 | 35.42902
2721.627 | -20.10044 | 1.130364 | 3.325557 |  | 29.28677 | 28.86332 | 28.4795 | 28.51491 | 35.33976 | 35.44113
2721.727 | -20.1006 | 4.797611 | 3.325604 |  | 29.30633 | 28.89292 | 28.44504 | 28.50523 | 35.32546 | 35.41922
2721.826 | -20.10162 | -1.842396 | 3.325576 |  | 29.2915 | 28.8496 | 28.49512 | 28.49686 | 35.32356 | 35.42252
2721.926 | -20.09987 | 8.608631 | 3.325577 |  | 29.28766 | 28.88575 | 28.45851 | 28.53447 | 35.27188 | 35.4151
2722.025 | -20.1007 | 11.3524 | 3.325585 |  | 29.32458 | 28.85837 | 28.47708 | 28.514 | 35.30956 | 35.41219
2722.125 | -20.10129 | 4.152797 | 3.325568 |  | 29.30647 | 28.85667 | 28.43254 | 28.52335 | 35.28654 | 35.44177
2722.225 | -20.10022 | 6.144888 | 3.325605 |  | 29.30474 | 28.876 | 28.45018 | 28.51473 | 35.28012 | 35.40531
2722.324 | -20.10075 | 10.00923 | 3.32557 |  | 29.30703 | 28.85517 | 28.42828 | 28.5437 | 35.31008 | 35.40291
2722.424 | -20.10079 | 5.973091 | 3.325622 |  | 29.2801 | 28.90748 | 28.44527 | 28.50196 | 35.28753 | 35.42269
2722.523 | -20.10085 | 4.363558 | 3.325596 |  | 29.31499 | 28.87961 | 28.43237 | 28.53378 | 35.30373 | 35.40068
2722.623 | -20.1007 | 6.662794 | 3.325614 |  | 29.30829 | 28.88671 | 28.44499 | 28.51184 | 35.31343 | 35.4255
2722.723 | -20.10096 | 5.972408 | 3.325552 |  | 29.30608 | 28.86151 | 28.45317 | 28.50999 | 35.28785 | 35.38315
2722.822 | -20.10095 | 10.45581 | 3.325581 |  | 29.31404 | 28.90256 | 28.43594 | 28.5195 | 35.26896 | 35.43337
2722.921875 | -20.10053 | 5.08083 | 3.325564 |  | 29.32889 | 28.86561 | 28.47108 | 28.51439 | 35.31028 | 35.41328
2723.021 | -20.10029 | 1.896852 | 3.325591 |  | 29.3176 | 28.89864 | 28.47873 | 28.50653 | 35.32434 | 35.42977
2723.121 | -20.10084 | -0.3331175 | 3.325575 |  | 29.30846 | 28.89231 | 28.48789 | 28.51574 | 35.33954 | 35.45337
2723.221 | -20.10088 | 4.405937 | 3.325642 |  | 29.35048 | 28.85321 | 28.49132 | 28.54133 | 35.32562 | 35.42181
2723.32 | -20.10085 | 1.799333 | 3.325617 |  | 29.33374 | 28.87179 | 28.46638 | 28.50834 | 35.35004 | 35.43825
2723.42 | -20.09969 | 2.362577 | 3.3256 |  | 29.35052 | 28.86543 | 28.48313 | 28.52339 | 35.37154 | 35.44565
2723.52 | -20.10073 | 0.01936722 | 3.32558 |  | 29.34876 | 28.85986 | 28.48043 | 28.5013 | 35.38472 | 35.44744
2723.619 | -20.10052 | 4.240974 | 3.325624 |  | 29.34814 | 28.90158 | 28.5161 | 28.51066 | 35.38282 | 35.42831
2723.71875 | -20.10105 | 6.83391 | 3.325622 |  | 29.35094 | 28.90797 | 28.48251 | 28.51375 | 35.39139 | 35.45906
2723.818 | -20.10205 | 3.409094 | 3.325581 |  | 29.37421 | 28.88927 | 28.51435 | 28.51792 | 35.38286 | 35.47637
2723.918 | -20.10074 | 4.855259 | 3.325585 |  | 29.34507 | 28.89418 | 28.47696 | 28.5029 | 35.36868 | 35.45536
2724.018 | -20.09984 | 4.833612 | 3.325654 |  | 29.33298 | 28.88632 | 28.46781 | 28.5 | 35.38951 | 35.46363
2724.117 | -20.10045 | 2.745138 | 3.325617 |  | 29.37148 | 28.86222 | 28.49059 | 28.50006 | 35.36896 | 35.47139
2724.217 | -20.101 | 3.464917 | 3.325653 |  | 29.34377 | 28.87266 | 28.50156 | 28.4966 | 35.39244 | 35.47947
2724.316 | -20.10132 | 8.245211 | 3.325627 |  | 29.34289 | 28.87225 | 28.46302 | 28.49526 | 35.37542 | 35.50172
2724.416 | -20.10174 | 5.220957 | 3.325653 |  | 29.32054 | 28.90784 | 28.48362 | 28.51023 | 35.38112 | 35.48079
2724.515625 | -20.10062 | 6.575981 | 3.325599 |  | 29.31521 | 28.88515 | 28.50595 | 28.5304 | 35.40504 | 35.50299
2724.615 | -20.10115 | 8.910078 | 3.325629 |  | 29.29989 | 28.88506 | 28.48573 | 28.52715 | 35.37851 | 35.50121
2724.715 | -20.10057 | 3.614842 | 3.325607 |  | 29.31357 | 28.87346 | 28.49222 | 28.49053 | 35.40218 | 35.48125
2724.814 | -20.10032 | 1.672875 | 3.325621 |  | 29.32366 | 28.89104 | 28.49646 | 28.48598 | 35.37116 | 35.48178
2724.914 | -20.10064 | 2.245462 | 3.325592 |  | 29.30821 | 28.90285 | 28.49212 | 28.48023 | 35.32462 | 35.43847
2725.014 | -20.10008 | 4.668877 | 3.325617 |  | 29.31991 | 28.90922 | 28.48335 | 28.49874 | 35.34275 | 35.43757
2725.113 | -20.10054 | 5.518757 | 3.325602 |  | 29.35089 | 28.86044 | 28.50701 | 28.49904 | 35.35102 | 35.45752
2725.213 | -20.10084 | 8.74147 | 3.325568 |  | 29.35559 | 28.87225 | 28.48997 | 28.45912 | 35.33518 | 35.45293
2725.3125 | -20.10106 | -0.1392164 | 3.325623 |  | 29.31474 | 28.88919 | 28.4854 | 28.47415 | 35.34271 | 35.47754
2725.412 | -20.10105 | 0.9257555 | 3.325567 |  | 29.30728 | 28.89839 | 28.47615 | 28.50047 | 35.35061 | 35.48294
2725.512 | -20.10074 | 5.65843 | 3.325638 |  | 29.3353 | 28.86927 | 28.49687 | 28.4644 | 35.36474 | 35.48012
2725.611 | -20.10073 | 7.391457 | 3.325615 |  | 29.32406 | 28.88263 | 28.47479 | 28.44005 | 35.32874 | 35.47366
2725.711 | -20.10122 | 4.855486 | 3.32562 |  | 29.31539 | 28.87774 | 28.47134 | 28.47327 | 35.34743 | 35.45716
2725.811 | -20.09959 | 7.75898 | 3.325637 |  | 29.33611 | 28.88915 | 28.48264 | 28.45006 | 35.34529 | 35.45426
2725.91 | -20.10096 | 6.544312 | 3.325606 |  | 29.30622 | 28.89029 | 28.50121 | 28.44753 | 35.3419 | 35.47561
2726.01 | -20.10071 | 8.337719 | 3.325644 |  | 29.32658 | 28.87392 | 28.48406 | 28.4418 | 35.35722 | 35.45406
2726.109375 | -20.10108 | 5.100653 | 3.32558 |  | 29.31077 | 28.86385 | 28.49615 | 28.44789 | 35.36826 | 35.45945
2726.209 | -20.1015 | 7.074745 | 3.325565 |  | 29.32764 | 28.85859 | 28.46704 | 28.43344 | 35.39997 | 35.47247
2726.309 | -20.10147 | 3.7274 | 3.325583 |  | 29.31574 | 28.89691 | 28.49197 | 28.47473 | 35.37708 | 35.4917
2726.408 | -20.10207 | 7.739157 | 3.325603 |  | 29.32653 | 28.86084 | 28.50248 | 28.42642 | 35.37636 | 35.48193
2726.508 | -20.10113 | 2.374426 | 3.3256 |  | 29.29972 | 28.90624 | 28.48772 | 28.41238 | 35.40937 | 35.43776
2726.607 | -20.10151 | 2.064777 | 3.325604 |  | 29.32468 | 28.89258 | 28.47005 | 28.42881 | 35.42313 | 35.46717
2726.707 | -20.10078 | -0.2975721 | 3.325597 |  | 29.33904 | 28.86182 | 28.47694 | 28.46334 | 35.39659 | 35.43423
2726.807 | -20.10093 | 8.709343 | 3.325623 |  | 29.33579 | 28.89729 | 28.50414 | 28.43942 | 35.42271 | 35.46312
2726.90625 | -20.10145 | 11.94914 | 3.325614 |  | 29.316 | 28.89133 | 28.49894 | 28.43876 | 35.39281 | 35.46012
2727.006 | -20.1009 | 4.011301 | 3.325629 |  | 29.334 | 28.88825 | 28.46832 | 28.44349 | 35.44157 | 35.43613
2727.105 | -20.10168 | 5.741823 | 3.325591 |  | 29.336 | 28.87401 | 28.46587 | 28.45999 | 35.4311 | 35.44857
2727.205 | -20.10115 | 6.003622 | 3.325595 |  | 29.32744 | 28.86363 | 28.49348 | 28.42893 | 35.42764 | 35.44639
2727.305 | -20.10051 | 4.247581 | 3.325597 |  | 29.30329 | 28.88688 | 28.485 | 28.45485 | 35.43878 | 35.41821
2727.404 | -20.10186 | 8.663544 | 3.325592 |  | 29.2638 | 28.88923 | 28.48211 | 28.44209 | 35.42076 | 35.42814
2727.504 | -20.10145 | 6.079952 | 3.325591 |  | 29.29716 | 28.88968 | 28.48753 | 28.46266 | 35.43865 | 35.41574
2727.604 | -20.10113 | 12.49803 | 3.325602 |  | 29.28175 | 28.88772 | 28.50848 | 28.45409 | 35.40256 | 35.41534
2727.703125 | -20.10102 | 5.628126 | 3.325635 |  | 29.27427 | 28.88958 | 28.47716 | 28.4635 | 35.41411 | 35.386
2727.803 | -20.10093 | 4.657712 | 3.325574 |  | 29.2676 | 28.89245 | 28.49061 | 28.45226 | 35.39197 | 35.38839
2727.902 | -20.10198 | 3.925402 | 3.325598 |  | 29.2692 | 28.88237 | 28.47406 | 28.48195 | 35.41713 | 35.37986
2728.002 | -20.10072 | 4.749081 | 3.325581 |  | 29.27026 | 28.88104 | 28.51297 | 28.48542 | 35.41471 | 35.37242
2728.102 | -20.10159 | 4.393634 | 3.325629 |  | 29.25552 | 28.88266 | 28.4843 | 28.48297 | 35.39345 | 35.38025
2728.201 | -20.10126 | 8.542101 | 3.325586 |  | 29.28621 | 28.88053 | 28.50156 | 28.50038 | 35.35416 | 35.42339
2728.301 | -20.10126 | 2.692732 | 3.325599 |  | 29.25546 | 28.91679 | 28.49593 | 28.50491 | 35.36895 | 35.40944
2728.4 | -20.10061 | 4.212949 | 3.325624 |  | 29.26782 | 28.87341 | 28.51498 | 28.52943 | 35.34882 | 35.39459
2728.5 | -20.1021 | 2.386957 | 3.325551 |  | 29.26692 | 28.87792 | 28.47143 | 28.51506 | 35.30859 | 35.34977
2728.6 | -20.10217 | 3.639906 | 3.325593 |  | 29.26904 | 28.88981 | 28.4827 | 28.50884 | 35.33236 | 35.39897
2728.699 | -20.10117 | -0.5101557 | 3.325283 |  | 29.26596 | 28.89909 | 28.48561 | 28.52679 | 35.32048 | 35.38097
2728.799 | -20.10129 | 7.412647 | 3.325312 |  | 29.28484 | 28.90464 | 28.51245 | 28.51968 | 35.3207 | 35.36118
2728.898 | -20.10069 | 1.965663 | 3.325466 |  | 29.26742 | 28.89077 | 28.50573 | 28.54796 | 35.30462 | 35.3415
2728.998 | -20.10151 | 1.8187 | 3.325458 |  | 29.2645 | 28.89376 | 28.50801 | 28.53235 | 35.32048 | 35.37011
2729.098 | -20.10099 | 2.51182 | 3.325472 |  | 29.24781 | 28.86444 | 28.45846 | 28.52468 | 35.29369 | 35.31981
2729.197 | -20.1012 | 3.579525 | 3.325444 |  | 29.23507 | 28.88525 | 28.49874 | 28.55252 | 35.27235 | 35.37249
2729.296875 | -20.10085 | 12.54953 | 3.325461 |  | 29.2431 | 28.90211 | 28.52224 | 28.52671 | 35.28703 | 35.36563
2729.396 | -20.10228 | -1.569887 | 3.325442 |  | 29.24586 | 28.91707 | 28.46656 | 28.50727 | 35.28327 | 35.38206
2729.496 | -20.1017 | 1.960195 | 3.325464 |  | 29.24175 | 28.91007 | 28.50777 | 28.50533 | 35.24626 | 35.31379
2729.596 | -20.10087 | 0.5956001 | 3.3255 |  | 29.24395 | 28.90719 | 28.50364 | 28.50399 | 35.29792 | 35.38393
2729.695 | -20.10193 | 1.7328 | 3.325471 |  | 29.26881 | 28.88285 | 28.4992 | 28.50526 | 35.28251 | 35.35452
2729.795 | -20.10118 | 1.378721 | 3.325458 |  | 29.24767 | 28.87773 | 28.52027 | 28.52283 | 35.25938 | 35.37067
2729.895 | -20.10188 | 4.934776 | 3.325483 |  | 29.25258 | 28.88453 | 28.51146 | 28.52068 | 35.26921 | 35.35038
2729.994 | -20.10128 | -1.016667 | 3.325475 |  | 29.27253 | 28.93448 | 28.49431 | 28.51597 | 35.29695 | 35.38638
2730.09375 | -20.10118 | 7.827333 | 3.325437 |  | 29.24291 | 28.88485 | 28.54325 | 28.51859 | 35.28165 | 35.3512
2730.193 | -20.10142 | 4.893536 | 3.32549 |  | 29.27221 | 28.91471 | 28.48956 | 28.53369 | 35.29519 | 35.34628
2730.293 | -20.10171 | 3.109015 | 3.325462 |  | 29.24896 | 28.88657 | 28.4944 | 28.4839 | 35.29419 | 35.33176
2730.393 | -20.10183 | 7.342014 | 3.325486 |  | 29.26743 | 28.90684 | 28.47902 | 28.54103 | 35.26099 | 35.37099
2730.492 | -20.10108 | 10.42278 | 3.325471 |  | 29.26999 | 28.89964 | 28.50379 | 28.5042 | 35.30085 | 35.36396
2730.592 | -20.10163 | 9.071398 | 3.325436 |  | 29.26248 | 28.87583 | 28.4955 | 28.50688 | 35.30532 | 35.36185
2730.691 | -20.1013 | 8.126957 | 3.325465 |  | 29.26137 | 28.91135 | 28.50055 | 28.50224 | 35.31947 | 35.3597
2730.791 | -20.10155 | 4.468596 | 3.325449 |  | 29.25743 | 28.88464 | 28.4845 | 28.53983 | 35.30959 | 35.36204
2730.890625 | -20.10139 | 9.504995 | 3.325493 |  | 29.25283 | 28.90727 | 28.50757 | 28.52293 | 35.34668 | 35.37497
2730.99 | -20.10099 | 3.81011 | 3.325494 |  | 29.29089 | 28.87814 | 28.47878 | 28.5468 | 35.35008 | 35.3896
2731.09 | -20.10123 | 10.11085 | 3.325515 |  | 29.25294 | 28.88107 | 28.47776 | 28.51549 | 35.3121 | 35.36858
2731.189 | -20.1012 | 7.078619 | 3.325499 |  | 29.25057 | 28.91466 | 28.50318 | 28.5539 | 35.33973 | 35.33504
2731.289 | -20.10149 | 8.930584 | 3.325447 |  | 29.25462 | 28.90825 | 28.53337 | 28.53824 | 35.33321 | 35.3765
2731.389 | -20.10158 | 3.458536 | 3.325449 |  | 29.2591 | 28.87556 | 28.51159 | 28.52495 | 35.37449 | 35.34483
2731.488 | -20.1018 | 9.666086 | 3.325439 |  | 29.27077 | 28.87201 | 28.49227 | 28.53209 | 35.34976 | 35.38079
2731.588 | -20.10155 | 3.908085 | 3.325411 |  | 29.27438 | 28.88032 | 28.50428 | 28.50817 | 35.37754 | 35.38974
2731.6875 | -20.10156 | 9.105345 | 3.325398 |  | 29.24527 | 28.89265 | 28.47013 | 28.53815 | 35.35264 | 35.39615
2731.787 | -20.10148 | 4.59961 | 3.325443 |  | 29.25922 | 28.88376 | 28.50877 | 28.50390625 | 35.38385 | 35.36739
2731.887 | -20.10148 | 7.48875 | 3.325465 |  | 29.27251 | 28.90797 | 28.498 | 28.5161 | 35.39334 | 35.38756
2731.986 | -20.10155 | 7.836905 | 3.325475 |  | 29.26536 | 28.89282 | 28.48591 | 28.50495 | 35.41449 | 35.40251
2732.086 | -20.10135 | 4.905157 | 3.325485 |  | 29.25533 | 28.89833 | 28.49613 | 28.52696 | 35.41667 | 35.36517
2732.186 | -20.10213 | 4.080112 | 3.32551 |  | 29.28492 | 28.87393 | 28.52983 | 28.52653 | 35.39468 | 35.38762
2732.285 | -20.10187 | 8.618658 | 3.325428 |  | 29.26789 | 28.89997 | 28.47252 | 28.51391 | 35.41253 | 35.36789
2732.385 | -20.10181 | 9.348007 | 3.325466 |  | 29.23564 | 28.89352 | 28.49627 | 28.49457 | 35.43149 | 35.40419
2732.484375 | -20.10212 | 7.143557 | 3.325481 |  | 29.26617 | 28.88095 | 28.49967 | 28.50429 | 35.41598 | 35.39544
2732.584 | -20.10208 | 6.114359 | 3.325497 |  | 29.2807 | 28.91558 | 28.50268 | 28.5224 | 35.40785 | 35.41487
2732.684 | -20.10131 | 5.885141 | 3.325415 |  | 29.29563 | 28.92696 | 28.48705 | 28.50187 | 35.42613 | 35.38165
2732.783 | -20.10138 | -0.9221096 | 3.325402 |  | 29.30101 | 28.87992 | 28.48061 | 28.51755 | 35.43044 | 35.41533
2732.883 | -20.10112 | 4.520546 | 3.325435 |  | 29.2968 | 28.88364 | 28.51825 | 28.50924 | 35.39637 | 35.40526
2732.982 | -20.1013 | 2.304248 | 3.325455 |  | 29.29539 | 28.92153 | 28.50003 | 28.52428 | 35.40736 | 35.40957
2733.082 | -20.10118 | 7.503103 | 3.325494 |  | 29.31519 | 28.89202 | 28.49392 | 28.49696 | 35.42631 | 35.40652
2733.182 | -20.10214 | -1.565557 | 3.325461 |  | 29.29121 | 28.90616 | 28.48557 | 28.48962 | 35.3882 | 35.41904
2733.28125 | -20.10115 | 6.6113 | 3.325423 |  | 29.27915 | 28.87316 | 28.48544 | 28.4736 | 35.41002 | 35.40978
2733.381 | -20.10158 | 2.675644 | 3.325511 |  | 29.3074 | 28.89942 | 28.46511 | 28.48869 | 35.37482 | 35.38851
2733.48 | -20.10138 | 2.863621 | 3.325484 |  | 29.28787 | 28.91434 | 28.45833 | 28.49838 | 35.34518 | 35.39915
2733.58 | -20.10159 | 6.528133 | 3.325448 |  | 29.26846 | 28.90504 | 28.48912 | 28.52198 | 35.40858 | 35.38883
2733.68 | -20.10206 | 3.568588 | 3.325487 |  | 29.31184 | 28.89236 | 28.4679 | 28.51497 | 35.37609 | 35.41027
2733.779 | -20.10139 | 8.756735 | 3.325444 |  | 29.30942 | 28.88579 | 28.45188 | 28.51833 | 35.36499 | 35.42015
2733.879 | -20.10208 | 6.130762 | 3.325453 |  | 29.28331 | 28.89548 | 28.46175 | 28.5029 | 35.3824 | 35.40324
2733.979 | -20.10206 | 7.447737 | 3.325457 |  | 29.31625 | 28.89736 | 28.47328 | 28.51413 | 35.37969 | 35.39573
2734.078125 | -20.10216 | 9.071625 | 3.32554 |  | 29.30106 | 28.91253 | 28.46733 | 28.4877 | 35.38087 | 35.44076
2734.178 | -20.10173 | 7.180014 | 3.325428 |  | 29.31332 | 28.89377 | 28.47382 | 28.49881 | 35.40708 | 35.41422
2734.277 | -20.10202 | 6.784237 | 3.32537 |  | 29.28509 | 28.91184 | 28.48724 | 28.50793 | 35.40125 | 35.43001
2734.377 | -20.10131 | 8.226072 | 3.32542 |  | 29.32195 | 28.90301 | 28.46514 | 28.5144 | 35.43098 | 35.37986
2734.477 | -20.10179 | 4.693711 | 3.325414 |  | 29.28417 | 28.88396 | 28.47842 | 28.50681 | 35.42189 | 35.43642
2734.576 | -20.10171 | 3.483373 | 3.32535 |  | 29.26606 | 28.89721 | 28.48964 | 28.51615 | 35.42801 | 35.42275
2734.676 | -20.10108 | 7.67627 | 3.325474 |  | 29.2602 | 28.92358 | 28.43667 | 28.47401 | 35.41904 | 35.39813
2734.775 | -20.10163 | 7.591738 | 3.325436 |  | 29.24301 | 28.93831 | 28.43758 | 28.49955 | 35.38824 | 35.38911
2734.875 | -20.10135 | 5.788988 | 3.325471 |  | 29.24666 | 28.8901 | 28.47719 | 28.51184 | 35.39604 | 35.35003
2734.975 | -20.10098 | 3.851806 | 3.325469 |  | 29.26408 | 28.9011 | 28.46804 | 28.5025 | 35.383 | 35.34336
2735.074 | -20.10147 | 3.094661 | 3.325457 |  | 29.26674 | 28.90155 | 28.47281 | 28.50677 | 35.39999 | 35.32923
2735.174 | -20.10228 | 9.225195 | 3.325455 |  | 29.24553 | 28.88107 | 28.45881 | 28.50784 | 35.37556 | 35.33088
2735.273 | -20.10144 | 12.34993 | 3.325474 |  | 29.28203 | 28.88346 | 28.4901 | 28.49099 | 35.36224 | 35.32306
2735.373 | -20.10198 | 2.823746 | 3.325478 |  | 29.26262 | 28.90011 | 28.45714 | 28.48487 | 35.35557 | 35.32985
2735.473 | -20.10102 | 3.704843 | 3.325463 |  | 29.2613 | 28.89478 | 28.47034 | 28.49738 | 35.32681 | 35.3018
2735.572 | -20.10214 | 2.45349 | 3.325468 |  | 29.27426 | 28.89152 | 28.46157 | 28.49392 | 35.33245 | 35.28427
2735.671875 | -20.10123 | 3.463322 | 3.325474 |  | 29.27818 | 28.88975 | 28.46652 | 28.51782 | 35.32765 | 35.29259
2735.771 | -20.10162 | 7.36161 | 3.325459 |  | 29.25137 | 28.91189 | 28.42945 | 28.49061 | 35.28956 | 35.30965
2735.871 | -20.10163 | 12.7767 | 3.32547 |  | 29.27723 | 28.88448 | 28.47165 | 28.51007 | 35.29644 | 35.27294
2735.971 | -20.10128 | 3.895553 | 3.325453 |  | 29.26911 | 28.90732 | 28.48002 | 28.50666 | 35.27642 | 35.26873
2736.07 | -20.10111 | 7.6446 | 3.325453 |  | 29.23519 | 28.95252 | 28.48219 | 28.46715 | 35.29282 | 35.2863
2736.17 | -20.10142 | 5.27792 | 3.325489 |  | 29.26271 | 28.89481 | 28.48081 | 28.47659 | 35.27728 | 35.3021
2736.27 | -20.10113 | 12.61993 | 3.325496 |  | 29.2713 | 28.89771 | 28.43242 | 28.50524 | 35.27312 | 35.29679
2736.369 | -20.10193 | 5.002222 | 3.32545 |  | 29.23685 | 28.88077 | 28.46848 | 28.50142 | 35.29497 | 35.29726
2736.46875 | -20.10164 | 7.231735 | 3.325441 |  | 29.25047 | 28.91778 | 28.43408 | 28.45727 | 35.27227 | 35.29365
2736.568 | -20.10182 | 11.26058 | 3.325451 |  | 29.27509 | 28.88149 | 28.44916 | 28.48502 | 35.31143 | 35.3256
2736.668 | -20.10246 | 9.078461 | 3.325486 |  | 29.24329 | 28.8799 | 28.49015 | 28.4719 | 35.26779 | 35.32429
2736.768 | -20.10123 | 13.36569 | 3.325434 |  | 29.26038 | 28.89889 | 28.49276 | 28.46133 | 35.32866 | 35.30296
2736.867 | -20.10154 | 5.895166 | 3.325482 |  | 29.27715 | 28.8894 | 28.47531 | 28.47235 | 35.27286 | 35.31222
2736.967 | -20.10146 | 9.616642 | 3.325441 |  | 29.24289 | 28.86307 | 28.50525 | 28.45502 | 35.2935 | 35.32888
2737.066 | -20.10151 | 14.61226 | 3.325463 |  | 29.22213 | 28.90765 | 28.44657 | 28.49828 | 35.27132 | 35.35412
2737.166 | -20.10188 | 2.517516 | 3.325453 |  | 29.25511 | 28.89247 | 28.45267 | 28.51916 | 35.2752 | 35.34954
2737.265625 | -20.10215 | 4.617611 | 3.325431 |  | 29.21734 | 28.89598 | 28.4528 | 28.47829 | 35.26314 | 35.38906
2737.365 | -20.10113 | 3.468334 | 3.32549 |  | 29.20278 | 28.90642 | 28.44613 | 28.47106 | 35.24065 | 35.37191
2737.465 | -20.10179 | 7.460953 | 3.325449 |  | 29.21601 | 28.91699 | 28.45107 | 28.48851 | 35.2193 | 35.35471
2737.564 | -20.10226 | 13.3527 | 3.32546 |  | 29.23834 | 28.87207 | 28.47735 | 28.49541 | 35.22894 | 35.37303
2737.664 | -20.1016 | 6.867857 | 3.325472 |  | 29.21985 | 28.89539 | 28.44748 | 28.49655 | 35.23483 | 35.37905
2737.764 | -20.10247 | 4.571357 | 3.325484 |  | 29.20145 | 28.90515 | 28.46168 | 28.47759 | 35.23439 | 35.39142
2737.863 | -20.10172 | 5.599644 | 3.325492 |  | 29.21952 | 28.8913 | 28.46623 | 28.48749 | 35.2495 | 35.40059
2737.963 | -20.10132 | 6.993631 | 3.325485 |  | 29.19081 | 28.91545 | 28.48378 | 28.48814 | 35.25684 | 35.42775
2738.0625 | -20.10039 | 1.963157 | 3.325481 |  | 29.19983 | 28.90007 | 28.45029 | 28.48603 | 35.2425 | 35.4298
2738.162 | -20.10134 | 5.122526 | 3.325479 |  | 29.21925 | 28.90977 | 28.45299 | 28.49187 | 35.23829 | 35.4254
2738.262 | -20.10129 | 2.374199 | 3.325515 |  | 29.22023 | 28.88509 | 28.45172 | 28.47707 | 35.24022 | 35.37836
2738.361 | -20.10162 | 4.233683 | 3.325433 |  | 29.19639 | 28.88723 | 28.44793 | 28.48159 | 35.20024 | 35.40207
2738.461 | -20.10242 | 2.133133 | 3.32548 |  | 29.2354 | 28.90539 | 28.45987 | 28.47533 | 35.21401 | 35.39839
2738.561 | -20.10148 | 3.995124 | 3.32545 |  | 29.22987 | 28.88861 | 28.44542 | 28.46508 | 35.22553 | 35.35864
2738.66 | -20.1012 | 6.1098 | 3.325468 |  | 29.21654 | 28.8826 | 28.45564 | 28.48376 | 35.24057 | 35.35989
2738.76 | -20.10141 | 4.452647 | 3.325459 |  | 29.24985 | 28.89929 | 28.4589 | 28.46744 | 35.22389 | 35.36459
2738.859375 | -20.10142 | 2.821696 | 3.325448 |  | 29.22453 | 28.87431 | 28.45332 | 28.49395 | 35.22796 | 35.34994
2738.959 | -20.10114 | 0.8362093 | 3.32546 |  | 29.22334 | 28.8597 | 28.45984 | 28.51222 | 35.21384 | 35.32581
2739.059 | -20.10104 | 4.327329 | 3.32542 |  | 29.20025 | 28.90338 | 28.44495 | 28.48247 | 35.24273 | 35.37571
2739.158 | -20.10119 | 9.234766 | 3.325421 |  | 29.27232 | 28.85284 | 28.46362 | 28.47978 | 35.21977 | 35.36663
2739.258 | -20.10128 | 5.297516 | 3.325407 |  | 29.22286 | 28.86909 | 28.42739 | 28.49325 | 35.25826 | 35.36322
2739.357 | -20.10097 | 2.716202 | 3.325444 |  | 29.25636 | 28.87457 | 28.45297 | 28.45439 | 35.23693 | 35.32371
2739.457 | -20.10225 | 8.777925 | 3.32541 |  | 29.26978 | 28.87524 | 28.42458 | 28.49231 | 35.24341 | 35.35289
2739.557 | -20.10102 | 8.247946 | 3.325425 |  | 29.24543 | 28.86947 | 28.46072 | 28.4785 | 35.25238 | 35.32373
2739.65625 | -20.10159 | 12.57641 | 3.325455 |  | 29.21663 | 28.87635 | 28.48263 | 28.52131 | 35.24401 | 35.30949
2739.756 | -20.10112 | 9.838795 | 3.325413 |  | 29.27668 | 28.86264 | 28.46423 | 28.50059 | 35.26532 | 35.28656
2739.855 | -20.10108 | 15.33112 | 3.32544 |  | 29.27738 | 28.88107 | 28.46117 | 28.49281 | 35.27746 | 35.30481
2739.955 | -20.10149 | 6.730921 | 3.325406 |  | 29.22743 | 28.87157 | 28.47518 | 28.47196 | 35.2809 | 35.2851
2740.055 | -20.10082 | 7.109835 | 3.325435 |  | 29.29452 | 28.87517 | 28.44278 | 28.47491 | 35.30824 | 35.30011
2740.154 | -20.10054 | 6.992037 | 3.325414 |  | 29.26571 | 28.88366 | 28.44561 | 28.46742 | 35.25102 | 35.35083
2740.254 | -20.10167 | 3.667932 | 3.325428 |  | 29.22521 | 28.87447 | 28.45593 | 28.48676 | 35.26479 | 35.29382
2740.354 | -20.10183 | 6.951706 | 3.325465 |  | 29.28397 | 28.89762 | 28.45682 | 28.48115 | 35.27094 | 35.30919
2740.453125 | -20.10149 | 5.119337 | 3.325456 |  | 29.27943 | 28.86591 | 28.45657 | 28.47936 | 35.26186 | 35.3219
2740.553 | -20.10181 | 4.686648 | 3.325412 |  | 29.26146 | 28.86805 | 28.44341 | 28.49035 | 35.28491 | 35.3082
2740.652 | -20.1011 | 8.557594 | 3.325441 |  | 29.27907 | 28.87171 | 28.45335 | 28.50121 | 35.27405 | 35.35773
2740.752 | -20.10153 | 1.393075 | 3.325429 |  | 29.27876 | 28.88271 | 28.43022 | 28.50243 | 35.29227 | 35.33588
2740.852 | -20.10087 | 6.496918 | 3.325425 |  | 29.28024 | 28.86145 | 28.46334 | 28.47659 | 35.30179 | 35.31024
2740.951 | -20.10091 | 5.429895 | 3.325402 |  | 29.26932 | 28.87601 | 28.45199 | 28.50065 | 35.31533 | 35.30536
2741.051 | -20.10132 | 2.339337 | 3.325427 |  | 29.25678 | 28.86676 | 28.45767 | 28.49455 | 35.34366 | 35.31819
2741.15 | -20.10113 | 6.01342 | 3.325487 |  | 29.26831 | 28.87779 | 28.4433 | 28.51086 | 35.31535 | 35.31764
2741.25 | -20.10149 | 5.741367 | 3.325452 |  | 29.27835 | 28.86774 | 28.46387 | 28.48241 | 35.33787 | 35.32835
2741.35 | -20.10086 | -1.227201 | 3.325443 |  | 29.28776 | 28.86805 | 28.46039 | 28.50417 | 35.30471 | 35.34861
2741.449 | -20.10181 | -1.274365 | 3.325465 |  | 29.28043 | 28.87849 | 28.47779 | 28.50567 | 35.28992 | 35.3496
2741.549 | -20.10172 | 6.166534 | 3.325479 |  | 29.26699 | 28.86404 | 28.48848 | 28.52888 | 35.31405 | 35.32257
2741.648 | -20.10103 | -1.735079 | 3.325465 |  | 29.28495 | 28.883 | 28.46947 | 28.52918 | 35.33031 | 35.33321
2741.748 | -20.10075 | 2.267792 | 3.325483 |  | 29.30437 | 28.85331 | 28.42499 | 28.53047 | 35.34243 | 35.3637
2741.848 | -20.10211 | 0.5682583 | 3.325477 |  | 29.27451 | 28.87071 | 28.44231 | 28.49068 | 35.31122 | 35.32431
2741.947 | -20.10071 | 0.3454208 | 3.325479 |  | 29.28979 | 28.87689 | 28.46492 | 28.50006 | 35.29778 | 35.33268
2742.046875 | -20.1011 | 0.07838058 | 3.325434 |  | 29.25924 | 28.87867 | 28.45726 | 28.52022 | 35.30518 | 35.3461
2742.146 | -20.10096 | 3.177597 | 3.325441 |  | 29.25073 | 28.86983 | 28.46817 | 28.45836 | 35.27937 | 35.32509
2742.246 | -20.1016 | -3.059115 | 3.32546 |  | 29.26673 | 28.88929 | 28.46518 | 28.48967 | 35.30122 | 35.32936
2742.346 | -20.10113 | -3.422308 | 3.325455 |  | 29.25456 | 28.86407 | 28.48455 | 28.48348 | 35.27382 | 35.31067
2742.445 | -20.10085 | -3.885984 | 3.325397 |  | 29.27019 | 28.90473 | 28.44074 | 28.49947 | 35.26104 | 35.37303
2742.545 | -20.10107 | 1.415177 | 3.32542 |  | 29.26696 | 28.90356 | 28.47382 | 28.46432 | 35.25071 | 35.34688
2742.645 | -20.10115 | 6.899529 | 3.325444 |  | 29.2727 | 28.86411 | 28.46539 | 28.50223 | 35.2855 | 35.38385
2742.744 | -20.10161 | 1.977967 | 3.325423 |  | 29.24879 | 28.89792 | 28.42119 | 28.46764 | 35.29087 | 35.39268
2742.84375 | -20.10189 | -1.617736 | 3.325447 |  | 29.28783 | 28.85694 | 28.44086 | 28.48776 | 35.29055 | 35.41275
2742.943 | -20.10032 | -1.116921 | 3.325424 |  | 29.26967 | 28.8787 | 28.48433 | 28.4714 | 35.27608 | 35.41126
2743.043 | -20.10197 | 7.999134 | 3.325398 |  | 29.26944 | 28.87568 | 28.44792 | 28.49501 | 35.2453 | 35.40625
2743.143 | -20.10044 | 3.221801 | 3.325416 |  | 29.22964 | 28.8661 | 28.45773 | 28.48918 | 35.29325 | 35.40378
2743.242 | -20.1016 | 3.556741 | 3.325404 |  | 29.24962 | 28.8714 | 28.46018 | 28.46346 | 35.29745 | 35.43055
2743.342 | -20.10193 | 1.197124 | 3.325437 |  | 29.25593 | 28.8709 | 28.46098 | 28.44015 | 35.2914 | 35.42151
2743.441 | -20.10218 | 1.81232 | 3.325412 |  | 29.20893 | 28.91728 | 28.47142 | 28.46458 | 35.34044 | 35.3746
2743.541 | -20.101 | 0.7336779 | 3.325376 |  | 29.24372 | 28.8613 | 28.44713 | 28.45337 | 35.32661 | 35.39595
2743.640625 | -20.10086 | 3.134306 | 3.325418 |  | 29.27908 | 28.87346 | 28.48258 | 28.45292 | 35.35177 | 35.4059
2743.74 | -20.10173 | 2.663796 | 3.325357 |  | 29.22956 | 28.85393 | 28.46216 | 28.4812 | 35.3256 | 35.43061
2743.84 | -20.10026 | 9.151371 | 3.325336 |  | 29.24986 | 28.89807 | 28.46077 | 28.47832 | 35.31583 | 35.4311
2743.939 | -20.10108 | 3.491119 | 3.325391 |  | 29.26102 | 28.86276 | 28.45592 | 28.48939 | 35.35178 | 35.39854
2744.039 | -20.10063 | 5.041639 | 3.32539 |  | 29.24489 | 28.87539 | 28.47242 | 28.4879 | 35.3789 | 35.41763
2744.139 | -20.10025 | 6.600819 | 3.325403 |  | 29.26697 | 28.8849 | 28.48417 | 28.50118 | 35.37243 | 35.38828
2744.238 | -20.10123 | -1.035123 | 3.325427 |  | 29.21624 | 28.87808 | 28.47397 | 28.50419 | 35.37763 | 35.40392
2744.338 | -20.10212 | 4.56247 | 3.325364 |  | 29.21109 | 28.88319 | 28.47586 | 28.48578 | 35.39613 | 35.40676
2744.4375 | -20.10102 | 2.64101 | 3.325393 |  | 29.22453 | 28.88084 | 28.46946 | 28.50073 | 35.42944 | 35.39797
2744.537 | -20.10114 | 4.478166 | 3.325396 |  | 29.2108 | 28.88206 | 28.47156 | 28.50942 | 35.39269 | 35.42735
2744.637 | -20.10181 | 8.606583 | 3.325369 |  | 29.22572 | 28.84908 | 28.48974 | 28.4851 | 35.40511 | 35.43268
2744.736 | -20.10063 | 8.870205 | 3.325387 |  | 29.22933 | 28.87854 | 28.48174 | 28.49206 | 35.41535 | 35.42364
2744.836 | -20.10077 | 10.21065 | 3.32543 |  | 29.24353 | 28.86551 | 28.463 | 28.49981 | 35.3975 | 35.42356
2744.936 | -20.10195 | 4.161226 | 3.325381 |  | 29.23006 | 28.87291 | 28.46114 | 28.51494 | 35.38549 | 35.43634
2745.035 | -20.10036 | 5.751621 | 3.325415 |  | 29.26502 | 28.85108 | 28.50242 | 28.5187 | 35.4099 | 35.41212
2745.135 | -20.10129 | 5.002222 | 3.325407 |  | 29.28692 | 28.87698 | 28.49498 | 28.51929 | 35.41509 | 35.44994
2745.234375 | -20.10144 | 1.654192 | 3.325427 |  | 29.2543 | 28.87991 | 28.47587 | 28.52237 | 35.39339 | 35.43021
2745.334 | -20.1006 | -0.06311417 | 3.325392 |  | 29.27673 | 28.87229 | 28.4956 | 28.51394 | 35.42421 | 35.42443
2745.434 | -20.10121 | 0.09820366 | 3.325404 |  | 29.29022 | 28.87926 | 28.50232 | 28.5057 | 35.38525 | 35.42757
2745.533 | -20.10093 | -1.013932 | 3.325384 |  | 29.27361 | 28.89042 | 28.47214 | 28.52619 | 35.40322 | 35.45926
2745.633 | -20.10092 | 3.928136 | 3.325398 |  | 29.26473 | 28.86961 | 28.49033 | 28.55569 | 35.41485 | 35.44916
2745.732 | -20.10087 | 0.05149364 | 3.325387 |  | 29.26723 | 28.88515 | 28.49737 | 28.53438 | 35.41978 | 35.45922
2745.832 | -20.10076 | 1.562368 | 3.325399 |  | 29.25009 | 28.86586 | 28.51005 | 28.51973 | 35.42832 | 35.45157
2745.932 | -20.1019 | 0.6676006 | 3.325394 |  | 29.30209 | 28.87836 | 28.51591 | 28.48406 | 35.44569 | 35.46048
2746.03125 | -20.10075 | -2.090297 | 3.325385 |  | 29.27757 | 28.88601 | 28.48435 | 28.53215 | 35.47286 | 35.43414
2746.131 | -20.10065 | -0.1954956 | 3.325357 |  | 29.25149 | 28.88532 | 28.46259 | 28.53156 | 35.4486 | 35.45462
2746.23 | -20.10087 | 9.750618 | 3.325367 |  | 29.26463 | 28.91327 | 28.50788 | 28.51692 | 35.46075 | 35.44049
2746.33 | -20.10172 | 6.787428 | 3.325413 |  | 29.27683 | 28.86889 | 28.49591 | 28.51604 | 35.46539 | 35.43303
2746.43 | -20.10117 | 3.118813 | 3.325426 |  | 29.27161 | 28.84129 | 28.45482 | 28.49105 | 35.46282 | 35.46594
2746.529 | -20.10103 | 5.876482 | 3.32537 |  | 29.269 | 28.8955 | 28.45843 | 28.53789 | 35.45325 | 35.47736
2746.629 | -20.10124 | 0.9378309 | 3.325322 |  | 29.27882 | 28.88141 | 28.46977 | 28.49179 | 35.46335 | 35.46926
2746.729 | -20.10103 | 8.860863 | 3.325403 |  | 29.30591 | 28.87346 | 28.4708 | 28.5358 | 35.44605 | 35.49289
2746.828125 | -20.10168 | 2.067284 | 3.325401 |  | 29.28305 | 28.86589 | 28.48941 | 28.51197 | 35.4327 | 35.47303
2746.928 | -20.10085 | 0.2314949 | 3.325399 |  | 29.26851 | 28.87851 | 28.47937 | 28.51651 | 35.46081 | 35.47234
2747.027 | -20.10051 | 0.5750933 | 3.325394 |  | 29.28728 | 28.86986 | 28.4859 | 28.49852 | 35.46236 | 35.47583
2747.127 | -20.10028 | 3.517095 | 3.325418 |  | 29.29529 | 28.85497 | 28.49268 | 28.50496 | 35.47426 | 35.48772
2747.227 | -20.09998 | 6.346537 | 3.325386 |  | 29.30116 | 28.89182 | 28.47554 | 28.49575 | 35.45078 | 35.48574
2747.326 | -20.1011 | 8.332935 | 3.325389 |  | 29.3058 | 28.85295 | 28.47476 | 28.49697 | 35.47701 | 35.49567
2747.426 | -20.10092 | 7.598347 | 3.325345 |  | 29.29003 | 28.87408 | 28.47926 | 28.49412 | 35.45178 | 35.48635
2747.525 | -20.10009 | 5.137566 | 3.325391 |  | 29.30389 | 28.87846 | 28.49325 | 28.50832 | 35.43652 | 35.48053
2747.625 | -20.10034 | 5.246021 | 3.325395 |  | 29.30342 | 28.88562 | 28.4737 | 28.48586 | 35.46676 | 35.4567
2747.725 | -20.10064 | 5.597366 | 3.325359 |  | 29.30596 | 28.87272 | 28.4791 | 28.49899 | 35.44674 | 35.45195
2747.824 | -20.10086 | 5.669367 | 3.325349 |  | 29.27641 | 28.87519 | 28.47464 | 28.5062 | 35.44007 | 35.46326
2747.924 | -20.10001 | 10.71032 | 3.325365 |  | 29.29065 | 28.85899 | 28.50582 | 28.50374 | 35.46041 | 35.45863
2748.023 | -20.1002 | 6.860567 | 3.325356 |  | 29.32162 | 28.84948 | 28.47567 | 28.51029 | 35.45335 | 35.46003
2748.123 | -20.10124 | 6.138739 | 3.32537 |  | 29.30736 | 28.87177 | 28.4906 | 28.5143 | 35.47188 | 35.42517
2748.223 | -20.10057 | 9.544415 | 3.325336 |  | 29.32477 | 28.89506 | 28.47339 | 28.53203 | 35.47051 | 35.47419
2748.322 | -20.10046 | 5.104071 | 3.325375 |  | 29.30836 | 28.87121 | 28.47481 | 28.48972 | 35.43196 | 35.45181
2748.421875 | -20.1002 | 5.843216 | 3.325381 |  | 29.32455 | 28.87115 | 28.48733 | 28.50761 | 35.45464 | 35.45671
2748.521 | -20.09988 | 6.464563 | 3.325428 |  | 29.31375 | 28.87003 | 28.5147 | 28.52963 | 35.43356 | 35.4579
2748.621 | -20.10022 | 4.108365 | 3.325418 |  | 29.29576 | 28.84653 | 28.46172 | 28.4888 | 35.44042 | 35.46151
2748.721 | -20.09991 | 9.76292 | 3.325342 |  | 29.31449 | 28.86902 | 28.51161 | 28.4885 | 35.45066 | 35.49477
2748.82 | -20.10071 | 8.057692 | 3.32538 |  | 29.32719 | 28.88464 | 28.49635 | 28.5048 | 35.46327 | 35.48907
2748.92 | -20.10033 | 11.63198 | 3.325443 |  | 29.3008 | 28.91171 | 28.49217 | 28.50298 | 35.47538 | 35.51568
2749.02 | -20.10091 | 6.153091 | 3.32536 |  | 29.3185 | 28.87493 | 28.4927 | 28.50028 | 35.47338 | 35.5105
2749.119 | -20.0993 | 4.808322 | 3.325352 |  | 29.3135 | 28.92076 | 28.49491 | 28.51001 | 35.46366 | 35.49959
2749.21875 | -20.10095 | 4.444901 | 3.325318 |  | 29.30383 | 28.89102 | 28.51419 | 28.53901 | 35.44162 | 35.51425
2749.318 | -20.09992 | 2.470806 | 3.325368 |  | 29.30409 | 28.92412 | 28.49022 | 28.52512 | 35.40414 | 35.47964
2749.418 | -20.10077 | 10.05229 | 3.32534 |  | 29.27714 | 28.88062 | 28.5126 | 28.52108 | 35.39303 | 35.47206
2749.518 | -20.10034 | 2.040854 | 3.325351 |  | 29.30003 | 28.8718 | 28.48412 | 28.51893 | 35.38227 | 35.4934
2749.617 | -20.10089 | 2.462605 | 3.325396 |  | 29.26199 | 28.89909 | 28.54005 | 28.50605 | 35.3728 | 35.46726
2749.717 | -20.10094 | 4.222291 | 3.325366 |  | 29.30086 | 28.90393 | 28.48614 | 28.54676 | 35.41234 | 35.48398
2749.816 | -20.10037 | 7.843967 | 3.325388 |  | 29.31732 | 28.89655 | 28.53822 | 28.52359 | 35.38519 | 35.4725
2749.916 | -20.10082 | 8.162958 | 3.325389 |  | 29.32347 | 28.90296 | 28.49565 | 28.50881 | 35.37672 | 35.49396
2750.015625 | -20.10088 | 13.6701 | 3.325361 |  | 29.2931 | 28.87386 | 28.47101 | 28.51626 | 35.38387 | 35.48079
2750.115 | -20.10024 | 10.70121 | 3.32535 |  | 29.32694 | 28.8658 | 28.48991 | 28.51299 | 35.41631 | 35.47057
2750.215 | -20.10031 | 9.809858 | 3.325356 |  | 29.27395 | 28.8681 | 28.48975 | 28.51293 | 35.38903 | 35.48962
2750.314 | -20.09971 | 7.261583 | 3.325405 |  | 29.27696 | 28.89007 | 28.48644 | 28.52358 | 35.39076 | 35.47393
2750.414 | -20.10013 | 15.07069 | 3.325311 |  | 29.32148 | 28.90502 | 28.47416 | 28.56205 | 35.40816 | 35.50315
2750.514 | -20.10036 | 10.93384 | 3.325343 |  | 29.29984 | 28.8678 | 28.48257 | 28.5206 | 35.38992 | 35.48067
2750.613 | -20.10013 | 12.71654 | 3.32536 |  | 29.31469 | 28.89057 | 28.50476 | 28.55034 | 35.3896 | 35.47312
2750.713 | -20.09947 | 11.00858 | 3.3254 |  | 29.34131 | 28.92499 | 28.49684 | 28.50728 | 35.38327 | 35.48243
2750.8125 | -20.09919 | 7.224899 | 3.32537 |  | 29.28502 | 28.90181 | 28.49706 | 28.53677 | 35.39102 | 35.49584
2750.912 | -20.10053 | 11.93593 | 3.325356 |  | 29.29209 | 28.90086 | 28.49471 | 28.53567 | 35.38738 | 35.48745
2751.012 | -20.09982 | 15.89095 | 3.325386 |  | 29.30811 | 28.89443 | 28.46861 | 28.56699 | 35.37076 | 35.5058
2751.111 | -20.09955 | 6.69173 | 3.325345 |  | 29.31088 | 28.8906 | 28.51012 | 28.52963 | 35.38604 | 35.50839
2751.211 | -20.10025 | 6.748465 | 3.325422 |  | 29.27867 | 28.88736 | 28.47832 | 28.51709 | 35.41467 | 35.50259
2751.311 | -20.09965 | 10.18718 | 3.325413 |  | 29.25326 | 28.92175 | 28.5067 | 28.51447 | 35.41277 | 35.51656
2751.41 | -20.09973 | 8.040148 | 3.325405 |  | 29.26737 | 28.90041 | 28.48474 | 28.51851 | 35.40264 | 35.5249
2751.51 | -20.10029 | 7.578068 | 3.325391 |  | 29.3023 | 28.89046 | 28.48376 | 28.55101 | 35.41549 | 35.52884
2751.609375 | -20.09952 | 0.6646385 | 3.325435 |  | 29.27345 | 28.91645 | 28.45861 | 28.5493 | 35.41507 | 35.52123
2751.709 | -20.09983 | 5.658886 | 3.325422 |  | 29.28317 | 28.88391 | 28.5115 | 28.52563 | 35.38192 | 35.52447
2751.809 | -20.09922 | 7.367079 | 3.325385 |  | 29.29259 | 28.91016 | 28.48828 | 28.52165 | 35.3775 | 35.53938
2751.908 | -20.10034 | 6.927099 | 3.325353 |  | 29.28285 | 28.89178 | 28.52344 | 28.53102 | 35.34625 | 35.52764
2752.008 | -20.10023 | 7.29804 | 3.325402 |  | 29.30396 | 28.87314 | 28.49535 | 28.5589 | 35.37192 | 35.5615
2752.107 | -20.10037 | 5.643164 | 3.32543 |  | 29.27061 | 28.92282 | 28.47425 | 28.4988 | 35.36277 | 35.56903
2752.207 | -20.10038 | 9.235449 | 3.325421 |  | 29.29516 | 28.88901 | 28.4622 | 28.5423 | 35.36348 | 35.55923
2752.307 | -20.10048 | 0.7102089 | 3.325368 |  | 29.30382 | 28.89771 | 28.49883 | 28.53429 | 35.35775 | 35.58979
2752.40625 | -20.09955 | 6.44474 | 3.325395 |  | 29.3305 | 28.88749 | 28.48556 | 28.52021 | 35.35675 | 35.55466
2752.506 | -20.10019 | 9.251398 | 3.325352 |  | 29.29438 | 28.89589 | 28.49065 | 28.51405 | 35.35903 | 35.53606
2752.605 | -20.1004 | 13.34769 | 3.325371 |  | 29.28442 | 28.89983 | 28.47353 | 28.52649 | 35.33913 | 35.60087
2752.705 | -20.10037 | 9.73991 | 3.325386 |  | 29.26881 | 28.88215 | 28.48936 | 28.49259 | 35.32905 | 35.59795
2752.805 | -20.0986 | 9.167778 | 3.325436 |  | 29.3186 | 28.90498 | 28.47713 | 28.52751 | 35.3254 | 35.58136
2752.904 | -20.09959 | 8.989599 | 3.325398 |  | 29.28891 | 28.90677 | 28.49212 | 28.5233 | 35.30348 | 35.59328
2753.004 | -20.10047 | 9.773859 | 3.325403 |  | 29.28202 | 28.87604 | 28.48959 | 28.51791 | 35.326 | 35.59686
2753.104 | -20.09894 | 5.727924 | 3.325386 |  | 29.27933 | 28.933 | 28.4954 | 28.48735 | 35.32764 | 35.57583
2753.203125 | -20.10002 | 15.98551 | 3.325445 |  | 29.26958 | 28.88632 | 28.47423 | 28.5134 | 35.38098 | 35.56447
2753.303 | -20.09925 | 16.36214 | 3.325441 |  | 29.25406 | 28.89661 | 28.50225 | 28.49607 | 35.37462 | 35.5383
2753.402 | -20.09979 | 7.758524 | 3.325406 |  | 29.26701 | 28.86962 | 28.50243 | 28.51537 | 35.35157 | 35.56319
2753.502 | -20.10019 | 8.615925 | 3.325414 |  | 29.25738 | 28.91141 | 28.50932 | 28.50198 | 35.35132 | 35.56711
2753.602 | -20.09944 | 4.460165 | 3.325425 |  | 29.28915 | 28.89632 | 28.51462 | 28.52845 | 35.33166 | 35.57284
2753.701 | -20.10081 | -1.244061 | 3.325445 |  | 29.27524 | 28.8954 | 28.47879 | 28.49407 | 35.34051 | 35.59277
2753.801 | -20.09982 | 5.769619 | 3.32543 |  | 29.28462 | 28.89709 | 28.49389 | 28.53069 | 35.32488 | 35.53072
2753.9 | -20.10011 | 3.868211 | 3.325437 |  | 29.28689 | 28.88731 | 28.46768 | 28.52431 | 35.31189 | 35.53696
2754 | -20.09911 | 3.263725 | 3.32543 |  | 29.23705 | 28.90787 | 28.48722 | 28.53023 | 35.2937 | 35.5149
2754.1 | -20.10056 | 8.675392 | 3.325452 |  | 29.25583 | 28.90961 | 28.44122 | 28.49844 | 35.27299 | 35.48671
2754.199 | -20.09994 | -1.475101 | 3.325418 |  | 29.24035 | 28.90696 | 28.44821 | 28.54912 | 35.26994 | 35.50743
2754.299 | -20.09989 | 6.545221 | 3.325432 |  | 29.27363 | 28.87756 | 28.4278 | 28.51213 | 35.23008 | 35.51113
2754.398 | -20.10004 | 5.091312 | 3.325405 |  | 29.24922 | 28.90036 | 28.47684 | 28.52182 | 35.2155 | 35.49314
2754.498 | -20.10007 | 7.293255 | 3.325417 |  | 29.23034 | 28.88122 | 28.47175 | 28.51507 | 35.22145 | 35.4802
2754.598 | -20.09934 | 4.218189 | 3.325414 |  | 29.22546 | 28.90522 | 28.46043 | 28.54874 | 35.20654 | 35.5078
2754.697 | -20.09984 | 6.393702 | 3.325366 |  | 29.22416 | 28.88371 | 28.4929 | 28.51511 | 35.20656 | 35.48275
2754.796875 | -20.09979 | 6.802692 | 3.325428 |  | 29.22244 | 28.88944 | 28.45721 | 28.53203 | 35.2178 | 35.50758
2754.896 | -20.09963 | 6.318285 | 3.325425 |  | 29.22362 | 28.91611 | 28.45688 | 28.51267 | 35.22059 | 35.50162
2754.996 | -20.09944 | 3.638994 | 3.325416 |  | 29.1956 | 28.88189 | 28.4502 | 28.53145 | 35.21345 | 35.47979
2755.096 | -20.09999 | 3.36489 | 3.325436 |  | 29.2033 | 28.88 | 28.47056 | 28.51407 | 35.22057 | 35.5122
2755.195 | -20.09929 | 4.342367 | 3.325407 |  | 29.20796 | 28.88781 | 28.45392 | 28.51521 | 35.25607 | 35.51217
2755.295 | -20.09888 | 6.098181 | 3.325434 |  | 29.21029 | 28.89957 | 28.44149 | 28.53721 | 35.25523 | 35.49525
2755.395 | -20.10065 | 4.45766 | 3.325408 |  | 29.20782 | 28.87976 | 28.45161 | 28.5389 | 35.27699 | 35.51387
2755.494 | -20.1003 | 7.276848 | 3.32543 |  | 29.17729 | 28.89769 | 28.45948 | 28.54051 | 35.26447 | 35.51535
2755.59375 | -20.09982 | 11.02362 | 3.325351 |  | 29.18204 | 28.88322 | 28.4761 | 28.55125 | 35.28838 | 35.48355
2755.693 | -20.10051 | 12.35039 | 3.325353 |  | 29.16662 | 28.88978 | 28.45577 | 28.52277 | 35.291 | 35.49245
2755.793 | -20.10011 | 7.758295 | 3.325403 |  | 29.18458 | 28.872 | 28.44617 | 28.51273 | 35.28029 | 35.48277
2755.893 | -20.09997 | 4.174214 | 3.325409 |  | 29.19209 | 28.88124 | 28.4647 | 28.5352 | 35.28815 | 35.47496
2755.992 | -20.09944 | 6.578032 | 3.325448 |  | 29.15952 | 28.89887 | 28.4282 | 28.5358 | 35.29889 | 35.49777
2756.092 | -20.09999 | 4.272189 | 3.3254 |  | 29.17697 | 28.87418 | 28.46701 | 28.51435 | 35.32371 | 35.50497
2756.191 | -20.09981 | 5.112957 | 3.325404 |  | 29.17538 | 28.89799 | 28.43858 | 28.51525 | 35.30111 | 35.52028
2756.291 | -20.09989 | 7.743942 | 3.3254 |  | 29.21354 | 28.9151 | 28.40944 | 28.53817 | 35.34775 | 35.49875
2756.390625 | -20.09983 | 10.89306 | 3.325399 |  | 29.20116 | 28.85675 | 28.42472 | 28.52779 | 35.35345 | 35.5124
2756.49 | -20.10008 | 2.910786 | 3.325375 |  | 29.19915 | 28.88237 | 28.47082 | 28.50567 | 35.36473 | 35.52987
2756.59 | -20.1005 | 2.550326 | 3.325405 |  | 29.20609 | 28.88622 | 28.45402 | 28.51107 | 35.35815 | 35.5165
2756.689 | -20.10002 | 12.21413 | 3.325351 |  | 29.17406 | 28.88041 | 28.44488 | 28.5407 | 35.34565 | 35.49807
2756.789 | -20.09997 | 3.911731 | 3.325454 |  | 29.21939 | 28.90149 | 28.44983 | 28.52159 | 35.39024 | 35.49741
2756.889 | -20.09994 | 12.60535 | 3.325455 |  | 29.20876 | 28.88023 | 28.45629 | 28.54055 | 35.38913 | 35.47661
2756.988 | -20.09949 | 7.602219 | 3.32545 |  | 29.20791 | 28.87526 | 28.46379 | 28.52449 | 35.37882 | 35.4907
2757.088 | -20.09948 | 5.264021 | 3.325422 |  | 29.21678 | 28.88585 | 28.44304 | 28.53772 | 35.38248 | 35.44668
2757.1875 | -20.10068 | 8.031033 | 3.325425 |  | 29.22025 | 28.86967 | 28.47449 | 28.53635 | 35.39602 | 35.46954
2757.287 | -20.09996 | 7.297127 | 3.325444 |  | 29.22795 | 28.89886 | 28.44069 | 28.53592 | 35.38473 | 35.47871
2757.387 | -20.1003 | 5.526733 | 3.325442 |  | 29.21523 | 28.87196 | 28.42888 | 28.55791 | 35.3718 | 35.46283
2757.486 | -20.09948 | 6.491222 | 3.325426 |  | 29.22929 | 28.86509 | 28.41494 | 28.5445 | 35.37494 | 35.4449
2757.586 | -20.09998 | 0.5842075 | 3.325372 |  | 29.2205 | 28.89464 | 28.46033 | 28.56526 | 35.41606 | 35.44726
2757.686 | -20.09998 | 5.922964 | 3.325408 |  | 29.24221 | 28.85227 | 28.46848 | 28.53526 | 35.40721 | 35.44162
2757.785 | -20.10062 | 3.087597 | 3.325428 |  | 29.21609 | 28.88846 | 28.4511 | 28.56854 | 35.38447 | 35.45478
2757.885 | -20.10023 | 6.283422 | 3.325419 |  | 29.23428 | 28.86324 | 28.45297 | 28.56513 | 35.40616 | 35.44626
2757.984375 | -20.10019 | 6.375019 | 3.325402 |  | 29.2494 | 28.87318 | 28.43546 | 28.57638 | 35.39614 | 35.46635
2758.084 | -20.09976 | 10.08989 | 3.325401 |  | 29.23052 | 28.89757 | 28.43316 | 28.56811 | 35.42152 | 35.46418
2758.184 | -20.10059 | 1.469633 | 3.325382 |  | 29.23291 | 28.88794 | 28.43897 | 28.56557 | 35.42852 | 35.47789
2758.283 | -20.10063 | -0.1565332 | 3.325385 |  | 29.24763 | 28.86103 | 28.45876 | 28.54869 | 35.39552 | 35.46767
2758.383 | -20.10022 | 0.7822094 | 3.325414 |  | 29.22165 | 28.91397 | 28.43978 | 28.56527 | 35.38152 | 35.45784
2758.482 | -20.09956 | 13.24219 | 3.325388 |  | 29.25162 | 28.86306 | 28.44691 | 28.55506 | 35.34428 | 35.421875
2758.582 | -20.09874 | 3.408865 | 3.325428 |  | 29.25913 | 28.87165 | 28.46072 | 28.55925 | 35.36938 | 35.42973
2758.682 | -20.09992 | 5.087437 | 3.325372 |  | 29.22554 | 28.88825 | 28.46552 | 28.54531 | 35.38951 | 35.43039
2758.78125 | -20.09934 | 3.418207 | 3.32542 |  | 29.25418 | 28.88654 | 28.44746 | 28.54414 | 35.34955 | 35.42816
2758.881 | -20.10019 | 8.50382 | 3.32541 |  | 29.25117 | 28.87784 | 28.48252 | 28.54739 | 35.33768 | 35.42457
2758.98 | -20.0998 | 6.521297 | 3.325433 |  | 29.25271 | 28.87007 | 28.4413 | 28.55493 | 35.37867 | 35.38091
2759.08 | -20.09992 | 2.795265 | 3.325377 |  | 29.2655 | 28.88265 | 28.4391 | 28.54405 | 35.35104 | 35.36045
2759.18 | -20.09966 | 9.269854 | 3.32538 |  | 29.26637 | 28.86722 | 28.46222 | 28.5597 | 35.35753 | 35.35791
2759.279 | -20.09978 | 4.276064 | 3.325434 |  | 29.25373 | 28.86906 | 28.42184 | 28.5329 | 35.35651 | 35.35867
2759.379 | -20.10005 | 5.925014 | 3.325413 |  | 29.26409 | 28.87537 | 28.45946 | 28.54323 | 35.33752 | 35.333
2759.479 | -20.1012 | 9.45145 | 3.325387 |  | 29.25571 | 28.88028 | 28.42489 | 28.56127 | 35.35776 | 35.32434
2759.578125 | -20.09985 | 5.648859 | 3.32541 |  | 29.24611 | 28.86935 | 28.47087 | 28.54007 | 35.35876 | 35.34468
2759.678 | -20.09972 | 7.243355 | 3.325365 |  | 29.25379 | 28.88624 | 28.43563 | 28.56953 | 35.36654 | 35.37038
2759.777 | -20.09857 | 9.426615 | 3.325425 |  | 29.22799 | 28.85695 | 28.46674 | 28.5461 | 35.33308 | 35.3516
2759.877 | -20.10067 | 11.57046 | 3.325386 |  | 29.19766 | 28.88509 | 28.40356 | 28.55457 | 35.35571 | 35.35581
2759.977 | -20.09894 | 10.87096 | 3.325396 |  | 29.22303 | 28.85265 | 28.48333 | 28.53637 | 35.34713 | 35.37539
2760.076 | -20.10014 | 4.805358 | 3.325399 |  | 29.23901 | 28.86496 | 28.45756 | 28.55316 | 35.30407 | 35.34697
2760.176 | -20.09936 | 4.116113 | 3.325376 |  | 29.21305 | 28.88999 | 28.42798 | 28.55882 | 35.32012 | 35.3356
2760.275 | -20.09979 | 4.892171 | 3.325394 |  | 29.1854 | 28.8846 | 28.43793 | 28.57409 | 35.28885 | 35.33014
2760.375 | -20.09988 | 3.434841 | 3.325344 |  | 29.23578 | 28.86388 | 28.45201 | 28.5932 | 35.29013 | 35.3519
2760.475 | -20.09942 | 2.135411 | 3.325389 |  | 29.20392 | 28.85054 | 28.46873 | 28.58055 | 35.26954 | 35.31293
2760.574 | -20.10011 | 0.2162304 | 3.32535 |  | 29.22401 | 28.89046 | 28.45733 | 28.57346 | 35.26091 | 35.33007
2760.674 | -20.09903 | 3.124737 | 3.325351 |  | 29.21752 | 28.86369 | 28.48026 | 28.59098 | 35.24108 | 35.30852
2760.773 | -20.10037 | 4.76913 | 3.325351 |  | 29.21159 | 28.8892 | 28.46975 | 28.5766 | 35.26568 | 35.33629
2760.873 | -20.10053 | 2.058398 | 3.325401 |  | 29.21716 | 28.85069 | 28.42692 | 28.56354 | 35.25025 | 35.318
2760.973 | -20.09971 | 6.682388 | 3.325412 |  | 29.20726 | 28.86399 | 28.4203 | 28.56262 | 35.23576 | 35.32824
2761.072 | -20.09999 | 9.16641 | 3.325384 |  | 29.25 | 28.88344 | 28.47375 | 28.56157 | 35.21173 | 35.32304
2761.171875 | -20.1005 | 9.100563 | 3.325393 |  | 29.2078 | 28.89679 | 28.46303 | 28.57957 | 35.20518 | 35.31622
2761.271 | -20.10026 | 1.803662 | 3.325385 |  | 29.26051 | 28.8779 | 28.47089 | 28.60161 | 35.21228 | 35.33501
2761.371 | -20.10045 | 3.568132 | 3.32542 |  | 29.21446 | 28.85928 | 28.46457 | 28.56588 | 35.20327 | 35.32384
2761.471 | -20.09954 | 4.609863 | 3.325406 |  | 29.21385 | 28.86167 | 28.44371 | 28.58068 | 35.23636 | 35.3462
2761.57 | -20.0996 | 1.188922 | 3.325369 |  | 29.21702 | 28.87379 | 28.45029 | 28.56617 | 35.21136 | 35.28955
2761.67 | -20.1001 | 1.478519 | 3.325398 |  | 29.25731 | 28.8395 | 28.47528 | 28.57726 | 35.21772 | 35.33624
2761.77 | -20.0998 | 7.550724 | 3.325431 |  | 29.24517 | 28.88448 | 28.46859 | 28.53858 | 35.22403 | 35.3537
2761.869 | -20.09947 | 2.263691 | 3.325403 |  | 29.26249 | 28.8739 | 28.48457 | 28.54979 | 35.2362 | 35.37015
2761.96875 | -20.09879 | 8.963625 | 3.325423 |  | 29.24617 | 28.87403 | 28.47689 | 28.55605 | 35.22676 | 35.34982
2762.068 | -20.09952 | 2.899393 | 3.325387 |  | 29.21318 | 28.86388 | 28.50357 | 28.55297 | 35.24168 | 35.39334
2762.168 | -20.09998 | 4.490926 | 3.325378 |  | 29.21797 | 28.86751 | 28.47264 | 28.56158 | 35.25974 | 35.39196
2762.268 | -20.10034 | 5.913393 | 3.325407 |  | 29.22753 | 28.85021 | 28.44517 | 28.55468 | 35.24872 | 35.40125
2762.367 | -20.1 | 5.518303 | 3.325435 |  | 29.25598 | 28.85653 | 28.4509 | 28.51822 | 35.26836 | 35.39598
2762.467 | -20.10053 | 2.777038 | 3.325377 |  | 29.25047 | 28.8593 | 28.47944 | 28.56223 | 35.30233 | 35.4119
2762.566 | -20.10056 | 4.551534 | 3.325426 |  | 29.24741 | 28.86465 | 28.43216 | 28.5558 | 35.29497 | 35.40743
2762.666 | -20.10004 | 4.420976 | 3.325417 |  | 29.2365 | 28.86388 | 28.44648 | 28.54427 | 35.30529 | 35.39719
2762.765625 | -20.10058 | 1.450038 | 3.325429 |  | 29.26542 | 28.84168 | 28.47346 | 28.54321 | 35.31852 | 35.40002
2762.865 | -20.09955 | 0.3538513 | 3.325428 |  | 29.25579 | 28.8744 | 28.45267 | 28.54208 | 35.32803 | 35.40779
2762.965 | -20.09981 | 7.602446 | 3.325431 |  | 29.27398 | 28.89381 | 28.46606 | 28.54933 | 35.3344 | 35.439
2763.064 | -20.09962 | -1.219682 | 3.325401 |  | 29.2576 | 28.83485 | 28.43629 | 28.55792 | 35.30138 | 35.4177
2763.164 | -20.09934 | 2.091208 | 3.325423 |  | 29.29211 | 28.83228 | 28.44704 | 28.54472 | 35.34238 | 35.43557
2763.264 | -20.10007 | 4.004921 | 3.325397 |  | 29.26119 | 28.89331 | 28.47858 | 28.52871 | 35.35304 | 35.45404
2763.363 | -20.09997 | 3.64059 | 3.325443 |  | 29.27794 | 28.87198 | 28.48262 | 28.5731 | 35.32928 | 35.41919
2763.463 | -20.10004 | 4.702598 | 3.325406 |  | 29.30496 | 28.85194 | 28.46147 | 28.56661 | 35.35034 | 35.4411
2763.5625 | -20.1 | 0.3290157 | 3.325401 |  | 29.27532 | 28.855 | 28.47206 | 28.56882 | 35.36322 | 35.40915
2763.662 | -20.1002 | 7.117353 | 3.32536 |  | 29.29275 | 28.86681 | 28.45921 | 28.54704 | 35.3814 | 35.43716
2763.762 | -20.09942 | 3.439625 | 3.325403 |  | 29.28625 | 28.86773 | 28.47099 | 28.52999 | 35.36838 | 35.41077
2763.861 | -20.09968 | 6.568918 | 3.325403 |  | 29.2975 | 28.84772 | 28.46219 | 28.53952 | 35.36261 | 35.40596
2763.961 | -20.10057 | 6.788338 | 3.325371 |  | 29.31306 | 28.90104 | 28.46853 | 28.54242 | 35.33152 | 35.38432
2764.061 | -20.09994 | 1.544824 | 3.325393 |  | 29.29024 | 28.85039 | 28.43321 | 28.55566 | 35.30705 | 35.37998
2764.16 | -20.10023 | 3.117673 | 3.325389 |  | 29.28439 | 28.87861 | 28.49225 | 28.56483 | 35.28568 | 35.36692
2764.26 | -20.09959 | 1.1012 | 3.325423 |  | 29.27693 | 28.87069 | 28.44438 | 28.54832 | 35.28077 | 35.31081
2764.359375 | -20.09964 | 0.0539999 | 3.325401 |  | 29.29052 | 28.87571 | 28.46895 | 28.56578 | 35.30529 | 35.32178
2764.459 | -20.09999 | 6.831629 | 3.325366 |  | 29.31907 | 28.89106 | 28.47798 | 28.58268 | 35.28679 | 35.31104
2764.559 | -20.10029 | 3.451473 | 3.325438 |  | 29.28271 | 28.87918 | 28.51927 | 28.55922 | 35.25682 | 35.32741
2764.658 | -20.09985 | -1.263657 | 3.325415 |  | 29.28586 | 28.90986 | 28.5136 | 28.58851 | 35.24846 | 35.31504
2764.758 | -20.10009 | -0.79702 | 3.325379 |  | 29.25405 | 28.88649 | 28.47069 | 28.53761 | 35.23341 | 35.31345
2764.857 | -20.10014 | 0.5201817 | 3.325321 |  | 29.25072 | 28.86909 | 28.50986 | 28.54163 | 35.21456 | 35.28358
2764.957 | -20.10025 | -1.28348 | 3.325382 |  | 29.2608 | 28.87662 | 28.48216 | 28.54798 | 35.22532 | 35.30183
2765.057 | -20.09976 | -3.889629 | 3.32541 |  | 29.24829 | 28.88531 | 28.49387 | 28.58006 | 35.21497 | 35.31776
2765.15625 | -20.10039 | -0.2656736 | 3.325383 |  | 29.23346 | 28.87684 | 28.48086 | 28.55182 | 35.22006 | 35.32571
2765.256 | -20.09982 | 0.4222059 | 3.325416 |  | 29.23288 | 28.85322 | 28.51561 | 28.52586 | 35.22289 | 35.33219
2765.355 | -20.10051 | -0.8291464 | 3.32539 |  | 29.22865 | 28.88052 | 28.49711 | 28.52516 | 35.21791 | 35.31811
2765.455 | -20.10033 | 4.64632 | 3.32542 |  | 29.24569 | 28.86783 | 28.4942 | 28.49161 | 35.22214 | 35.35136
2765.555 | -20.0995 | -1.808674 | 3.325401 |  | 29.25323 | 28.87888 | 28.46279 | 28.54063 | 35.22778 | 35.33599
2765.654 | -20.09987 | -0.4705105 | 3.325394 |  | 29.26347 | 28.88625 | 28.46662 | 28.54353 | 35.21238 | 35.34874
2765.754 | -20.1008 | 0.4930677 | 3.325366 |  | 29.26636 | 28.88632 | 28.50454 | 28.46881 | 35.20474 | 35.35727
2765.854 | -20.09992 | 1.568065 | 3.32543 |  | 29.2389 | 28.88016 | 28.49985 | 28.5096 | 35.22968 | 35.34841
2765.953125 | -20.09986 | 0.3116989 | 3.325407 |  | 29.23763 | 28.86941 | 28.46987 | 28.51856 | 35.24403 | 35.36821
2766.053 | -20.10084 | -4.129783 | 3.325423 |  | 29.25876 | 28.87034 | 28.50813 | 28.53633 | 35.23447 | 35.39884
2766.152 | -20.09985 | -2.388781 | 3.325414 |  | 29.25547 | 28.90729 | 28.48739 | 28.54535 | 35.24872 | 35.39511
2766.252 | -20.10018 | 2.895064 | 3.325434 |  | 29.26985 | 28.87218 | 28.48692 | 28.52843 | 35.2497 | 35.39822
2766.352 | -20.10013 | 1.705231 | 3.32543 |  | 29.26165 | 28.87027 | 28.47074 | 28.51502 | 35.27146 | 35.40311
2766.451 | -20.10036 | 4.047302 | 3.325417 |  | 29.26332 | 28.88488 | 28.45807 | 28.55779 | 35.27895 | 35.41165
2766.551 | -20.09982 | 4.050263 | 3.325429 |  | 29.24847 | 28.90317 | 28.49818 | 28.53652 | 35.27663 | 35.39044
2766.65 | -20.09968 | 7.387585 | 3.325485 |  | 29.25225 | 28.887 | 28.49018 | 28.50128 | 35.28715 | 35.39768
2766.75 | -20.09985 | 1.060186 | 3.325408 |  | 29.2621 | 28.90932 | 28.47993 | 28.48688 | 35.29505 | 35.38833
2766.85 | -20.09955 | 3.738337 | 3.32537 |  | 29.23365 | 28.87161 | 28.48576 | 28.55575 | 35.28213 | 35.38952
2766.949 | -20.09995 | 2.656277 | 3.325314 |  | 29.24891 | 28.85736 | 28.51647 | 28.48043 | 35.2888 | 35.40087
2767.049 | -20.09992 | 7.002972 | 3.325285 |  | 29.27761 | 28.85972 | 28.50818 | 28.49787 | 35.2497 | 35.40154
2767.148 | -20.09973 | 4.004237 | 3.325318 |  | 29.25135 | 28.89747 | 28.49835 | 28.51289 | 35.24315 | 35.37914
2767.248 | -20.10104 | 3.28651 | 3.325284 |  | 29.24897 | 28.89414 | 28.46634 | 28.5576 | 35.25588 | 35.37563
2767.348 | -20.10101 | 1.882042 | 3.325255 |  | 29.26771 | 28.87135 | 28.4865 | 28.52136 | 35.26937 | 35.36768
2767.447 | -20.09982 | 0.9747429 | 3.32535 |  | 29.30612 | 28.88168 | 28.50612 | 28.50392 | 35.23703 | 35.38932
2767.546875 | -20.09959 | -3.09785 | 3.325379 |  | 29.32291 | 28.89055 | 28.4824 | 28.49765 | 35.25072 | 35.37455
2767.646 | -20.10035 | 0.8163872 | 3.325356 |  | 29.28146 | 28.88583 | 28.50109 | 28.51558 | 35.25378 | 35.3484
2767.746 | -20.10088 | 5.609898 | 3.325378 |  | 29.30134 | 28.88385 | 28.49259 | 28.54474 | 35.28153 | 35.39246
2767.846 | -20.10058 | 6.585094 | 3.325382 |  | 29.29591 | 28.90421 | 28.4857 | 28.54226 | 35.25726 | 35.41009
2767.945 | -20.09977 | 7.056746 | 3.325345 |  | 29.27446 | 28.88445 | 28.4766 | 28.51153 | 35.26862 | 35.40862
2768.045 | -20.10096 | 4.953234 | 3.325345 |  | 29.28699 | 28.86835 | 28.48248 | 28.53891 | 35.28782 | 35.41508
2768.145 | -20.09982 | 8.110325 | 3.325422 |  | 29.26649 | 28.90743 | 28.46258 | 28.54692 | 35.29163 | 35.39026
2768.244 | -20.10005 | 9.018078 | 3.325366 |  | 29.26737 | 28.90186 | 28.50529 | 28.52383 | 35.28076 | 35.39752
2768.34375 | -20.10068 | -0.5575495 | 3.325388 |  | 29.27311 | 28.89259 | 28.4729 | 28.52892 | 35.29058 | 35.39177
2768.443 | -20.10044 | 1.112365 | 3.325395 |  | 29.24114 | 28.87742 | 28.48405 | 28.52831 | 35.28938 | 35.3989
2768.543 | -20.10088 | 1.768344 | 3.325428 |  | 29.23628 | 28.88719 | 28.50529 | 28.53396 | 35.28473 | 35.40859
2768.643 | -20.10103 | 5.742962 | 3.325365 |  | 29.2417 | 28.88956 | 28.49424 | 28.53946 | 35.25663 | 35.43546
2768.742 | -20.10101 | 0.7979317 | 3.325349 |  | 29.24977 | 28.90443 | 28.4537 | 28.51706 | 35.28523 | 35.40048
2768.842 | -20.10081 | -0.03417778 | 3.325339 |  | 29.25966 | 28.88201 | 28.4799 | 28.55153 | 35.29728 | 35.44836
2768.941 | -20.1006 | -4.347608 | 3.325346 |  | 29.2704 | 28.8895 | 28.48089 | 28.54522 | 35.30604 | 35.43251
2769.041 | -20.10002 | 5.433998 | 3.325328 |  | 29.25059 | 28.9032 | 28.49563 | 28.54733 | 35.34532 | 35.45596
2769.140625 | -20.09994 | 0.7610197 | 3.325411 |  | 29.26253 | 28.89234 | 28.50981 | 28.55912 | 35.33088 | 35.43486
2769.24 | -20.09995 | 1.38943 | 3.325369 |  | 29.22905 | 28.89026 | 28.47557 | 28.4969 | 35.353 | 35.4013
2769.34 | -20.10027 | 0.5151691 | 3.325364 |  | 29.27128 | 28.87515 | 28.46682 | 28.54994 | 35.34262 | 35.42776
2769.439 | -20.10044 | 0.6402588 | 3.325397 |  | 29.23256 | 28.90482 | 28.49599 | 28.5442 | 35.32958 | 35.4223
2769.539 | -20.10065 | -0.7430191 | 3.325394 |  | 29.23865 | 28.90762 | 28.46074 | 28.52464 | 35.34922 | 35.42628
2769.639 | -20.10057 | 7.93169 | 3.32538 |  | 29.26575 | 28.89375 | 28.45616 | 28.54357 | 35.32679 | 35.40543
2769.738 | -20.09972 | -2.498833 | 3.325322 |  | 29.27282 | 28.88285 | 28.47972 | 28.55799 | 35.323 | 35.38823
2769.838 | -20.10037 | 2.240678 | 3.325362 |  | 29.24227 | 28.8883 | 28.46107 | 28.54361 | 35.3287 | 35.41817
2769.9375 | -20.10084 | 6.420816 | 3.325336 |  | 29.2317 | 28.90668 | 28.48915 | 28.56787 | 35.32852 | 35.40225
2770.037 | -20.09994 | -3.689349 | 3.325353 |  | 29.23007 | 28.89624 | 28.4623 | 28.5494 | 35.3408 | 35.43176
2770.137 | -20.10006 | 0.6033468 | 3.325383 |  | 29.24065 | 28.89939 | 28.5029 | 28.57711 | 35.34179 | 35.38099
2770.236 | -20.10023 | 5.214121 | 3.325393 |  | 29.25273 | 28.87228 | 28.46128 | 28.55046 | 35.33315 | 35.37422
2770.336 | -20.10047 | 4.176265 | 3.325404 |  | 29.23812 | 28.90857 | 28.45985 | 28.52466 | 35.32409 | 35.40158
2770.436 | -20.09968 | -0.9389706 | 3.325375 |  | 29.22958 | 28.8557 | 28.45054 | 28.58209 | 35.29091 | 35.37725
2770.535 | -20.10086 | 0.5921822 | 3.325336 |  | 29.2329 | 28.89536 | 28.47489 | 28.55677 | 35.29655 | 35.37628
2770.635 | -20.09952 | -4.68756 | 3.325345 |  | 29.25725 | 28.88235 | 28.4871 | 28.57794 | 35.28428 | 35.37464
2770.734375 | -20.10027 | -3.302915 | 3.325372 |  | 29.28934 | 28.90593 | 28.48265 | 28.55285 | 35.26807 | 35.37883
2770.834 | -20.10008 | -2.20764 | 3.325404 |  | 29.24053 | 28.88864 | 28.47802 | 28.56903 | 35.24677 | 35.38592
2770.934 | -20.10072 | -3.878465 | 3.325398 |  | 29.27691 | 28.91009 | 28.4525 | 28.54004 | 35.23649 | 35.35121
2771.033 | -20.10032 | -0.1902552 | 3.325378 |  | 29.2789 | 28.89084 | 28.46963 | 28.55012 | 35.27078 | 35.37727
2771.133 | -20.1002 | -4.458115 | 3.32541 |  | 29.26506 | 28.90323 | 28.48018 | 28.55231 | 35.25175 | 35.35361
2771.232 | -20.10034 | -0.5254221 | 3.325438 |  | 29.27519 | 28.9069 | 28.48351 | 28.51972 | 35.29433 | 35.37819
2771.332 | -20.10002 | -5.788304 | 3.325443 |  | 29.2612 | 28.88089 | 28.47739 | 28.53549 | 35.27342 | 35.34813
2771.432 | -20.10089 | -5.261287 | 3.32548 |  | 29.26877 | 28.88888 | 28.47263 | 28.5342 | 35.25486 | 35.36018
2771.53125 | -20.10054 | -3.850439 | 3.325444 |  | 29.26558 | 28.89869 | 28.45736 | 28.49868 | 35.26231 | 35.35613
2771.631 | -20.1011 | -0.1414948 | 3.325446 |  | 29.2367 | 28.90449 | 28.47784 | 28.50395 | 35.28187 | 35.35641
2771.73 | -20.10176 | -5.379541 | 3.325365 |  | 29.24677 | 28.91223 | 28.44726 | 28.50469 | 35.29281 | 35.35544
2771.83 | -20.10085 | -4.780295 | 3.325397 |  | 29.26803 | 28.87087 | 28.47513 | 28.47953 | 35.27822 | 35.37844
2771.93 | -20.10052 | -1.631635 | 3.325429 |  | 29.26585 | 28.87359 | 28.47865 | 28.52079 | 35.27528 | 35.3797
2772.029 | -20.10157 | -4.609408 | 3.325357 |  | 29.28166 | 28.9087 | 28.42918 | 28.49185 | 35.30418 | 35.35636
2772.129 | -20.10117 | -2.761315 | 3.325435 |  | 29.28305 | 28.89545 | 28.44949 | 28.4935 | 35.30993 | 35.35859
2772.229 | -20.10117 | -6.706995 | 3.325418 |  | 29.28247 | 28.88994 | 28.48296 | 28.49435 | 35.30289 | 35.3435
2772.328125 | -20.10123 | -6.981555 | 3.325429 |  | 29.29194 | 28.88453 | 28.4809 | 28.47892 | 35.30664 | 35.33309
2772.428 | -20.10176 | -6.822288 | 3.325459 |  | 29.28806 | 28.88683 | 28.48657 | 28.46465 | 35.28767 | 35.33515
2772.527 | -20.10087 | -1.457102 | 3.325436 |  | 29.28129 | 28.88572 | 28.46165 | 28.52292 | 35.30439 | 35.3231
2772.627 | -20.10041 | -0.6117773 | 3.325431 |  | 29.27874 | 28.89087 | 28.47233 | 28.49041 | 35.3031 | 35.33079
2772.727 | -20.1002 | 0.1829643 | 3.325392 |  | 29.26961 | 28.87762 | 28.43925 | 28.48773 | 35.31385 | 35.34531
2772.826 | -20.10013 | -7.213962 | 3.325412 |  | 29.24191 | 28.90344 | 28.46816 | 28.50008 | 35.30768 | 35.34959
2772.926 | -20.10123 | -12.10955 | 3.325433 |  | 29.26179 | 28.90775 | 28.45079 | 28.46346 | 35.28089 | 35.31053
2773.025 | -20.09995 | -11.37314 | 3.325432 |  | 29.25708 | 28.91186 | 28.46094 | 28.4893 | 35.30274 | 35.30294
2773.125 | -20.09992 | -13.87334 | 3.325412 |  | 29.2785 | 28.8693 | 28.49835 | 28.47043 | 35.27737 | 35.32034
2773.225 | -20.10122 | -10.16348 | 3.325457 |  | 29.27128 | 28.88125 | 28.43722 | 28.51091 | 35.3214 | 35.28393
2773.324 | -20.1 | -5.855292 | 3.325413 |  | 29.25378 | 28.89808 | 28.49849 | 28.46417 | 35.31971 | 35.3104
2773.424 | -20.10075 | -6.787427 | 3.325422 |  | 29.26247 | 28.87425 | 28.47635 | 28.50661 | 35.32481 | 35.29438
2773.523 | -20.10113 | -5.290679 | 3.325452 |  | 29.24483 | 28.87863 | 28.47093 | 28.48861 | 35.31193 | 35.3218
2773.623 | -20.10015 | -4.76389 | 3.32543 |  | 29.2548 | 28.89951 | 28.4715 | 28.48635 | 35.25893 | 35.29638
2773.723 | -20.10085 | -9.132232 | 3.325463 |  | 29.24514 | 28.90284 | 28.45536 | 28.50154 | 35.27976 | 35.30698
2773.822 | -20.1002 | -5.170374 | 3.325431 |  | 29.25312 | 28.87689 | 28.4593 | 28.51304 | 35.26157 | 35.29301
2773.921875 | -20.10004 | -5.963977 | 3.325358 |  | 29.23367 | 28.88524 | 28.45943 | 28.49401 | 35.25457 | 35.32386
2774.021 | -20.09977 | -2.388781 | 3.325391 |  | 29.26592 | 28.90121 | 28.45231 | 28.51001 | 35.23706 | 35.29087
2774.121 | -20.10066 | -7.580801 | 3.325423 |  | 29.2508 | 28.89886 | 28.48687 | 28.48817 | 35.25676 | 35.28466
2774.221 | -20.10133 | -14.83965 | 3.325411 |  | 29.24134 | 28.86477 | 28.43964 | 28.50745 | 35.21676 | 35.29894
2774.32 | -20.10057 | -7.284824 | 3.325364 |  | 29.2248 | 28.88581 | 28.46456 | 28.46874 | 35.24638 | 35.3269
2774.42 | -20.10055 | -11.74613 | 3.325416 |  | 29.22053 | 28.89841 | 28.46291 | 28.50123 | 35.24899 | 35.33399
2774.52 | -20.10057 | -5.975369 | 3.325413 |  | 29.2245 | 28.88676 | 28.47534 | 28.52349 | 35.26215 | 35.33849
2774.619 | -20.10143 | -11.43511 | 3.325345 |  | 29.21778 | 28.874 | 28.43046 | 28.51541 | 35.28776 | 35.34405
2774.71875 | -20.10112 | -8.635291 | 3.325424 |  | 29.1986 | 28.87801 | 28.42822 | 28.52091 | 35.27905 | 35.34246
2774.818 | -20.10168 | -8.144502 | 3.325366 |  | 29.16885 | 28.86105 | 28.44192 | 28.48431 | 35.27046 | 35.36047
2774.918 | -20.10039 | -6.896111 | 3.325436 |  | 29.20837 | 28.87024 | 28.45613 | 28.49509 | 35.29501 | 35.32778
2775.018 | -20.10049 | -8.249997 | 3.325343 |  | 29.2136 | 28.88431 | 28.42186 | 28.51859 | 35.30293 | 35.34314
2775.117 | -20.10153 | 0.2820778 | 3.325395 |  | 29.21638 | 28.89913 | 28.44163 | 28.46975 | 35.30903 | 35.34418
2775.217 | -20.10121 | -4.510521 | 3.325433 |  | 29.20703 | 28.88021 | 28.46974 | 28.49305 | 35.29171 | 35.34114
2775.316 | -20.10162 | -5.858938 | 3.325364 |  | 29.25674 | 28.87624 | 28.44154 | 28.47219 | 35.30098 | 35.31837
2775.416 | -20.10112 | -6.37798 | 3.325356 |  | 29.22829 | 28.86113 | 28.44007 | 28.49403 | 35.29377 | 35.33325
2775.515625 | -20.09978 | -11.0881 | 3.325418 |  | 29.23961 | 28.87579 | 28.42719 | 28.50699 | 35.30005 | 35.32549
2775.615 | -20.10044 | -4.694851 | 3.325273 |  | 29.23222 | 28.88953 | 28.43876 | 28.50327 | 35.30267 | 35.35813
2775.715 | -20.10089 | -4.359456 | 3.325439 |  | 29.24551 | 28.88136 | 28.47994 | 28.48331 | 35.30737 | 35.31998
2775.814 | -20.10094 | 2.666758 | 3.325382 |  | 29.2392 | 28.88545 | 28.46049 | 28.52065 | 35.31624 | 35.32068
2775.914 | -20.10074 | 1.928752 | 3.3254 |  | 29.27707 | 28.88556 | 28.45419 | 28.49363 | 35.29853 | 35.33326
2776.014 | -20.10035 | -1.855612 | 3.325399 |  | 29.27306 | 28.8817 | 28.45199 | 28.49668 | 35.30406 | 35.33677
2776.113 | -20.10066 | -0.3363066 | 3.325402 |  | 29.23129 | 28.88481 | 28.46913 | 28.46667 | 35.30114 | 35.33025
2776.213 | -20.10063 | -1.891612 | 3.325367 |  | 29.2493 | 28.84203 | 28.41959 | 28.49468 | 35.31535 | 35.32687
2776.3125 | -20.10097 | -2.502022 | 3.325375 |  | 29.29095 | 28.90723 | 28.42649 | 28.48865 | 35.31967 | 35.335
2776.412 | -20.10034 | -3.803274 | 3.325375 |  | 29.25945 | 28.86007 | 28.45596 | 28.4875 | 35.29976 | 35.34285
2776.512 | -20.10116 | -5.950989 | 3.325398 |  | 29.24343 | 28.86433 | 28.45605 | 28.46934 | 35.33501 | 35.32771
2776.611 | -20.1002 | 0.706336 | 3.325321 |  | 29.25416 | 28.87236 | 28.44899 | 28.49626 | 35.34792 | 35.32157
2776.711 | -20.09925 | -9.900999 | 3.325333 |  | 29.27036 | 28.88302 | 28.40906 | 28.50125 | 35.32853 | 35.33654
2776.811 | -20.10059 | -5.459061 | 3.325443 |  | 29.27171 | 28.8648 | 28.45785 | 28.50133 | 35.33775 | 35.29246
2776.91 | -20.10028 | -6.52426 | 3.325386 |  | 29.29739 | 28.87744 | 28.43348 | 28.5329 | 35.34455 | 35.34565
2777.01 | -20.10046 | -3.870034 | 3.325379 |  | 29.28757 | 28.84129 | 28.44516 | 28.50447 | 35.33139 | 35.33393
2777.109375 | -20.10013 | -6.769882 | 3.32533 |  | 29.27942 | 28.88339 | 28.41781 | 28.49594 | 35.33105 | 35.32386
2777.209 | -20.10053 | -8.745343 | 3.325364 |  | 29.30058 | 28.86089 | 28.46002 | 28.50393 | 35.30817 | 35.34005
2777.309 | -20.10119 | 1.686319 | 3.325398 |  | 29.2752 | 28.86793 | 28.44038 | 28.49292 | 35.30728 | 35.31354
2777.408 | -20.10036 | -1.55576 | 3.325374 |  | 29.26253 | 28.88035 | 28.45115 | 28.48765 | 35.30985 | 35.35097
2777.508 | -20.10097 | -0.9485397 | 3.325393 |  | 29.26188 | 28.88371 | 28.45264 | 28.51417 | 35.37583 | 35.34135
2777.607 | -20.10089 | 0.4169655 | 3.325326 |  | 29.27882 | 28.8638 | 28.47439 | 28.46948 | 35.3214 | 35.32955
2777.707 | -20.10088 | -6.157877 | 3.325377 |  | 29.26353 | 28.88157 | 28.43488 | 28.45756 | 35.30729 | 35.36503
2777.807 | -20.10061 | -0.8555775 | 3.325367 |  | 29.22087 | 28.8706 | 28.41447 | 28.49433 | 35.3225 | 35.32309
2777.90625 | -20.10113 | -5.941875 | 3.325428 |  | 29.26934 | 28.84025 | 28.46671 | 28.47413 | 35.34682 | 35.34716
2778.006 | -20.10111 | -1.421102 | 3.325375 |  | 29.27363 | 28.86046 | 28.44552 | 28.50506 | 35.37645 | 35.3483
2778.105 | -20.10044 | -6.971985 | 3.325392 |  | 29.25278 | 28.89739 | 28.40591 | 28.48713 | 35.38814 | 35.30787
2778.205 | -20.10032 | -3.265548 | 3.325412 |  | 29.27516 | 28.87367 | 28.42677 | 28.47722 | 35.37577 | 35.36292
2778.305 | -20.10073 | -6.673957 | 3.325394 |  | 29.21889 | 28.85542 | 28.45007 | 28.49025 | 35.3659 | 35.34503
2778.404 | -20.10014 | -8.0504 | 3.325376 |  | 29.21736 | 28.89346 | 28.45705 | 28.48432 | 35.35979 | 35.33437
2778.504 | -20.10123 | -5.011563 | 3.325362 |  | 29.22623 | 28.86299 | 28.43996 | 28.49142 | 35.37426 | 35.29266
2778.604 | -20.10077 | -4.693256 | 3.325379 |  | 29.23689 | 28.86215 | 28.43077 | 28.52325 | 35.38715 | 35.34378
2778.703125 | -20.10073 | -0.5889921 | 3.325353 |  | 29.24369 | 28.86929 | 28.43651 | 28.48054 | 35.36346 | 35.33568
2778.803 | -20.10135 | -1.61614 | 3.325426 |  | 29.20807 | 28.84819 | 28.45613 | 28.50279 | 35.38537 | 35.35706
2778.902 | -20.10116 | -3.413651 | 3.325392 |  | 29.26305 | 28.85207 | 28.43955 | 28.50748 | 35.37189 | 35.35012
2779.002 | -20.10112 | -1.036262 | 3.32543 |  | 29.23957 | 28.88335 | 28.40941 | 28.50981 | 35.38066 | 35.34505
2779.102 | -20.10011 | -4.862321 | 3.32538 |  | 29.24662 | 28.88415 | 28.44329 | 28.534 | 35.3713 | 35.3307
2779.201 | -20.10057 | -3.276484 | 3.325315 |  | 29.21167 | 28.87137 | 28.42113 | 28.53914 | 35.36646 | 35.37126
2779.301 | -20.10049 | -5.302984 | 3.32536 |  | 29.19257 | 28.91464 | 28.43761 | 28.5379 | 35.36962 | 35.31845
2779.4 | -20.10141 | -5.903141 | 3.325413 |  | 29.19314 | 28.87263 | 28.43166 | 28.5548 | 35.37029 | 35.32568
2779.5 | -20.10014 | -4.916094 | 3.3254 |  | 29.23045 | 28.86735 | 28.47664 | 28.50739 | 35.34532 | 35.35808
2779.6 | -20.10055 | -4.024745 | 3.325451 |  | 29.19929 | 28.86551 | 28.43569 | 28.53559 | 35.35959 | 35.38197
2779.699 | -20.10102 | -1.254998 | 3.325329 |  | 29.18516 | 28.86441 | 28.45374 | 28.51453 | 35.34483 | 35.39109
2779.799 | -20.10126 | -9.384235 | 3.325367 |  | 29.19667 | 28.87214 | 28.44734 | 28.51856 | 35.34259 | 35.35183
2779.898 | -20.1016 | -2.956811 | 3.325329 |  | 29.20031 | 28.86174 | 28.46414 | 28.53163 | 35.31133 | 35.35905
2779.998 | -20.10158 | -1.590166 | 3.325367 |  | 29.16985 | 28.87657 | 28.45423 | 28.52258 | 35.37371 | 35.3657
2780.098 | -20.10043 | -2.467161 | 3.325384 |  | 29.23128 | 28.86613 | 28.43787 | 28.48545 | 35.35163 | 35.3689
2780.197 | -20.1002 | 2.450528 | 3.325386 |  | 29.17538 | 28.87585 | 28.43135 | 28.5016 | 35.34905 | 35.39548
2780.296875 | -20.1012 | -12.94416 | 3.32538 |  | 29.16561 | 28.83526 | 28.45389 | 28.54346 | 35.3503 | 35.35056
2780.396 | -20.10167 | -4.354216 | 3.325437 |  | 29.18894 | 28.89033 | 28.47619 | 28.49372 | 35.35579 | 35.3603
2780.496 | -20.10172 | 1.541635 | 3.32543 |  | 29.19538 | 28.86907 | 28.46011 | 28.50019 | 35.37713 | 35.37988
2780.596 | -20.10093 | 3.097622 | 3.325374 |  | 29.20598 | 28.87187 | 28.44393 | 28.48091 | 35.36713 | 35.36744
2780.695 | -20.10099 | -3.337321 | 3.325391 |  | 29.18497 | 28.84702 | 28.46844 | 28.51816 | 35.4008 | 35.37997
2780.795 | -20.1001 | 0.7145376 | 3.325358 |  | 29.20234 | 28.88328 | 28.45253 | 28.47262 | 35.39474 | 35.38761
2780.895 | -20.10007 | -3.989883 | 3.325377 |  | 29.1941 | 28.85905 | 28.45318 | 28.46246 | 35.423 | 35.37795
2780.994 | -20.10008 | -2.985975 | 3.325377 |  | 29.18816 | 28.86651 | 28.46229 | 28.46498 | 35.43534 | 35.37457
2781.09375 | -20.10128 | -0.7822094 | 3.325362 |  | 29.21286 | 28.86242 | 28.45776 | 28.42477 | 35.40002 | 35.39295
2781.193 | -20.10032 | -2.311767 | 3.325366 |  | 29.20317 | 28.87211 | 28.44077 | 28.47474 | 35.41849 | 35.36227
2781.293 | -20.10106 | -1.638699 | 3.325405 |  | 29.18604 | 28.88258 | 28.47713 | 28.45663 | 35.40963 | 35.37458
2781.393 | -20.10064 | 0.9895525 | 3.325398 |  | 29.23033 | 28.8653 | 28.46186 | 28.45206 | 35.40756 | 35.36744
2781.492 | -20.10159 | 1.201909 | 3.325405 |  | 29.23115 | 28.87404 | 28.47204 | 28.45813 | 35.40089 | 35.41089
2781.592 | -20.10142 | 2.602732 | 3.325387 |  | 29.20818 | 28.88377 | 28.48156 | 28.47104 | 35.39425 | 35.34999
2781.691 | -20.10095 | 1.454823 | 3.325365 |  | 29.22269 | 28.89203 | 28.47076 | 28.46624 | 35.42228 | 35.37057
2781.791 | -20.1008 | 3.756109 | 3.325429 |  | 29.22626 | 28.87086 | 28.44075 | 28.43928 | 35.40162 | 35.39997
2781.890625 | -20.10108 | 2.259133 | 3.325431 |  | 29.2093 | 28.86173 | 28.45443 | 28.43752 | 35.3944 | 35.38005
2781.99 | -20.10135 | -2.056347 | 3.325446 |  | 29.23585 | 28.85036 | 28.47997 | 28.4644 | 35.42006 | 35.41009
2782.09 | -20.10117 | -0.5281563 | 3.325405 |  | 29.25063 | 28.87323 | 28.46867 | 28.44574 | 35.44140625 | 35.36609
2782.189 | -20.10074 | -1.471456 | 3.325401 |  | 29.22447 | 28.87113 | 28.46176 | 28.45932 | 35.39786 | 35.36697
2782.289 | -20.10086 | -0.2419767 | 3.325394 |  | 29.19697 | 28.87176 | 28.47269 | 28.44654 | 35.42953 | 35.37127
2782.389 | -20.10137 | 0.01253223 | 3.325426 |  | 29.24433 | 28.88106 | 28.44374 | 28.45004 | 35.41404 | 35.3711
2782.488 | -20.1015 | -2.824202 | 3.325416 |  | 29.24112 | 28.87785 | 28.42351 | 28.43295 | 35.41143 | 35.36592
2782.588 | -20.10133 | -3.227269 | 3.32541 |  | 29.21382 | 28.89428 | 28.49202 | 28.44131 | 35.40683 | 35.31214
2782.6875 | -20.10138 | -2.968204 | 3.325459 |  | 29.24589 | 28.86381 | 28.45775 | 28.46663 | 35.39791 | 35.35033
2782.787 | -20.10084 | 2.74605 | 3.325429 |  | 29.21209 | 28.85819 | 28.45608 | 28.43952 | 35.39347 | 35.36808
2782.887 | -20.10138 | -3.634437 | 3.325448 |  | 29.19516 | 28.8652 | 28.43517 | 28.43638 | 35.40046 | 35.32944
2782.986 | -20.10155 | 3.154129 | 3.325412 |  | 29.23321 | 28.86003 | 28.45818 | 28.45046 | 35.39611 | 35.36861
2783.086 | -20.10118 | 0.2595215 | 3.325439 |  | 29.21083 | 28.88164 | 28.4663 | 28.47337 | 35.38926 | 35.34193
2783.186 | -20.10096 | -2.710732 | 3.325476 |  | 29.23077 | 28.85814 | 28.46452 | 28.44594 | 35.41572 | 35.31166
2783.285 | -20.10057 | -4.080112 | 3.325432 |  | 29.25592 | 28.84551 | 28.44269 | 28.45487 | 35.38487 | 35.33504
2783.385 | -20.10156 | -1.435684 | 3.325459 |  | 29.22949 | 28.85961 | 28.44911 | 28.43734 | 35.3787 | 35.31483
2783.484375 | -20.10078 | -5.817241 | 3.325462 |  | 29.22197 | 28.89803 | 28.4659 | 28.42166 | 35.3636 | 35.28202
2783.584 | -20.10079 | -2.034018 | 3.325439 |  | 29.24703 | 28.87648 | 28.47395 | 28.45915 | 35.34578 | 35.29479
2783.684 | -20.10177 | -0.09341908 | 3.325454 |  | 29.24877 | 28.83829 | 28.46324 | 28.45313 | 35.33308 | 35.28713
2783.783 | -20.10087 | 2.005081 | 3.325429 |  | 29.24028 | 28.87519 | 28.44385 | 28.44659 | 35.2962 | 35.28631
2783.883 | -20.10104 | -6.287979 | 3.325466 |  | 29.21296 | 28.86163 | 28.49797 | 28.45505 | 35.29988 | 35.29409
2783.982 | -20.10105 | -3.954339 | 3.325405 |  | 29.17356 | 28.85544 | 28.45216 | 28.4593 | 35.29741 | 35.32811
2784.082 | -20.10085 | -1.49128 | 3.325463 |  | 29.17454 | 28.8463 | 28.47142 | 28.45276 | 35.27289 | 35.29282
2784.182 | -20.1008 | -7.420394 | 3.325452 |  | 29.19338 | 28.86944 | 28.42967 | 28.4765 | 35.29789 | 35.31345
2784.28125 | -20.10056 | -10.10333 | 3.325471 |  | 29.18679 | 28.87264 | 28.46035 | 28.47646 | 35.29229 | 35.32743
2784.381 | -20.10165 | -3.570411 | 3.325449 |  | 29.20199 | 28.87292 | 28.452 | 28.44647 | 35.29396 | 35.30711
2784.48 | -20.10077 | -13.18136 | 3.325499 |  | 29.17891 | 28.86767 | 28.46593 | 28.44104 | 35.30542 | 35.32281
2784.58 | -20.1011 | -3.813527 | 3.325455 |  | 29.20064 | 28.85817 | 28.44676 | 28.43736 | 35.32158 | 35.36976
2784.68 | -20.10042 | -3.068686 | 3.325466 |  | 29.18587 | 28.88467 | 28.4509 | 28.43608 | 35.33578 | 35.3544
2784.779 | -20.1019 | -5.928432 | 3.325436 |  | 29.18965 | 28.88782 | 28.46743 | 28.44113 | 35.3619 | 35.35252
2784.879 | -20.10142 | -1.446392 | 3.325395 |  | 29.18717 | 28.88811 | 28.46964 | 28.47462 | 35.36179 | 35.35043
2784.979 | -20.10067 | 2.403134 | 3.325414 |  | 29.17244 | 28.88503 | 28.479 | 28.45229 | 35.37161 | 35.40001
2785.078125 | -20.10157 | -3.810338 | 3.325427 |  | 29.19822 | 28.89074 | 28.47635 | 28.45885 | 35.35387 | 35.38147
2785.178 | -20.10136 | -2.926279 | 3.325366 |  | 29.20741 | 28.86703 | 28.48078 | 28.42351 | 35.33037 | 35.39818
2785.277 | -20.10083 | -3.028128 | 3.325436 |  | 29.19787 | 28.86092 | 28.47729 | 28.45992 | 35.36512 | 35.39973
2785.377 | -20.10099 | 1.254543 | 3.325428 |  | 29.19923 | 28.89704 | 28.48702 | 28.45102 | 35.36004 | 35.38938
2785.477 | -20.10251 | 1.878852 | 3.325468 |  | 29.20783 | 28.89978 | 28.46584 | 28.4473 | 35.38879 | 35.40943
2785.576 | -20.10136 | -6.240131 | 3.325443 |  | 29.23535 | 28.83548 | 28.46674 | 28.46606 | 35.3654 | 35.41235
2785.676 | -20.10086 | -0.6470938 | 3.325405 |  | 29.22172 | 28.88221 | 28.47336 | 28.47927 | 35.39538 | 35.42128
2785.775 | -20.10133 | 0.7020063 | 3.325462 |  | 29.23145 | 28.8814 | 28.47208 | 28.47303 | 35.36938 | 35.41888
2785.875 | -20.10146 | 4.958473 | 3.325423 |  | 29.25596 | 28.85041 | 28.5 | 28.43725 | 35.37926 | 35.417
2785.975 | -20.10269 | 2.800278 | 3.325427 |  | 29.2602 | 28.87282 | 28.46099 | 28.41505 | 35.38238 | 35.39993
2786.074 | -20.10061 | 0.4967136 | 3.325427 |  | 29.26125 | 28.88461 | 28.48458 | 28.45923 | 35.38378 | 35.41692
2786.174 | -20.101 | 2.096221 | 3.325434 |  | 29.26638 | 28.88032 | 28.49028 | 28.47468 | 35.36584 | 35.40184
2786.273 | -20.102 | 0.5513973 | 3.325474 |  | 29.23554 | 28.89233 | 28.48442 | 28.44444 | 35.35051 | 35.40903
2786.373 | -20.10095 | 1.439785 | 3.325439 |  | 29.23764 | 28.87994 | 28.48279 | 28.44316 | 35.35772 | 35.40222
2786.473 | -20.1019 | 1.964523 | 3.325437 |  | 29.27758 | 28.88197 | 28.49104 | 28.40037 | 35.3422 | 35.36452
2786.572 | -20.10171 | 4.153708 | 3.325474 |  | 29.25382 | 28.87562 | 28.44846 | 28.4065 | 35.35639 | 35.4001
2786.671875 | -20.10168 | 0.3488379 | 3.325453 |  | 29.25023 | 28.91558 | 28.49925 | 28.42675 | 35.3617 | 35.41199
2786.771 | -20.10122 | -3.894186 | 3.325443 |  | 29.26865 | 28.86551 | 28.47346 | 28.41192 | 35.34793 | 35.39652
2786.871 | -20.1021 | 2.163893 | 3.325475 |  | 29.26432 | 28.86695 | 28.45946 | 28.41229 | 35.38601 | 35.38615
2786.971 | -20.10196 | -0.8936281 | 3.325472 |  | 29.26065 | 28.86188 | 28.51363 | 28.41375 | 35.37349 | 35.37505
2787.07 | -20.10113 | -0.2194195 | 3.325434 |  | 29.2766 | 28.87373 | 28.46128 | 28.40362 | 35.36723 | 35.38648
2787.17 | -20.10209 | -2.040626 | 3.325473 |  | 29.26461 | 28.84492 | 28.49271 | 28.41851 | 35.35116 | 35.37185
2787.27 | -20.10199 | -7.522243 | 3.325462 |  | 29.2542 | 28.88031 | 28.48545 | 28.40333 | 35.35052 | 35.38891
2787.369 | -20.10206 | -2.030145 | 3.325464 |  | 29.26752 | 28.86636 | 28.48519 | 28.429 | 35.37321 | 35.38565
2787.46875 | -20.10138 | -0.7995262 | 3.325431 |  | 29.23754 | 28.89233 | 28.4516 | 28.4483 | 35.38211 | 35.38036
2787.568 | -20.10202 | -3.744489 | 3.325486 |  | 29.24022 | 28.84449 | 28.48963 | 28.4271 | 35.37315 | 35.40417
2787.668 | -20.10141 | -3.242307 | 3.32542 |  | 29.25982 | 28.87548 | 28.48688 | 28.42508 | 35.34773 | 35.38465
2787.768 | -20.10179 | -1.134238 | 3.325438 |  | 29.25711 | 28.88789 | 28.46713 | 28.41252 | 35.37743 | 35.34204
2787.867 | -20.1015 | 0.8245897 | 3.325446 |  | 29.269 | 28.86943 | 28.48189 | 28.43979 | 35.34706 | 35.39143
2787.967 | -20.10051 | -4.764802 | 3.325472 |  | 29.24853 | 28.89468 | 28.47146 | 28.4314 | 35.37549 | 35.38568
2788.066 | -20.10131 | -2.488579 | 3.325433 |  | 29.24724 | 28.88888 | 28.48266 | 28.44728 | 35.37858 | 35.39455
2788.166 | -20.10083 | -7.471205 | 3.325433 |  | 29.25863 | 28.86006 | 28.47858 | 28.4327 | 35.35379 | 35.3789
2788.265625 | -20.10081 | 0.5001307 | 3.325445 |  | 29.23224 | 28.86992 | 28.47257 | 28.43836 | 35.38179 | 35.38968
2788.365 | -20.10209 | 5.339668 | 3.32543 |  | 29.24976 | 28.88851 | 28.46597 | 28.47318 | 35.35338 | 35.38056
2788.465 | -20.10104 | 2.667441 | 3.325454 |  | 29.23421 | 28.88619 | 28.47275 | 28.43961 | 35.36569 | 35.39167
2788.564 | -20.101 | -2.464883 | 3.325435 |  | 29.21741 | 28.88977 | 28.50636 | 28.43458 | 35.36157 | 35.41915
2788.664 | -20.10087 | -1.133781 | 3.325453 |  | 29.22734 | 28.88963 | 28.47353 | 28.45101 | 35.37226 | 35.4055
2788.764 | -20.10062 | 4.022694 | 3.325415 |  | 29.22467 | 28.91372 | 28.4747 | 28.44021 | 35.36626 | 35.41545
2788.863 | -20.10083 | 2.408148 | 3.325467 |  | 29.27429 | 28.87411 | 28.49195 | 28.46537 | 35.37995 | 35.43083
2788.963 | -20.10113 | -3.778666 | 3.325444 |  | 29.23131 | 28.89078 | 28.48626 | 28.44883 | 35.3871 | 35.38794
2789.0625 | -20.10087 | 0.113925 | 3.325437 |  | 29.25807 | 28.88384 | 28.49432 | 28.43531 | 35.37975 | 35.43064
2789.162 | -20.10114 | -1.513152 | 3.325498 |  | 29.29792 | 28.84124 | 28.47782 | 28.44759 | 35.39346 | 35.43082
2789.262 | -20.10174 | -1.473279 | 3.325464 |  | 29.23063 | 28.88908 | 28.48988 | 28.49093 | 35.41048 | 35.41822
2789.361 | -20.1016 | -1.864725 | 3.325455 |  | 29.26392 | 28.88688 | 28.49097 | 28.47433 | 35.39357 | 35.40142
2789.461 | -20.10135 | 2.250703 | 3.325465 |  | 29.28167 | 28.88872 | 28.47736 | 28.461 | 35.37426 | 35.41017
2789.561 | -20.1009 | -4.223429 | 3.32541 |  | 29.2609 | 28.85501 | 28.50619 | 28.47951 | 35.37946 | 35.42954
2789.66 | -20.10053 | 1.655787 | 3.32545 |  | 29.24981 | 28.88191 | 28.47117 | 28.47601 | 35.38914 | 35.44311
2789.76 | -20.1012 | -1.403329 | 3.325436 |  | 29.27963 | 28.85869 | 28.4432 | 28.47404 | 35.36066 | 35.38597
2789.859375 | -20.10088 | -2.062499 | 3.32546 |  | 29.24245 | 28.87145 | 28.45755 | 28.46812 | 35.37832 | 35.38123
2789.959 | -20.1016 | -0.1572161 | 3.325447 |  | 29.27706 | 28.86736 | 28.47558 | 28.47172 | 35.38346 | 35.37504
2790.059 | -20.10108 | 1.286214 | 3.325486 |  | 29.26395 | 28.87784 | 28.47386 | 28.47812 | 35.36002 | 35.39791
2790.158 | -20.101 | 3.16142 | 3.325446 |  | 29.27998 | 28.90947 | 28.4839 | 28.47406 | 35.34249 | 35.38755
2790.258 | -20.1008 | 3.587955 | 3.325478 |  | 29.25824 | 28.88807 | 28.46086 | 28.47974 | 35.33754 | 35.42488
2790.357 | -20.10046 | -5.312553 | 3.325469 |  | 29.26452 | 28.87879 | 28.48521 | 28.46355 | 35.29281 | 35.40717
2790.457 | -20.10053 | -4.129783 | 3.325497 |  | 29.26032 | 28.90728 | 28.46164 | 28.47465 | 35.28633 | 35.40097
2790.557 | -20.10089 | -1.784522 | 3.325449 |  | 29.24277 | 28.87657 | 28.48048 | 28.48154 | 35.31039 | 35.40012
2790.65625 | -20.10139 | 0.0813427 | 3.325513 |  | 29.29054 | 28.89973 | 28.49613 | 28.44714 | 35.30036 | 35.39618
2790.756 | -20.10077 | 4.418924 | 3.325507 |  | 29.26236 | 28.91377 | 28.46997 | 28.49537 | 35.30401 | 35.40792
2790.855 | -20.10119 | 3.828566 | 3.325481 |  | 29.25567 | 28.89241 | 28.51869 | 28.49402 | 35.32769 | 35.41801
2790.955 | -20.10074 | -4.47247 | 3.325499 |  | 29.26604 | 28.89524 | 28.47627 | 28.49486 | 35.28896 | 35.42259
2791.055 | -20.10091 | 0.5379543 | 3.325503 |  | 29.25966 | 28.89808 | 28.49518 | 28.50085 | 35.33458 | 35.44521
2791.154 | -20.10119 | -4.053226 | 3.325519 |  | 29.28102 | 28.8828 | 28.47806 | 28.48079 | 35.32392 | 35.43424
2791.254 | -20.10143 | -2.674048 | 3.325469 |  | 29.27628 | 28.88862 | 28.47382 | 28.48055 | 35.36951 | 35.44859
2791.354 | -20.1006 | 1.383734 | 3.32548 |  | 29.25915 | 28.90249 | 28.46918 | 28.47624 | 35.36327 | 35.41027
2791.453125 | -20.10126 | -0.7313995 | 3.325464 |  | 29.27069 | 28.91271 | 28.46415 | 28.49145 | 35.36209 | 35.42696
2791.553 | -20.10097 | -0.4390669 | 3.325499 |  | 29.27884 | 28.87363 | 28.48009 | 28.51167 | 35.3519 | 35.44467
2791.652 | -20.10024 | 2.724403 | 3.325476 |  | 29.25074 | 28.89575 | 28.44269 | 28.49992 | 35.33897 | 35.40898
2791.752 | -20.10114 | 0.7061071 | 3.325452 |  | 29.25182 | 28.88941 | 28.49943 | 28.49166 | 35.36151 | 35.43137
2791.852 | -20.10144 | -4.631281 | 3.325477 |  | 29.24157 | 28.88478 | 28.47517 | 28.48649 | 35.34664 | 35.42983
2791.951 | -20.10147 | -2.522529 | 3.325442 |  | 29.27657 | 28.88842 | 28.47883 | 28.47784 | 35.38898 | 35.41012
2792.051 | -20.10106 | 2.232931 | 3.325486 |  | 29.27329 | 28.88326 | 28.45776 | 28.49363 | 35.34765 | 35.44816
2792.15 | -20.10095 | 1.064971 | 3.325491 |  | 29.31004 | 28.90896 | 28.48832 | 28.51335 | 35.38663 | 35.42717
2792.25 | -20.10113 | 1.332468 | 3.325446 |  | 29.30838 | 28.89248 | 28.467 | 28.5061 | 35.38025 | 35.41395
2792.35 | -20.10113 | 2.068423 | 3.325453 |  | 29.3049 | 28.879 | 28.46882 | 28.51986 | 35.36736 | 35.41763
2792.449 | -20.10159 | -3.765906 | 3.325524 |  | 29.30055 | 28.88248 | 28.48312 | 28.53145 | 35.40038 | 35.40605
2792.549 | -20.10177 | 2.873646 | 3.325453 |  | 29.29296 | 28.89623 | 28.48986 | 28.55671 | 35.3806 | 35.41961
2792.648 | -20.10065 | 4.130467 | 3.325487 |  | 29.27304 | 28.89912 | 28.45633 | 28.53665 | 35.35492 | 35.41963
2792.748 | -20.10095 | -0.8769951 | 3.325455 |  | 29.30663 | 28.92833 | 28.45891 | 28.51451 | 35.34 | 35.40324
2792.848 | -20.10113 | 1.840573 | 3.325488 |  | 29.27407 | 28.88745 | 28.48993 | 28.55077 | 35.37814 | 35.38354
2792.947 | -20.10093 | 4.541053 | 3.325522 |  | 29.27599 | 28.88962 | 28.43935 | 28.53128 | 35.32862 | 35.40811
2793.046875 | -20.10043 | -0.7291203 | 3.325467 |  | 29.30387 | 28.89432 | 28.48596 | 28.51228 | 35.3371 | 35.39587
2793.146 | -20.10088 | 0.8008928 | 3.32545 |  | 29.26674 | 28.87584 | 28.46645 | 28.51918 | 35.31238 | 35.39849
2793.246 | -20.10143 | 1.271403 | 3.325409 |  | 29.28517 | 28.88762 | 28.48994 | 28.49648 | 35.31271 | 35.37782
2793.346 | -20.10154 | -3.371954 | 3.325435 |  | 29.27363 | 28.91358 | 28.45656 | 28.49776 | 35.31892 | 35.37629
2793.445 | -20.1013 | 1.009831 | 3.325445 |  | 29.28078 | 28.86796 | 28.4815 | 28.53516 | 35.34722 | 35.38754
2793.545 | -20.10143 | 3.223395 | 3.325472 |  | 29.29421 | 28.90495 | 28.45419 | 28.51707 | 35.31618 | 35.3841
2793.645 | -20.1007 | -1.692243 | 3.32546 |  | 29.29358 | 28.91706 | 28.46605 | 28.49161 | 35.33962 | 35.38282
2793.744 | -20.10063 | -1.667863 | 3.325421 |  | 29.28605 | 28.88681 | 28.48379 | 28.50746 | 35.30794 | 35.36168
2793.84375 | -20.10044 | -1.101199 | 3.325449 |  | 29.27784 | 28.89458 | 28.50973 | 28.50561 | 35.31638 | 35.38404
2793.943 | -20.10134 | -1.110086 | 3.325427 |  | 29.3024 | 28.91647 | 28.47341 | 28.49967 | 35.33367 | 35.39228
2794.043 | -20.10078 | 2.777948 | 3.325505 |  | 29.28349 | 28.92405 | 28.49156 | 28.51874 | 35.33102 | 35.36436
2794.143 | -20.10159 | 5.455643 | 3.325495 |  | 29.26641 | 28.87432 | 28.50166 | 28.51374 | 35.30637 | 35.35611
2794.242 | -20.10022 | 3.467423 | 3.325482 |  | 29.26465 | 28.88638 | 28.45903 | 28.52248 | 35.34125 | 35.38333
2794.342 | -20.10054 | 3.147066 | 3.325453 |  | 29.29429 | 28.90224 | 28.48322 | 28.49688 | 35.31316 | 35.39774
2794.441 | -20.10074 | 3.235927 | 3.325491 |  | 29.28112 | 28.87797 | 28.4699 | 28.50316 | 35.34406 | 35.36679
2794.541 | -20.10132 | 3.798262 | 3.325502 |  | 29.27769 | 28.89505 | 28.4455 | 28.53242 | 35.34552 | 35.42276
2794.640625 | -20.10191 | -0.9002361 | 3.325494 |  | 29.27327 | 28.88414 | 28.44987 | 28.50649 | 35.33488 | 35.39001
2794.74 | -20.1006 | -4.352849 | 3.325528 |  | 29.27273 | 28.88514 | 28.4908 | 28.53928 | 35.3541 | 35.43396
2794.84 | -20.10076 | -0.6040306 | 3.325515 |  | 29.28799 | 28.9217 | 28.49267 | 28.48246 | 35.31279 | 35.42965
2794.939 | -20.10102 | 1.850143 | 3.325492 |  | 29.28828 | 28.89918 | 28.46656 | 28.46834 | 35.31567 | 35.41017
2795.039 | -20.10165 | -1.877713 | 3.325503 |  | 29.27348 | 28.89873 | 28.46325 | 28.51243 | 35.34767 | 35.42309
2795.139 | -20.10188 | -2.807342 | 3.325477 |  | 29.28429 | 28.89322 | 28.47717 | 28.48697 | 35.35295 | 35.42335
2795.238 | -20.10119 | -3.742894 | 3.325514 |  | 29.27845 | 28.89962 | 28.47699 | 28.50597 | 35.329 | 35.39279
2795.338 | -20.10093 | -2.127437 | 3.325469 |  | 29.26113 | 28.89844 | 28.42458 | 28.4865 | 35.29222 | 35.37273
2795.4375 | -20.10094 | -2.763138 | 3.325525 |  | 29.29919 | 28.8912 | 28.45744 | 28.48566 | 35.31858 | 35.41826
2795.537 | -20.10049 | -7.58832 | 3.32554 |  | 29.24665 | 28.88783 | 28.45481 | 28.51072 | 35.3078 | 35.37237
2795.637 | -20.10114 | 0.8487415 | 3.325448 |  | 29.2711 | 28.89698 | 28.44285 | 28.48302 | 35.3276 | 35.38903
2795.736 | -20.10103 | 1.262973 | 3.325488 |  | 29.30342 | 28.89112 | 28.44701 | 28.49134 | 35.33252 | 35.39196
2795.836 | -20.10105 | -0.5901318 | 3.325488 |  | 29.28018 | 28.88476 | 28.45142 | 28.49239 | 35.28156 | 35.39725
2795.936 | -20.10083 | -2.976862 | 3.325503 |  | 29.26945 | 28.90415 | 28.44317 | 28.48789 | 35.31438 | 35.34379
2796.035 | -20.10072 | 1.341809 | 3.32546 |  | 29.2518 | 28.91027 | 28.41746 | 28.49314 | 35.28562 | 35.34739
2796.135 | -20.10158 | -1.663534 | 3.325501 |  | 29.2667 | 28.8306 | 28.43896 | 28.49713 | 35.27722 | 35.33009
2796.234375 | -20.10112 | -3.597525 | 3.325488 |  | 29.26452 | 28.91411 | 28.46179 | 28.4963 | 35.29754 | 35.32085
2796.334 | -20.10126 | -3.741071 | 3.325475 |  | 29.29491 | 28.86789 | 28.43168 | 28.50653 | 35.27232 | 35.3509
2796.434 | -20.10131 | -1.043097 | 3.325501 |  | 29.29406 | 28.88338 | 28.46427 | 28.48335 | 35.27314 | 35.32544
2796.533 | -20.10078 | -1.943789 | 3.325498 |  | 29.27612 | 28.89717 | 28.45739 | 28.49378 | 35.22221 | 35.34588
2796.633 | -20.10142 | -3.485651 | 3.325498 |  | 29.26658 | 28.90427 | 28.4461 | 28.50156 | 35.23579 | 35.3244
2796.732 | -20.10093 | -4.354216 | 3.3255 |  | 29.28077 | 28.87988 | 28.46282 | 28.44279 | 35.25141 | 35.35554
2796.832 | -20.10081 | -1.576722 | 3.325467 |  | 29.27821 | 28.88545 | 28.42722 | 28.50869 | 35.2286 | 35.36143
2796.932 | -20.10062 | 2.278956 | 3.325504 |  | 29.26654 | 28.87522 | 28.4584 | 28.49605 | 35.24957 | 35.34595
2797.03125 | -20.10074 | 3.392233 | 3.325482 |  | 29.28537 | 28.86519 | 28.4161 | 28.48981 | 35.25602 | 35.37205
2797.131 | -20.10039 | -0.723196 | 3.325515 |  | 29.29397 | 28.87104 | 28.44811 | 28.47918 | 35.24998 | 35.376
2797.23 | -20.10093 | -0.6038027 | 3.32549 |  | 29.29141 | 28.88762 | 28.43501 | 28.50394 | 35.26131 | 35.37267
2797.33 | -20.10015 | -6.17451 | 3.325509 |  | 29.27715 | 28.88266 | 28.46242 | 28.48618 | 35.22454 | 35.39062
2797.43 | -20.10084 | 3.016963 | 3.325476 |  | 29.29013 | 28.88262 | 28.47434 | 28.53602 | 35.21684 | 35.39161
2797.529 | -20.10073 | -1.321302 | 3.325452 |  | 29.25879 | 28.8947 | 28.42552 | 28.54257 | 35.21331 | 35.39727
2797.629 | -20.10059 | -6.175194 | 3.325446 |  | 29.27909 | 28.87943 | 28.45008 | 28.5244 | 35.2135 | 35.35941
2797.729 | -20.10065 | 1.890472 | 3.325485 |  | 29.2886 | 28.86055 | 28.43892 | 28.49897 | 35.20266 | 35.36667
2797.828125 | -20.10014 | -5.030475 | 3.325452 |  | 29.27631 | 28.86152 | 28.46017 | 28.49051 | 35.20927 | 35.36867
2797.928 | -20.1013 | -3.191269 | 3.325472 |  | 29.25627 | 28.86739 | 28.43816 | 28.53976 | 35.22985 | 35.38585
2798.027 | -20.10062 | -3.712362 | 3.325451 |  | 29.28747 | 28.88863 | 28.449 | 28.52061 | 35.21755 | 35.39603
2798.127 | -20.10027 | 0.6482334 | 3.325448 |  | 29.26207 | 28.87789 | 28.41936 | 28.5356 | 35.21509 | 35.39103
2798.227 | -20.10083 | -0.6869688 | 3.325416 |  | 29.28194 | 28.89344 | 28.43625 | 28.54757 | 35.21878 | 35.4021
2798.326 | -20.10028 | -1.23996 | 3.325488 |  | 29.27295 | 28.86932 | 28.44526 | 28.52213 | 35.24417 | 35.41865
2798.426 | -20.09963 | 0.7865381 | 3.325469 |  | 29.24774 | 28.86154 | 28.44866 | 28.49222 | 35.24417 | 35.40925
2798.525 | -20.09983 | -4.314569 | 3.325493 |  | 29.2462 | 28.9013 | 28.43171 | 28.52186 | 35.23345 | 35.4335
2798.625 | -20.10081 | 2.20012 | 3.325493 |  | 29.28506 | 28.89033 | 28.45542 | 28.51102 | 35.22148 | 35.42677
2798.725 | -20.09982 | 0.760108 | 3.325509 |  | 29.26218 | 28.88872 | 28.42079 | 28.5022 | 35.24714 | 35.4338
2798.824 | -20.10024 | 1.077731 | 3.325521 |  | 29.28328 | 28.89701 | 28.44773 | 28.51115 | 35.19917 | 35.46115
2798.924 | -20.09979 | -0.3604593 | 3.325471 |  | 29.26419 | 28.91316 | 28.42899 | 28.49558 | 35.25362 | 35.43393
2799.023 | -20.10032 | -0.5764608 | 3.325507 |  | 29.25801 | 28.85568 | 28.42494 | 28.5146 | 35.19965 | 35.46856
2799.123 | -20.10127 | -4.518496 | 3.325455 |  | 29.27036 | 28.87942 | 28.43281 | 28.5201 | 35.23827 | 35.45819
2799.223 | -20.10018 | -1.882498 | 3.325504 |  | 29.28336 | 28.86983 | 28.46047 | 28.49868 | 35.24322 | 35.44902
2799.322 | -20.10109 | -2.094626 | 3.325491 |  | 29.26311 | 28.8961 | 28.4485 | 28.52255 | 35.23995 | 35.45222
2799.421875 | -20.10034 | 3.482461 | 3.325454 |  | 29.21012 | 28.88136 | 28.45134 | 28.54234 | 35.22206 | 35.46389
2799.521 | -20.10113 | -2.118094 | 3.325445 |  | 29.26594 | 28.88162 | 28.43 | 28.51774 | 35.22189 | 35.43379
2799.621 | -20.1012 | -3.442359 | 3.325534 |  | 29.2877 | 28.8965 | 28.41799 | 28.53982 | 35.26085 | 35.4688
2799.721 | -20.09973 | -2.511136 | 3.32549 |  | 29.24746 | 28.89664 | 28.46573 | 28.49627 | 35.2612 | 35.46663
2799.82 | -20.10062 | -1.328594 | 3.325499 |  | 29.26477 | 28.8771 | 28.43274 | 28.55216 | 35.25723 | 35.45031
2799.92 | -20.09989 | -0.08863354 | 3.325517 |  | 29.291 | 28.87182 | 28.42342 | 28.51013 | 35.25413 | 35.44699
2800.02 | -20.10044 | 3.619627 | 3.325503 |  | 29.2472 | 28.86529 | 28.45275 | 28.53312 | 35.27092 | 35.49366
2800.119 | -20.10056 | -1.22515 | 3.325522 |  | 29.27197 | 28.88392 | 28.46017 | 28.53255 | 35.27929 | 35.46284
2800.21875 | -20.10029 | 5.61286 | 3.325553 |  | 29.28322 | 28.88124 | 28.46125 | 28.54211 | 35.28734 | 35.5028
2800.318 | -20.10144 | -3.062761 | 3.325549 |  | 29.26214 | 28.86366 | 28.43207 | 28.50574 | 35.29316 | 35.4659
2800.418 | -20.10101 | 1.217859 | 3.32555 |  | 29.26215 | 28.87661 | 28.45071 | 28.48694 | 35.28956 | 35.46938
2800.518 | -20.10052 | 0.2248888 | 3.325466 |  | 29.26765 | 28.86653 | 28.43617 | 28.5067 | 35.3371 | 35.42738
2800.617 | -20.10041 | 0.2319517 | 3.325514 |  | 29.23908 | 28.85767 | 28.41873 | 28.50543 | 35.34142 | 35.42258
2800.717 | -20.10054 | -0.7491713 | 3.325545 |  | 29.26666 | 28.88302 | 28.45751 | 28.49549 | 35.31427 | 35.43701
2800.816 | -20.10055 | 0.3476992 | 3.325495 |  | 29.28288 | 28.8598 | 28.42863 | 28.51656 | 35.35287 | 35.40984
2800.916 | -20.10028 | -6.057395 | 3.325564 |  | 29.26716 | 28.86963 | 28.44429 | 28.48284 | 35.3368 | 35.41876
2801.015625 | -20.10082 | 0.5971947 | 3.325495 |  | 29.25292 | 28.87199 | 28.44785 | 28.49016 | 35.3208 | 35.41404
2801.115 | -20.09992 | 6.340385 | 3.325519 |  | 29.26821 | 28.88081 | 28.44589 | 28.45816 | 35.3347 | 35.39418
2801.215 | -20.10013 | -3.971883 | 3.325542 |  | 29.25812 | 28.84954 | 28.42431 | 28.48015 | 35.31505 | 35.36145
2801.314 | -20.10055 | -0.207799 | 3.325553 |  | 29.27291 | 28.86902 | 28.42544 | 28.45145 | 35.29778 | 35.3939
2801.414 | -20.09982 | -0.2219257 | 3.325533 |  | 29.28395 | 28.85274 | 28.43227 | 28.46901 | 35.30946 | 35.36957
2801.514 | -20.09974 | 2.832404 | 3.32554 |  | 29.27437 | 28.90033 | 28.44369 | 28.46441 | 35.28912 | 35.39406
2801.613 | -20.10105 | 0.4800806 | 3.325548 |  | 29.27686 | 28.86154 | 28.44123 | 28.45861 | 35.27525 | 35.37637
2801.713 | -20.10044 | 3.926769 | 3.325515 |  | 29.29029 | 28.87023 | 28.46791 | 28.45756 | 35.28034 | 35.37362
2801.8125 | -20.10104 | 5.063513 | 3.325529 |  | 29.29872 | 28.86564 | 28.4635 | 28.45588 | 35.23513 | 35.31754
2801.912 | -20.10044 | -3.674083 | 3.3255 |  | 29.27213 | 28.88466 | 28.43073 | 28.42398 | 35.23867 | 35.34845
2802.012 | -20.10051 | -2.424325 | 3.325516 |  | 29.29989 | 28.87265 | 28.45707 | 28.4314 | 35.1936 | 35.33476
2802.111 | -20.10024 | -4.651332 | 3.325521 |  | 29.26694 | 28.85791 | 28.44831 | 28.45863 | 35.18974 | 35.29516
2802.211 | -20.09991 | -2.960456 | 3.325534 |  | 29.30649 | 28.87914 | 28.4155 | 28.42224 | 35.18338 | 35.25969
2802.311 | -20.10082 | -3.442815 | 3.325531 |  | 29.31087 | 28.88994 | 28.41895 | 28.43645 | 35.17397 | 35.29036
2802.41 | -20.10038 | -1.884548 | 3.325514 |  | 29.29107 | 28.85718 | 28.47253 | 28.44877 | 35.13681 | 35.23297
2802.51 | -20.10048 | 1.642116 | 3.325537 |  | 29.27451 | 28.87295 | 28.43479 | 28.43805 | 35.16552 | 35.24841
2802.609375 | -20.10159 | 2.627112 | 3.325507 |  | 29.25498 | 28.87072 | 28.47201 | 28.45589 | 35.16367 | 35.25521
2802.709 | -20.10077 | 0.4224339 | 3.325496 |  | 29.27 | 28.8798 | 28.43196 | 28.47924 | 35.15293 | 35.25178
2802.809 | -20.10049 | 2.954076 | 3.325523 |  | 29.28581 | 28.86551 | 28.46498 | 28.48291 | 35.1405 | 35.27016
2802.908 | -20.10075 | 0.03577232 | 3.325482 |  | 29.23974 | 28.85579 | 28.4519 | 28.4623 | 35.17289 | 35.29029
2803.008 | -20.10071 | 2.07731 | 3.325567 |  | 29.20946 | 28.86862 | 28.46139 | 28.4877 | 35.17379 | 35.29351
2803.107 | -20.101 | -3.38927 | 3.325557 |  | 29.26714 | 28.89644 | 28.44214 | 28.45163 | 35.13398 | 35.28759
2803.207 | -20.10104 | 2.824657 | 3.325525 |  | 29.24281 | 28.86486 | 28.41882 | 28.48249 | 35.15873 | 35.3064
2803.307 | -20.09995 | 6.343803 | 3.325501 |  | 29.22124 | 28.87438 | 28.45081 | 28.51414 | 35.18729 | 35.31193
2803.40625 | -20.10083 | -1.422695 | 3.325528 |  | 29.25542 | 28.86026 | 28.44364 | 28.47617 | 35.19173 | 35.33426
2803.506 | -20.10082 | -4.151429 | 3.325577 |  | 29.25714 | 28.84948 | 28.4507 | 28.47309 | 35.15733 | 35.30504
2803.605 | -20.10125 | -2.765417 | 3.325495 |  | 29.25991 | 28.88685 | 28.42579 | 28.47645 | 35.15794 | 35.32715
2803.705 | -20.10068 | 1.713889 | 3.325529 |  | 29.26927 | 28.88351 | 28.45786 | 28.48328 | 35.19724 | 35.33295
2803.805 | -20.10081 | 2.748556 | 3.325519 |  | 29.25963 | 28.86231 | 28.42688 | 28.47097 | 35.19297 | 35.35551
2803.904 | -20.10099 | -6.138054 | 3.325532 |  | 29.23147 | 28.85663 | 28.45969 | 28.48566 | 35.18514 | 35.34119
2804.004 | -20.10061 | -3.800995 | 3.325493 |  | 29.23483 | 28.86215 | 28.46354 | 28.48503 | 35.19672 | 35.33034
2804.104 | -20.10097 | 2.374654 | 3.325524 |  | 29.23922 | 28.85635 | 28.43904 | 28.48238 | 35.20156 | 35.3596
2804.203125 | -20.10049 | -0.73664 | 3.325544 |  | 29.24153 | 28.86421 | 28.43313 | 28.4644 | 35.1839 | 35.37794
2804.303 | -20.09996 | 1.020312 | 3.325534 |  | 29.21946 | 28.8487 | 28.43648 | 28.47721 | 35.19067 | 35.34602
2804.402 | -20.10095 | -1.942422 | 3.325545 |  | 29.25118 | 28.85015 | 28.40759 | 28.4623 | 35.19772 | 35.37075
2804.502 | -20.10011 | -0.9663124 | 3.325495 |  | 29.26391 | 28.88504 | 28.45167 | 28.46466 | 35.19247 | 35.40277
2804.602 | -20.10021 | 3.670438 | 3.325533 |  | 29.24247 | 28.84245 | 28.44314 | 28.49706 | 35.21749 | 35.39849
2804.701 | -20.10098 | 1.009376 | 3.325545 |  | 29.25492 | 28.86305 | 28.41916 | 28.51038 | 35.19553 | 35.43118
2804.801 | -20.10059 | 1.71685 | 3.325522 |  | 29.27101 | 28.83946 | 28.4439 | 28.49744 | 35.19417 | 35.42861
2804.9 | -20.10065 | 6.353144 | 3.325544 |  | 29.26384 | 28.87271 | 28.46622 | 28.50664 | 35.19492 | 35.39
2805 | -20.09993 | 0.7865381 | 3.325543 |  | 29.26293 | 28.86821 | 28.46218 | 28.49092 | 35.18505 | 35.42392
2805.1 | -20.10002 | 1.06725 | 3.325533 |  | 29.24761 | 28.87078 | 28.41148 | 28.51114 | 35.1625 | 35.42076
2805.199 | -20.10093 | -1.074313 | 3.325546 |  | 29.25648 | 28.85053 | 28.44603 | 28.52198 | 35.17169 | 35.44255
2805.299 | -20.09999 | 4.307962 | 3.325548 |  | 29.27711 | 28.90525 | 28.43145 | 28.49835 | 35.14907 | 35.39719
2805.398 | -20.10126 | 6.807249 | 3.32551 |  | 29.26483 | 28.885 | 28.43568 | 28.49529 | 35.13835 | 35.40719
2805.498 | -20.10015 | -4.672522 | 3.325555 |  | 29.24613 | 28.87221 | 28.45111 | 28.50263 | 35.15328 | 35.40433
2805.598 | -20.10074 | 2.645796 | 3.325515 |  | 29.25046 | 28.86794 | 28.46878 | 28.51435 | 35.12501 | 35.43026
2805.697 | -20.1007 | 2.851772 | 3.325518 |  | 29.27631 | 28.84056 | 28.47852 | 28.51143 | 35.14969 | 35.42775
2805.796875 | -20.10026 | -1.05882 | 3.325512 |  | 29.28517 | 28.85013 | 28.4484 | 28.50318 | 35.09513 | 35.4187
2805.896 | -20.09984 | 0.6976776 | 3.325517 |  | 29.22811 | 28.84887 | 28.48698 | 28.48949 | 35.1244 | 35.39929
2805.996 | -20.10009 | 0.4235735 | 3.325501 |  | 29.28229 | 28.85622 | 28.47954 | 28.50825 | 35.10872 | 35.40408
2806.096 | -20.10003 | 0.7762852 | 3.325467 |  | 29.27895 | 28.85931 | 28.47176 | 28.48181 | 35.10815 | 35.41129
2806.195 | -20.10114 | -2.407464 | 3.325519 |  | 29.24514 | 28.83699 | 28.44952 | 28.51353 | 35.09792 | 35.4081
2806.295 | -20.10022 | -0.7375507 | 3.325484 |  | 29.248 | 28.85136 | 28.49566 | 28.48031 | 35.09318 | 35.38962
2806.395 | -20.10072 | -2.278729 | 3.325513 |  | 29.23259 | 28.86506 | 28.46973 | 28.52521 | 35.06654 | 35.38642
2806.494 | -20.10019 | -3.080306 | 3.325463 |  | 29.22849 | 28.88054 | 28.47549 | 28.5313 | 35.08957 | 35.38893
2806.59375 | -20.10005 | 1.371202 | 3.325464 |  | 29.25045 | 28.85915 | 28.4854 | 28.53673 | 35.10868 | 35.38424
2806.693 | -20.10118 | -2.668124 | 3.325511 |  | 29.21029 | 28.8667 | 28.47299 | 28.53927 | 35.07439 | 35.36051
2806.793 | -20.09987 | -4.774371 | 3.325522 |  | 29.24034 | 28.85552 | 28.48988 | 28.49348 | 35.07375 | 35.37354
2806.893 | -20.10048 | -4.094466 | 3.325531 |  | 29.24714 | 28.87089 | 28.46559 | 28.52172 | 35.06974 | 35.37576
2806.992 | -20.10037 | -4.255329 | 3.325517 |  | 29.23008 | 28.86086 | 28.46142 | 28.52334 | 35.04923 | 35.37843
2807.092 | -20.10075 | -7.43361 | 3.325538 |  | 29.26141 | 28.86925 | 28.47308 | 28.55437 | 35.05029 | 35.39436
2807.191 | -20.10063 | -3.82492 | 3.325502 |  | 29.27634 | 28.88218 | 28.48728 | 28.54916 | 35.04855 | 35.39624
2807.291 | -20.10122 | -5.826355 | 3.325489 |  | 29.22663 | 28.86471 | 28.4569 | 28.55697 | 35.08451 | 35.39656
2807.390625 | -20.10116 | -5.269717 | 3.325579 |  | 29.24822 | 28.87304 | 28.44015 | 28.56448 | 35.0906 | 35.4122
2807.49 | -20.10055 | -8.989826 | 3.32554 |  | 29.24489 | 28.85325 | 28.46754 | 28.55729 | 35.06348 | 35.3787
2807.59 | -20.10044 | -5.226882 | 3.3255 |  | 29.23287 | 28.8457 | 28.4585 | 28.55548 | 35.0765 | 35.39226
2807.689 | -20.10052 | -3.372181 | 3.325512 |  | 29.24238 | 28.85794 | 28.49573 | 28.5673 | 35.07304 | 35.38198
2807.789 | -20.10097 | -8.312655 | 3.325515 |  | 29.23883 | 28.86199 | 28.46462 | 28.57977 | 35.09511 | 35.3812
2807.889 | -20.10083 | -9.762238 | 3.325481 |  | 29.2338 | 28.86131 | 28.47074 | 28.57955 | 35.09261 | 35.37897
2807.988 | -20.10049 | -5.591214 | 3.325493 |  | 29.23464 | 28.84691 | 28.46761 | 28.57915 | 35.11226 | 35.39032
2808.088 | -20.10057 | -6.500564 | 3.325533 |  | 29.22697 | 28.86174 | 28.48346 | 28.59947 | 35.12273 | 35.39474
2808.1875 | -20.10019 | -1.461886 | 3.325516 |  | 29.24518 | 28.86709 | 28.4812 | 28.57731 | 35.11079 | 35.34608
2808.287 | -20.10119 | -4.221835 | 3.325508 |  | 29.24405 | 28.86326 | 28.47384 | 28.55881 | 35.15272 | 35.35083
2808.387 | -20.09971 | 0.9895525 | 3.325521 |  | 29.24029 | 28.89071 | 28.47318 | 28.58283 | 35.10675 | 35.34269
2808.486 | -20.10137 | -4.794422 | 3.325517 |  | 29.23861 | 28.87952 | 28.47741 | 28.59235 | 35.13324 | 35.31139
2808.586 | -20.10108 | -4.408444 | 3.325561 |  | 29.19913 | 28.861 | 28.47727 | 28.59418 | 35.12171 | 35.37772
2808.686 | -20.10083 | -7.115303 | 3.325581 |  | 29.20308 | 28.87424 | 28.4595 | 28.5782 | 35.10312 | 35.32838
2808.785 | -20.10059 | -7.085455 | 3.325483 |  | 29.1966 | 28.84451 | 28.47666 | 28.53973 | 35.13163 | 35.3327
2808.885 | -20.10037 | -3.925402 | 3.325483 |  | 29.20113 | 28.8585 | 28.49742 | 28.57434 | 35.0924 | 35.3203
2808.984375 | -20.10076 | 0.9603882 | 3.325492 |  | 29.20977 | 28.88601 | 28.46017 | 28.53188 | 35.10088 | 35.31208
2809.084 | -20.10105 | -6.141927 | 3.325461 |  | 29.17556 | 28.87186 | 28.49616 | 28.56633 | 35.07203 | 35.32696
2809.184 | -20.10125 | 1.208517 | 3.325437 |  | 29.21209 | 28.87335 | 28.46861 | 28.55336 | 35.04953 | 35.30502
2809.283 | -20.10118 | -1.02692 | 3.325433 |  | 29.19801 | 28.90106 | 28.47766 | 28.5573 | 35.0042 | 35.34368
2809.383 | -20.10034 | -3.925174 | 3.325444 |  | 29.19316 | 28.86307 | 28.47637 | 28.55406 | 35.04553 | 35.32153
2809.482 | -20.10026 | -1.628901 | 3.325426 |  | 29.21188 | 28.8579 | 28.47142 | 28.57527 | 35.01236 | 35.34073
2809.582 | -20.10093 | -1.25272 | 3.325412 |  | 29.2249 | 28.87238 | 28.46468 | 28.58182 | 35.04333 | 35.33643
2809.682 | -20.10045 | 1.481937 | 3.32542 |  | 29.19108 | 28.88898 | 28.48167 | 28.55805 | 35.01521 | 35.29794
2809.78125 | -20.1006 | -3.515955 | 3.325417 |  | 29.22177 | 28.85631 | 28.494 | 28.57898 | 35.01464 | 35.32042
2809.881 | -20.10106 | -5.06169 | 3.325446 |  | 29.20159 | 28.87722 | 28.46528 | 28.55569 | 35.02278 | 35.30278
2809.98 | -20.10119 | -0.7072468 | 3.32545 |  | 29.21215 | 28.86168 | 28.46049 | 28.55595 | 34.99401 | 35.33018
2810.08 | -20.10158 | -2.462604 | 3.325388 |  | 29.2165 | 28.85448 | 28.42909 | 28.56387 | 35.01035 | 35.29694
2810.18 | -20.1006 | -2.822835 | 3.325423 |  | 29.22222 | 28.86198 | 28.47913 | 28.56586 | 35.00857 | 35.30919
2810.279 | -20.10142 | -3.1858 | 3.325411 |  | 29.21981 | 28.87494 | 28.50034 | 28.57468 | 34.9997 | 35.32076
2810.379 | -20.10039 | -4.074644 | 3.325413 |  | 29.21638 | 28.87395 | 28.47386 | 28.58813 | 34.99493 | 35.30798
2810.479 | -20.10103 | 4.096745 | 3.325411 |  | 29.218 | 28.83284 | 28.5112 | 28.59934 | 35.00085 | 35.31263
2810.578125 | -20.10074 | 2.356653 | 3.325449 |  | 29.21216 | 28.87973 | 28.4491 | 28.57841 | 34.98322 | 35.31649
2810.678 | -20.10133 | 2.086424 | 3.325473 |  | 29.20814 | 28.8644 | 28.48838 | 28.59428 | 34.98876 | 35.31446
2810.777 | -20.10077 | 2.102145 | 3.32538 |  | 29.23499 | 28.87856 | 28.48714 | 28.59633 | 35.01875 | 35.32812
2810.877 | -20.10049 | 0.6689682 | 3.325484 |  | 29.22251 | 28.89623 | 28.47587 | 28.58578 | 35.00896 | 35.32396
2810.977 | -20.10094 | 5.226883 | 3.325472 |  | 29.21667 | 28.86161 | 28.48951 | 28.58912 | 35.02657 | 35.32733
2811.076 | -20.09995 | 0.1815968 | 3.325388 |  | 29.22636 | 28.88798 | 28.45893 | 28.58708 | 35.01122 | 35.3399
2811.176 | -20.10132 | 3.025394 | 3.325424 |  | 29.24859 | 28.88649 | 28.50523 | 28.59089 | 34.97644 | 35.31522
2811.275 | -20.10048 | -4.488192 | 3.325503 |  | 29.17425 | 28.89539 | 28.46809 | 28.58307 | 34.98499 | 35.32481
2811.375 | -20.10046 | -5.53129 | 3.325439 |  | 29.22334 | 28.87903 | 28.48751 | 28.58108 | 34.93477 | 35.2695
2811.475 | -20.10035 | -4.015174 | 3.325434 |  | 29.21993 | 28.88512 | 28.48261 | 28.56732 | 34.93078 | 35.28268
2811.574 | -20.10002 | -8.152477 | 3.325459 |  | 29.18853 | 28.87923 | 28.49627 | 28.57427 | 34.9164 | 35.20738
2811.674 | -20.10025 | -3.84816 | 3.32546 |  | 29.2261 | 28.89972 | 28.47935 | 28.58647 | 34.91297 | 35.21764
2811.773 | -20.1 | -0.7430191 | 3.325454 |  | 29.20133 | 28.87544 | 28.50913 | 28.58374 | 34.94469 | 35.22068
2811.873 | -20.10069 | -1.423379 | 3.325372 |  | 29.22115 | 28.87422 | 28.49077 | 28.57398 | 34.92826 | 35.23926
2811.973 | -20.10009 | -3.563804 | 3.325401 |  | 29.23173 | 28.88676 | 28.49472 | 28.56089 | 34.94028 | 35.24499
2812.072 | -20.10047 | -4.613737 | 3.325418 |  | 29.23925 | 28.8776 | 28.47449 | 28.57529 | 34.95297 | 35.24554
2812.171875 | -20.10087 | -3.207674 | 3.32541 |  | 29.18315 | 28.89295 | 28.48369 | 28.59684 | 34.93164 | 35.24381
2812.271 | -20.10101 | -9.124485 | 3.325408 |  | 29.21138 | 28.84586 | 28.479 | 28.55272 | 34.92123 | 35.21352
2812.371 | -20.10014 | -5.774861 | 3.325429 |  | 29.20428 | 28.88641 | 28.49028 | 28.57493 | 34.94345 | 35.23978
2812.471 | -20.10097 | -2.7481 | 3.325449 |  | 29.19174 | 28.85911 | 28.47402 | 28.55812 | 34.92871 | 35.29812
2812.57 | -20.10036 | -3.570411 | 3.325409 |  | 29.19019 | 28.88382 | 28.46918 | 28.55666 | 34.95406 | 35.29404
2812.67 | -20.10061 | -0.5144854 | 3.325436 |  | 29.19555 | 28.87481 | 28.51473 | 28.57036 | 34.95465 | 35.27966
2812.77 | -20.09994 | -2.334325 | 3.32541 |  | 29.21299 | 28.87126 | 28.50329 | 28.58566 | 34.96911 | 35.27352
2812.869 | -20.09892 | -4.752954 | 3.325402 |  | 29.20295 | 28.88763 | 28.45643 | 28.56756 | 34.98549 | 35.29237
2812.96875 | -20.10011 | -4.816524 | 3.325469 |  | 29.2144 | 28.91344 | 28.47539 | 28.59941 | 34.94469 | 35.27111
2813.068 | -20.09983 | -4.971917 | 3.32546 |  | 29.22556 | 28.91875 | 28.47518 | 28.57054 | 34.97116 | 35.2814
2813.168 | -20.1002 | 3.689577 | 3.325379 |  | 29.21823 | 28.88725 | 28.49325 | 28.58504 | 34.95839 | 35.28096
2813.268 | -20.10004 | -2.996228 | 3.325374 |  | 29.22024 | 28.87063 | 28.48398 | 28.58177 | 34.97083 | 35.26574
2813.367 | -20.10034 | -2.908051 | 3.32539 |  | 29.2265 | 28.87114 | 28.45482 | 28.59072 | 34.98248 | 35.27869
2813.467 | -20.10122 | -6.429702 | 3.325379 |  | 29.21706 | 28.88309 | 28.48127 | 28.56337 | 34.97523 | 35.28428
2813.566 | -20.10036 | -6.459778 | 3.32542 |  | 29.20399 | 28.90776 | 28.51468 | 28.6058 | 35.01516 | 35.2892
2813.666 | -20.09986 | -2.495186 | 3.325395 |  | 29.22213 | 28.87834 | 28.48619 | 28.57951 | 35.02335 | 35.31229
2813.765625 | -20.09992 | -2.125157 | 3.325378 |  | 29.23079 | 28.88462 | 28.48103 | 28.57719 | 35.05818 | 35.30172
2813.865 | -20.09994 | 2.877975 | 3.325367 |  | 29.22411 | 28.87668 | 28.47085 | 28.57073 | 35.05245 | 35.28713
2813.965 | -20.09984 | -2.675416 | 3.325379 |  | 29.22069 | 28.86738 | 28.4941 | 28.5873 | 35.03422 | 35.26939
2814.064 | -20.10046 | 1.219226 | 3.325365 |  | 29.23297 | 28.8659 | 28.48606 | 28.58237 | 35.04205 | 35.28999
2814.164 | -20.09981 | -2.201715 | 3.325366 |  | 29.22841 | 28.89484 | 28.48038 | 28.57803 | 35.04223 | 35.2862
2814.264 | -20.10008 | -1.224694 | 3.325343 |  | 29.23009 | 28.87761 | 28.45923 | 28.59876 | 35.04139 | 35.24738
2814.363 | -20.10094 | -4.7067 | 3.32542 |  | 29.24645 | 28.86764 | 28.51875 | 28.55749 | 35.06304 | 35.24343
2814.463 | -20.10041 | 0.4449921 | 3.325356 |  | 29.22588 | 28.89435 | 28.50566 | 28.56289 | 35.08151 | 35.26587
2814.5625 | -20.09935 | -0.07131672 | 3.32536 |  | 29.28535 | 28.90539 | 28.47507 | 28.5522 | 35.11068 | 35.26966
2814.662 | -20.10046 | -0.8765392 | 3.325341 |  | 29.25968 | 28.83938 | 28.48715 | 28.59631 | 35.09948 | 35.25797
2814.762 | -20.10038 | -2.44187 | 3.325362 |  | 29.22861 | 28.90128 | 28.45974 | 28.55405 | 35.09362 | 35.28785
2814.861 | -20.10048 | 1.615458 | 3.325379 |  | 29.25055 | 28.88494 | 28.48568 | 28.57157 | 35.13401 | 35.2783
2814.961 | -20.10111 | 0.5602837 | 3.32533 |  | 29.23775 | 28.89185 | 28.49423 | 28.58022 | 35.16354 | 35.31065
2815.061 | -20.10041 | 0.4010162 | 3.325345 |  | 29.24789 | 28.87342 | 28.49475 | 28.52984 | 35.13101 | 35.32093
2815.16 | -20.10067 | -4.766624 | 3.325389 |  | 29.24237 | 28.90138 | 28.45705 | 28.58266 | 35.17379 | 35.31149
2815.26 | -20.10062 | 1.34386 | 3.325385 |  | 29.2526 | 28.86428 | 28.49071 | 28.58557 | 35.15723 | 35.31381
2815.359375 | -20.10085 | 1.484216 | 3.325367 |  | 29.27305 | 28.86712 | 28.50421 | 28.57575 | 35.15475 | 35.32808
2815.459 | -20.09999 | -2.283513 | 3.325356 |  | 29.26818 | 28.88763 | 28.4978 | 28.54392 | 35.15945 | 35.31299
2815.559 | -20.10013 | -1.070895 | 3.325379 |  | 29.26269 | 28.88477 | 28.49202 | 28.54366 | 35.13877 | 35.31198
2815.658 | -20.10022 | -1.223328 | 3.325344 |  | 29.29183 | 28.86182 | 28.50888 | 28.53276 | 35.1496 | 35.33421
2815.758 | -20.10044 | -1.71161 | 3.32534 |  | 29.248 | 28.85893 | 28.47411 | 28.56132 | 35.11637 | 35.30147
2815.857 | -20.09974 | 2.083461 | 3.325294 |  | 29.26222 | 28.9173 | 28.48711 | 28.55824 | 35.09788 | 35.31173
2815.957 | -20.10074 | -0.3923578 | 3.325317 |  | 29.25645 | 28.85489 | 28.50548 | 28.56293 | 35.08377 | 35.32682
2816.057 | -20.10027 | -1.387836 | 3.325372 |  | 29.24549 | 28.87382 | 28.47069 | 28.58233 | 35.10123 | 35.29384
2816.15625 | -20.10055 | 2.332274 | 3.325367 |  | 29.2555 | 28.90171 | 28.49364 | 28.55876 | 35.12106 | 35.31151
2816.256 | -20.10118 | 1.947663 | 3.325387 |  | 29.28517 | 28.86714 | 28.46291 | 28.55196 | 35.10827 | 35.29468
2816.355 | -20.1006 | 1.922144 | 3.325321 |  | 29.26848 | 28.89452 | 28.45854 | 28.5636 | 35.119 | 35.27125
2816.455 | -20.10074 | 2.886633 | 3.325339 |  | 29.29209 | 28.88873 | 28.45605 | 28.57185 | 35.12414 | 35.29008
2816.555 | -20.10023 | 2.870456 | 3.325322 |  | 29.28654 | 28.90229 | 28.4815 | 28.58087 | 35.11243 | 35.29594
2816.654 | -20.10103 | 0.6454992 | 3.325336 |  | 29.27863 | 28.86787 | 28.47562 | 28.54578 | 35.10604 | 35.26405
2816.754 | -20.10024 | 0.6436768 | 3.325369 |  | 29.28643 | 28.91018 | 28.45766 | 28.56669 | 35.1385 | 35.28435
2816.854 | -20.10076 | 1.653964 | 3.325418 |  | 29.2946 | 28.89776 | 28.47809 | 28.5684 | 35.10321 | 35.27042
2816.953125 | -20.10131 | 0.7571459 | 3.325362 |  | 29.26701 | 28.87973 | 28.47524 | 28.54299 | 35.12236 | 35.28468
2817.053 | -20.10013 | 1.002085 | 3.325336 |  | 29.29029 | 28.86087 | 28.46443 | 28.54611 | 35.12815 | 35.2693
2817.152 | -20.10105 | -0.73664 | 3.325354 |  | 29.31137 | 28.90414 | 28.456 | 28.5706 | 35.14552 | 35.25724
2817.252 | -20.10107 | 1.496064 | 3.325331 |  | 29.32919 | 28.9086 | 28.46021 | 28.53009 | 35.14428 | 35.32355
2817.352 | -20.10113 | 1.841029 | 3.32536 |  | 29.29361 | 28.89931 | 28.46531 | 28.54736 | 35.16751 | 35.30515
2817.451 | -20.09921 | 3.890312 | 3.325389 |  | 29.28271 | 28.93928 | 28.46452 | 28.53262 | 35.18036 | 35.26713
2817.551 | -20.1007 | 0.6944876 | 3.325341 |  | 29.27988 | 28.87588 | 28.46644 | 28.52806 | 35.16997 | 35.30772
2817.65 | -20.10127 | 3.453069 | 3.325355 |  | 29.28363 | 28.87957 | 28.46881 | 28.55321 | 35.18819 | 35.32591
2817.75 | -20.10076 | 5.138931 | 3.325419 |  | 29.28368 | 28.88249 | 28.48535 | 28.52445 | 35.21302 | 35.33018
2817.85 | -20.09968 | 1.544824 | 3.325384 |  | 29.2798 | 28.88077 | 28.47522 | 28.53789 | 35.2025 | 35.32674
2817.949 | -20.10111 | 5.592581 | 3.325402 |  | 29.2779 | 28.86819 | 28.49937 | 28.54617 | 35.20142 | 35.33921
2818.049 | -20.10044 | 0.04238033 | 3.32535 |  | 29.28948 | 28.89944 | 28.46516 | 28.5252 | 35.21703 | 35.33931
2818.148 | -20.10088 | 4.307734 | 3.325381 |  | 29.27361 | 28.89343 | 28.49327 | 28.5474 | 35.23829 | 35.31152
2818.248 | -20.10064 | 9.325905 | 3.325373 |  | 29.307 | 28.88679 | 28.47795 | 28.51614 | 35.22024 | 35.3444
2818.348 | -20.10143 | 1.363456 | 3.325375 |  | 29.24712 | 28.89607 | 28.44507 | 28.53361 | 35.23841 | 35.3238
2818.447 | -20.10057 | 9.278284 | 3.325355 |  | 29.2596 | 28.89865 | 28.44325 | 28.53297 | 35.21642 | 35.35387
2818.546875 | -20.1003 | 5.641342 | 3.325345 |  | 29.26841 | 28.86418 | 28.48373 | 28.5147 | 35.22526 | 35.35614
2818.646 | -20.10085 | 4.203379 | 3.325381 |  | 29.28183 | 28.87218 | 28.44807 | 28.52851 | 35.21855 | 35.34977
2818.746 | -20.10119 | 5.340578 | 3.325339 |  | 29.2557 | 28.87894 | 28.48872 | 28.53971 | 35.23597 | 35.32895
2818.846 | -20.10132 | 3.779121 | 3.325359 |  | 29.29763 | 28.86555 | 28.44938 | 28.5633 | 35.2211 | 35.34853
2818.945 | -20.10104 | 9.413628 | 3.325349 |  | 29.28373 | 28.88874 | 28.48868 | 28.55017 | 35.19873 | 35.38677
2819.045 | -20.10102 | 4.573635 | 3.325373 |  | 29.2823 | 28.86699 | 28.45236 | 28.53675 | 35.1956 | 35.34807
2819.145 | -20.10057 | 3.403852 | 3.325397 |  | 29.27838 | 28.87314 | 28.45773 | 28.56017 | 35.22442 | 35.31403
2819.244 | -20.10014 | 9.295601 | 3.325371 |  | 29.2884 | 28.84783 | 28.46386 | 28.52527 | 35.23297 | 35.38781
2819.34375 | -20.10009 | 11.04617 | 3.325345 |  | 29.26733 | 28.90748 | 28.46014 | 28.54365 | 35.22942 | 35.3418
2819.443 | -20.09974 | 11.13412 | 3.325396 |  | 29.25705 | 28.88951 | 28.46946 | 28.51673 | 35.23721 | 35.34224
2819.543 | -20.09976 | 11.53286 | 3.325369 |  | 29.27042 | 28.89293 | 28.45054 | 28.55132 | 35.25738 | 35.35246
2819.643 | -20.09986 | 7.329483 | 3.325397 |  | 29.26885 | 28.9005 | 28.47372 | 28.51892 | 35.22661 | 35.35557
2819.742 | -20.10104 | 11.82383 | 3.325411 |  | 29.26237 | 28.88588 | 28.45758 | 28.5482 | 35.25911 | 35.33614
2819.842 | -20.10106 | 9.827858 | 3.325396 |  | 29.27614 | 28.86295 | 28.48681 | 28.52779 | 35.24633 | 35.35292
2819.941 | -20.10079 | 6.687401 | 3.325356 |  | 29.27024 | 28.89257 | 28.46304 | 28.52078 | 35.26117 | 35.36007
2820.041 | -20.09985 | 6.23694 | 3.325409 |  | 29.2578 | 28.8786 | 28.48432 | 28.49345 | 35.24977 | 35.35063
2820.140625 | -20.1001 | 5.843901 | 3.325356 |  | 29.26029 | 28.88592 | 28.44735 | 28.50722 | 35.2767 | 35.35402
2820.24 | -20.10072 | 5.0364 | 3.325369 |  | 29.21714 | 28.88468 | 28.47632 | 28.47851 | 35.26643 | 35.34082
2820.34 | -20.10038 | 9.530287 | 3.325377 |  | 29.23542 | 28.90006 | 28.48478 | 28.53583 | 35.25394 | 35.33902
2820.439 | -20.10082 | 7.44956 | 3.325362 |  | 29.25782 | 28.89399 | 28.44587 | 28.48023 | 35.27738 | 35.34401
2820.539 | -20.10008 | 8.950636 | 3.325341 |  | 29.2548 | 28.87874 | 28.46834 | 28.52166 | 35.26561 | 35.34965
2820.639 | -20.10034 | 3.196737 | 3.325387 |  | 29.24659 | 28.90846 | 28.47294 | 28.50556 | 35.29636 | 35.3237
2820.738 | -20.10023 | 4.793056 | 3.325408 |  | 29.24071 | 28.89785 | 28.45804 | 28.51255 | 35.28231 | 35.31933
2820.838 | -20.10102 | 11.41757 | 3.32541 |  | 29.20756 | 28.86172 | 28.46194 | 28.49306 | 35.26007 | 35.3091
2820.9375 | -20.10001 | 3.540107 | 3.325359 |  | 29.21817 | 28.87496 | 28.46069 | 28.4997 | 35.24909 | 35.32364
2821.037 | -20.10049 | 4.887156 | 3.325361 |  | 29.23189 | 28.89569 | 28.45503 | 28.53538 | 35.2771 | 35.3588
2821.137 | -20.10123 | 1.386924 | 3.325379 |  | 29.20823 | 28.87255 | 28.45055 | 28.51966 | 35.25552 | 35.30242
2821.236 | -20.10035 | 4.01882 | 3.325356 |  | 29.22117 | 28.86593 | 28.42243 | 28.4909 | 35.2552 | 35.28357
2821.336 | -20.10083 | 6.436539 | 3.325389 |  | 29.19617 | 28.86302 | 28.44545 | 28.51497 | 35.25433 | 35.31197
2821.436 | -20.10062 | 5.370426 | 3.325395 |  | 29.21367 | 28.85198 | 28.4314 | 28.51064 | 35.22641 | 35.30459
2821.535 | -20.10104 | 1.727787 | 3.325401 |  | 29.20254 | 28.87733 | 28.44788 | 28.49388 | 35.24702 | 35.29834
2821.635 | -20.1007 | -1.268441 | 3.325348 |  | 29.22722 | 28.8973 | 28.4619 | 28.51956 | 35.22911 | 35.29664
2821.734375 | -20.10053 | 0.810463 | 3.325397 |  | 29.21341 | 28.88132 | 28.44378 | 28.50669 | 35.23645 | 35.2969
2821.834 | -20.10131 | 3.07461 | 3.325369 |  | 29.21813 | 28.86914 | 28.43863 | 28.52438 | 35.24867 | 35.30903
2821.934 | -20.1012 | 7.094797 | 3.325362 |  | 29.20123 | 28.87131 | 28.47342 | 28.5087 | 35.27172 | 35.29907
2822.033 | -20.10124 | 0.6502838 | 3.325408 |  | 29.19701 | 28.87759 | 28.45107 | 28.50086 | 35.25484 | 35.29677
2822.133 | -20.10134 | 2.410426 | 3.325337 |  | 29.18663 | 28.89436 | 28.42212 | 28.52902 | 35.28337 | 35.29146
2822.232 | -20.10045 | -0.6329679 | 3.325435 |  | 29.23274 | 28.89972 | 28.46213 | 28.52485 | 35.29045 | 35.32067
2822.332 | -20.10096 | -0.9262104 | 3.325376 |  | 29.20655 | 28.86681 | 28.47083 | 28.52817 | 35.28101 | 35.31034
2822.432 | -20.10105 | -1.816421 | 3.32541 |  | 29.19741 | 28.8966 | 28.42275 | 28.53211 | 35.31174 | 35.29726
2822.53125 | -20.10107 | 0.8061333 | 3.325379 |  | 29.19474 | 28.85706 | 28.46297 | 28.54713 | 35.29502 | 35.31924
2822.631 | -20.10099 | -0.5110674 | 3.325391 |  | 29.19344 | 28.85839 | 28.46906 | 28.55746 | 35.28019 | 35.31848
2822.73 | -20.1001 | 1.22082 | 3.325394 |  | 29.23947 | 28.88573 | 28.46271 | 28.53477 | 35.28738 | 35.29041
2822.83 | -20.10003 | -6.010002 | 3.325399 |  | 29.18268 | 28.87851 | 28.44668 | 28.52631 | 35.27656 | 35.31245
2822.93 | -20.10014 | 3.904895 | 3.325381 |  | 29.18752 | 28.87505 | 28.42987 | 28.54292 | 35.30368 | 35.29611
2823.029 | -20.10105 | 0.033494 | 3.325409 |  | 29.22944 | 28.86976 | 28.42804 | 28.53553 | 35.27489 | 35.31684
2823.129 | -20.10083 | 3.609146 | 3.325388 |  | 29.19632 | 28.85351 | 28.45059 | 28.52723 | 35.30516 | 35.33036
2823.229 | -20.10013 | -2.212196 | 3.32541 |  | 29.19468 | 28.88208 | 28.45947 | 28.56289 | 35.28736 | 35.31054
2823.328125 | -20.1003 | 2.473769 | 3.325402 |  | 29.20985 | 28.8976 | 28.44649 | 28.55665 | 35.27711 | 35.29452
2823.428 | -20.10037 | 2.658555 | 3.325402 |  | 29.22155 | 28.88952 | 28.41605 | 28.51158 | 35.25926 | 35.29825
2823.527 | -20.10021 | -0.287775 | 3.325373 |  | 29.19776 | 28.89191 | 28.46791 | 28.52678 | 35.25978 | 35.32554
2823.627 | -20.10091 | -4.791232 | 3.325388 |  | 29.22222 | 28.87668 | 28.44009 | 28.55532 | 35.28396 | 35.34394
2823.727 | -20.10045 | -4.867562 | 3.325422 |  | 29.20439 | 28.87995 | 28.392 | 28.556 | 35.28285 | 35.32658
2823.826 | -20.10026 | -4.052542 | 3.325426 |  | 29.22314 | 28.83677 | 28.42547 | 28.5387 | 35.29934 | 35.33734
2823.926 | -20.1004 | -3.087825 | 3.32538 |  | 29.24502 | 28.87022 | 28.43881 | 28.58335 | 35.31563 | 35.34619
2824.025 | -20.10022 | 1.449127 | 3.325368 |  | 29.23814 | 28.85046 | 28.44657 | 28.55809 | 35.30933 | 35.3479
2824.125 | -20.10074 | 0.5917273 | 3.325379 |  | 29.23022 | 28.86977 | 28.42135 | 28.54193 | 35.29296 | 35.36142
2824.225 | -20.10037 | -7.316039 | 3.325386 |  | 29.22226 | 28.88434 | 28.45475 | 28.54399 | 35.26568 | 35.36451
2824.324 | -20.10085 | -5.35106 | 3.325405 |  | 29.23837 | 28.89269 | 28.41644 | 28.5575 | 35.27279 | 35.37006
2824.424 | -20.10081 | -5.814051 | 3.325463 |  | 29.23862 | 28.88534 | 28.46368 | 28.56257 | 35.31533 | 35.40395
2824.523 | -20.09992 | -4.043428 | 3.325408 |  | 29.24164 | 28.88717 | 28.43294 | 28.58317 | 35.27925 | 35.32739
2824.623 | -20.10047 | -4.254645 | 3.325417 |  | 29.2289 | 28.87419 | 28.45754 | 28.54347 | 35.27744 | 35.3605
2824.723 | -20.10066 | -1.664217 | 3.325384 |  | 29.22327 | 28.8594 | 28.43285 | 28.5853 | 35.26199 | 35.34322
2824.822 | -20.10074 | -1.516342 | 3.325386 |  | 29.23249 | 28.8816 | 28.45971 | 28.57875 | 35.28288 | 35.32172
2824.921875 | -20.09972 | -4.689611 | 3.325399 |  | 29.20693 | 28.85852 | 28.47442 | 28.60626 | 35.26402 | 35.31782
2825.021 | -20.10092 | -4.086947 | 3.325388 |  | 29.25215 | 28.87673 | 28.45608 | 28.55449 | 35.24768 | 35.31239
2825.121 | -20.09955 | -5.200223 | 3.325383 |  | 29.23491 | 28.87057 | 28.47025 | 28.55393 | 35.24098 | 35.30725
2825.221 | -20.10074 | -5.744785 | 3.325384 |  | 29.25339 | 28.85323 | 28.44197 | 28.55766 | 35.22725 | 35.30349
2825.32 | -20.09962 | -7.787005 | 3.325421 |  | 29.257 | 28.87473 | 28.42456 | 28.55505 | 35.23479 | 35.30334
2825.42 | -20.10045 | -3.5335 | 3.32543 |  | 29.21556 | 28.8649 | 28.44188 | 28.56206 | 35.21749 | 35.30832
2825.52 | -20.09991 | -0.2506351 | 3.325428 |  | 29.25187 | 28.85473 | 28.42315 | 28.54094 | 35.19205 | 35.28767
2825.619 | -20.10047 | -3.969832 | 3.325378 |  | 29.2494 | 28.87657 | 28.42148 | 28.5537 | 35.19585 | 35.29751
2825.71875 | -20.09983 | -3.750185 | 3.325379 |  | 29.25752 | 28.87427 | 28.44101 | 28.54555 | 35.20666 | 35.28674
2825.818 | -20.10039 | -0.1572161 | 3.32538 |  | 29.22192 | 28.89491 | 28.43414 | 28.55003 | 35.23741 | 35.27985
2825.918 | -20.0998 | 3.849983 | 3.325377 |  | 29.20983 | 28.85465 | 28.46265 | 28.53631 | 35.18211 | 35.28342
2826.018 | -20.10127 | -3.362156 | 3.325395 |  | 29.21189 | 28.88028 | 28.43729 | 28.53536 | 35.18509 | 35.26653
2826.117 | -20.10134 | 1.479203 | 3.325424 |  | 29.18434 | 28.86189 | 28.44521 | 28.50854 | 35.18215 | 35.2563
2826.217 | -20.10013 | -2.017157 | 3.325395 |  | 29.19889 | 28.86709 | 28.41534 | 28.52141 | 35.19969 | 35.26698
2826.316 | -20.09984 | -4.38976 | 3.325393 |  | 29.20171 | 28.89701 | 28.44361 | 28.49993 | 35.18758 | 35.29307
2826.416 | -20.09974 | -2.448705 | 3.325431 |  | 29.21007 | 28.84341 | 28.46162 | 28.48378 | 35.2011 | 35.26231
2826.515625 | -20.10056 | -1.423836 | 3.325409 |  | 29.19682 | 28.83732 | 28.46216 | 28.5185 | 35.1983 | 35.21084
2826.615 | -20.10078 | -3.822413 | 3.325364 |  | 29.1777 | 28.87677 | 28.43278 | 28.466 | 35.20205 | 35.2348
2826.715 | -20.09969 | -0.4513712 | 3.325397 |  | 29.20498 | 28.88617 | 28.41369 | 28.48099 | 35.17773 | 35.2499
2826.814 | -20.1005 | -1.722775 | 3.325428 |  | 29.19434 | 28.87691 | 28.421 | 28.50247 | 35.17776 | 35.24739
2826.914 | -20.09982 | 0.190711 | 3.32543 |  | 29.22355 | 28.83848 | 28.44213 | 28.4795 | 35.16061 | 35.24208
2827.014 | -20.09963 | 0.6213465 | 3.325413 |  | 29.20764 | 28.8749 | 28.42166 | 28.48445 | 35.17361 | 35.22054
2827.113 | -20.10051 | 2.014194 | 3.325413 |  | 29.21529 | 28.83337 | 28.44503 | 28.49803 | 35.18128 | 35.27766
2827.213 | -20.10088 | 1.393075 | 3.325449 |  | 29.18159 | 28.87342 | 28.43096 | 28.47913 | 35.18158 | 35.26128
2827.3125 | -20.1003 | 5.39344 | 3.325421 |  | 29.21197 | 28.84687 | 28.43824 | 28.48775 | 35.20425 | 35.2361
2827.412 | -20.10089 | 4.999714 | 3.325419 |  | 29.22976 | 28.86616 | 28.44971 | 28.45907 | 35.19143 | 35.27776
2827.512 | -20.10125 | 7.045126 | 3.325441 |  | 29.18937 | 28.858 | 28.44022 | 28.45263 | 35.20126 | 35.27478
2827.611 | -20.10019 | 1.72756 | 3.325424 |  | 29.19023 | 28.88822 | 28.45127 | 28.47534 | 35.21169 | 35.24633
2827.711 | -20.09982 | -1.281657 | 3.325409 |  | 29.20464 | 28.88129 | 28.43278 | 28.43044 | 35.21878 | 35.23627
2827.811 | -20.10102 | 1.956093 | 3.325395 |  | 29.21043 | 28.87055 | 28.48035 | 28.46235 | 35.21917 | 35.25763
2827.91 | -20.10074 | 1.157023 | 3.325451 |  | 29.23552 | 28.8512 | 28.43391 | 28.42857 | 35.23175 | 35.25915
2828.01 | -20.10163 | 0.6393471 | 3.325429 |  | 29.22144 | 28.87887 | 28.41199 | 28.44338 | 35.20888 | 35.27061
2828.109375 | -20.10163 | -0.9437551 | 3.325412 |  | 29.22692 | 28.87087 | 28.43824 | 28.41798 | 35.23677 | 35.2935
2828.209 | -20.09994 | -1.507456 | 3.325435 |  | 29.23532 | 28.85941 | 28.43365 | 28.44125 | 35.24118 | 35.27531
2828.309 | -20.10008 | 5.103388 | 3.325417 |  | 29.2136 | 28.85677 | 28.45198 | 28.42889 | 35.23823 | 35.26891
2828.408 | -20.10031 | 0.9872751 | 3.325429 |  | 29.21484 | 28.8646 | 28.41603 | 28.42937 | 35.25977 | 35.27533
2828.508 | -20.10122 | -7.265912 | 3.325463 |  | 29.22545 | 28.86849 | 28.43182 | 28.41612 | 35.24941 | 35.24328
2828.607 | -20.10028 | -1.620014 | 3.32541 |  | 29.24487 | 28.86598 | 28.42143 | 28.43437 | 35.22863 | 35.21134
2828.707 | -20.10146 | -3.90011 | 3.325475 |  | 29.19289 | 28.83871 | 28.40409 | 28.43788 | 35.19153 | 35.23985
2828.807 | -20.10108 | -8.539594 | 3.325408 |  | 29.22268 | 28.84928 | 28.42421 | 28.43727 | 35.1901 | 35.21563
2828.90625 | -20.10119 | -1.180719 | 3.325429 |  | 29.22939 | 28.85362 | 28.43889 | 28.44897 | 35.18079 | 35.24858
2829.006 | -20.10026 | -5.538125 | 3.325445 |  | 29.24127 | 28.89233 | 28.46345 | 28.45656 | 35.19048 | 35.25235
2829.105 | -20.09964 | -4.058694 | 3.325431 |  | 29.26339 | 28.87623 | 28.42796 | 28.41986 | 35.18912 | 35.26843
2829.205 | -20.10027 | -7.733688 | 3.325427 |  | 29.23658 | 28.83617 | 28.46349 | 28.447 | 35.19275 | 35.28499
2829.305 | -20.09926 | -5.265616 | 3.325409 |  | 29.25184 | 28.87375 | 28.44153 | 28.44348 | 35.21856 | 35.2513
2829.404 | -20.10006 | -3.979402 | 3.325454 |  | 29.24345 | 28.85536 | 28.42723 | 28.4523 | 35.20885 | 35.26521
2829.504 | -20.10099 | -1.815282 | 3.325444 |  | 29.2135 | 28.86802 | 28.45406 | 28.45149 | 35.21399 | 35.23238
2829.604 | -20.10133 | 2.322476 | 3.325411 |  | 29.22203 | 28.81373 | 28.4489 | 28.46235 | 35.20094 | 35.24839
2829.703125 | -20.10044 | -1.444114 | 3.325408 |  | 29.22305 | 28.87226 | 28.44276 | 28.43583 | 35.21511 | 35.23274
2829.803 | -20.10026 | -1.7148 | 3.325432 |  | 29.22352 | 28.84045 | 28.45622 | 28.46636 | 35.22665 | 35.24941
2829.902 | -20.10045 | -0.6022081 | 3.325407 |  | 29.19661 | 28.85152 | 28.42968 | 28.45006 | 35.2101 | 35.26513
2830.002 | -20.10043 | -0.9936543 | 3.325397 |  | 29.19174 | 28.85987 | 28.4701 | 28.45293 | 35.22103 | 35.24091
2830.102 | -20.1008 | -3.737425 | 3.325393 |  | 29.183 | 28.88188 | 28.40164 | 28.469 | 35.18812 | 35.2522
2830.201 | -20.10133 | 0.294838 | 3.3254 |  | 29.17435 | 28.81961 | 28.48844 | 28.4868 | 35.23158 | 35.25425
2830.301 | -20.10044 | -5.08607 | 3.325401 |  | 29.15294 | 28.84232 | 28.46734 | 28.46351 | 35.22166 | 35.25544
2830.4 | -20.10108 | -3.695729 | 3.325377 |  | 29.20147 | 28.8777 | 28.45232 | 28.44845 | 35.21393 | 35.24354
2830.5 | -20.10072 | -2.691365 | 3.325408 |  | 29.19419 | 28.85501 | 28.41738 | 28.46415 | 35.22516 | 35.26762
2830.6 | -20.10072 | 0.4693708 | 3.325379 |  | 29.20846 | 28.85597 | 28.45197 | 28.4797 | 35.21995 | 35.30256
2830.699 | -20.09998 | -6.417854 | 3.325355 |  | 29.1931 | 28.86898 | 28.46129 | 28.45067 | 35.22775 | 35.29256
2830.799 | -20.10089 | -1.416772 | 3.325401 |  | 29.18788 | 28.86844 | 28.44839 | 28.44436 | 35.20382 | 35.27114
2830.898 | -20.10014 | -5.760734 | 3.325374 |  | 29.24497 | 28.80869 | 28.45894 | 28.47621 | 35.19904 | 35.29104
2830.998 | -20.10165 | 1.428164 | 3.325423 |  | 29.19818 | 28.85389 | 28.43071 | 28.48537 | 35.18675 | 35.24503
2831.098 | -20.10181 | -3.464233 | 3.325411 |  | 29.23048 | 28.85204 | 28.42336 | 28.45477 | 35.19855 | 35.24284
2831.197 | -20.10153 | 5.040501 | 3.325382 |  | 29.20358 | 28.87556 | 28.44464 | 28.48377 | 35.20192 | 35.23985
2831.296875 | -20.10113 | -2.97914 | 3.325394 |  | 29.25392 | 28.86277 | 28.46155 | 28.5073 | 35.18748 | 35.2409
2831.396 | -20.09995 | 2.013056 | 3.325413 |  | 29.25531 | 28.86327 | 28.46191 | 28.48116 | 35.18388 | 35.23228
2831.496 | -20.1009 | 0.4791689 | 3.325424 |  | 29.26276 | 28.88269 | 28.45517 | 28.48829 | 35.19685 | 35.25761
2831.596 | -20.10081 | -0.3399525 | 3.325405 |  | 29.25278 | 28.88481 | 28.44888 | 28.50402 | 35.18707 | 35.27998
2831.695 | -20.10057 | 3.111294 | 3.325465 |  | 29.23389 | 28.86696 | 28.49061 | 28.51742 | 35.16665 | 35.25786
2831.795 | -20.10117 | 2.197159 | 3.325387 |  | 29.21147 | 28.86857 | 28.47754 | 28.48777 | 35.16784 | 35.24348
2831.895 | -20.10088 | -0.35818 | 3.325459 |  | 29.22346 | 28.86717 | 28.49816 | 28.47898 | 35.15754 | 35.24627
2831.994 | -20.10104 | -0.04283618927 | 3.325437 |  | 29.22591 | 28.84242 | 28.48892 | 28.47332 | 35.19543 | 35.24278
2832.09375 | -20.10046 | -1.84308 | 3.325419 |  | 29.22066 | 28.87737 | 28.4441 | 28.50776 | 35.20998 | 35.24429
2832.193 | -20.10101 | -2.526857 | 3.325402 |  | 29.23032 | 28.89611 | 28.50263 | 28.48432 | 35.185 | 35.29514
2832.293 | -20.10091 | 3.070052 | 3.325404 |  | 29.21336 | 28.89632 | 28.47979 | 28.47697 | 35.19978 | 35.30912
2832.393 | -20.10037 | 2.746505 | 3.325391 |  | 29.25088 | 28.85824 | 28.50242 | 28.49265 | 35.1937 | 35.3021
2832.492 | -20.10079 | -0.9603882 | 3.325392 |  | 29.23397 | 28.84462 | 28.46141 | 28.48459 | 35.23693 | 35.27908
2832.592 | -20.09959 | 2.431161 | 3.325398 |  | 29.22063 | 28.88024 | 28.48185 | 28.48485 | 35.20831 | 35.30149
2832.691 | -20.10093 | 1.758547 | 3.325395 |  | 29.20344 | 28.863 | 28.49671 | 28.48718 | 35.2433 | 35.3074
2832.791 | -20.1009 | -3.459904 | 3.325428 |  | 29.21592 | 28.87357 | 28.46941 | 28.48494 | 35.24479 | 35.31482
2832.890625 | -20.10143 | -4.243936 | 3.325419 |  | 29.21931 | 28.87234 | 28.46309 | 28.48067 | 35.24757 | 35.3388
2832.99 | -20.10117 | -7.193456 | 3.325431 |  | 29.21011 | 28.86964 | 28.49547 | 28.49831 | 35.2933 | 35.34787
2833.09 | -20.10105 | -6.239903 | 3.325412 |  | 29.22105 | 28.86276 | 28.46255 | 28.49329 | 35.25585 | 35.34119
2833.189 | -20.10072 | 2.302881 | 3.325442 |  | 29.22169 | 28.85528 | 28.47473 | 28.5099 | 35.30762 | 35.32952
2833.289 | -20.10123 | 0.5169926 | 3.325479 |  | 29.21395 | 28.85885 | 28.4681 | 28.47914 | 35.29354 | 35.34045
2833.389 | -20.101 | -7.393508 | 3.325455 |  | 29.18545 | 28.83424 | 28.48122 | 28.48742 | 35.30831 | 35.36954
2833.488 | -20.10065 | -7.234925 | 3.325404 |  | 29.19278 | 28.88358 | 28.49139 | 28.49664 | 35.31465 | 35.38835
2833.588 | -20.10202 | -5.216856 | 3.325429 |  | 29.20506 | 28.8538 | 28.46702 | 28.47935 | 35.30966 | 35.35568
2833.6875 | -20.1007 | -0.1098242 | 3.325456 |  | 29.21017 | 28.83259 | 28.49117 | 28.477 | 35.29132 | 35.35819
2833.787 | -20.10115 | 1.564647 | 3.325449 |  | 29.15524 | 28.87613 | 28.48717 | 28.49936 | 35.2956 | 35.34828
2833.887 | -20.10093 | -2.565593 | 3.325501 |  | 29.18892 | 28.87266 | 28.49455 | 28.51099 | 35.28535 | 35.31793
2833.986 | -20.10083 | -2.104879 | 3.3255 |  | 29.18026 | 28.8775 | 28.478 | 28.44172 | 35.26889 | 35.32281
2834.086 | -20.10126 | -5.266755 | 3.325444 |  | 29.16289 | 28.86781 | 28.48421 | 28.47052 | 35.27922 | 35.33884
2834.186 | -20.10105 | -5.632226 | 3.325375 |  | 29.17726 | 28.90095 | 28.47425 | 28.4763 | 35.24361 | 35.3411
2834.285 | -20.10161 | -2.031967 | 3.325427 |  | 29.15672 | 28.87876 | 28.49578 | 28.46848 | 35.23738 | 35.32374
2834.385 | -20.10131 | -1.135377 | 3.325426 |  | 29.16874 | 28.86904 | 28.4754 | 28.45125 | 35.20445 | 35.35985
2834.484375 | -20.09978 | -2.482655 | 3.325452 |  | 29.18834 | 28.87518 | 28.49374 | 28.44285 | 35.20435 | 35.31574
2834.584 | -20.1011 | 0.3199024 | 3.325423 |  | 29.17083 | 28.85763 | 28.45673 | 28.45865 | 35.20552 | 35.35448
2834.684 | -20.10104 | 0.9439831 | 3.325417 |  | 29.15503 | 28.88566 | 28.49339 | 28.4695 | 35.2338 | 35.35569
2834.783 | -20.10146 | -3.719425 | 3.325457 |  | 29.14556 | 28.87874 | 28.47825 | 28.44242 | 35.21209 | 35.36803
2834.883 | -20.1017 | 0.6739807 | 3.325451 |  | 29.14516 | 28.88023 | 28.48537 | 28.44538 | 35.19742 | 35.35401
2834.982 | -20.10148 | -2.777266 | 3.325441 |  | 29.15845 | 28.87104 | 28.46777 | 28.45433 | 35.2249 | 35.39364
2835.082 | -20.10228 | 0.7808428 | 3.325457 |  | 29.16779 | 28.89414 | 28.47619 | 28.42039 | 35.22196 | 35.39848
2835.182 | -20.10137 | 0.2005081 | 3.325428 |  | 29.16571 | 28.8772 | 28.46678 | 28.4419 | 35.21797 | 35.38316
2835.28125 | -20.10117 | 4.617611 | 3.325435 |  | 29.16961 | 28.85777 | 28.483 | 28.41915 | 35.22772 | 35.41394
2835.381 | -20.10131 | 3.257573 | 3.32542 |  | 29.18056 | 28.88167 | 28.46146 | 28.44251 | 35.21968 | 35.42834
2835.48 | -20.10069 | -0.5789671 | 3.325468 |  | 29.1478 | 28.87535 | 28.47651 | 28.43251 | 35.21808 | 35.41728
2835.58 | -20.10078 | 8.07478 | 3.325481 |  | 29.18417 | 28.89114 | 28.45715 | 28.43106 | 35.21381 | 35.41205
2835.68 | -20.10157 | 5.835697 | 3.325448 |  | 29.16332 | 28.88987 | 28.47399 | 28.43903 | 35.21958 | 35.45914
2835.779 | -20.10187 | -0.9893255 | 3.325482 |  | 29.1804 | 28.85408 | 28.48397 | 28.41893 | 35.22816 | 35.44528
2835.879 | -20.10089 | 5.680759 | 3.325443 |  | 29.17344 | 28.89375 | 28.46435 | 28.40817 | 35.23935 | 35.45284
2835.979 | -20.10098 | 7.986147 | 3.325469 |  | 29.20199 | 28.86763 | 28.5032 | 28.43684 | 35.24188 | 35.47638
2836.078125 | -20.10141 | 5.855291 | 3.325429 |  | 29.17973 | 28.88203 | 28.48886 | 28.45268 | 35.23812 | 35.47831
2836.178 | -20.10117 | 11.71469 | 3.325467 |  | 29.16904 | 28.86114 | 28.44639 | 28.42616 | 35.26428 | 35.46721
2836.277 | -20.10063 | 4.601889 | 3.325423 |  | 29.18215 | 28.88299 | 28.47218 | 28.44309 | 35.26947 | 35.48682
2836.377 | -20.10087 | -3.682514 | 3.325427 |  | 29.1797 | 28.88868 | 28.48886 | 28.43815 | 35.27055 | 35.4481
2836.477 | -20.10114 | 3.307016 | 3.325446 |  | 29.19919 | 28.8756 | 28.49149 | 28.43177 | 35.27617 | 35.49581
2836.576 | -20.10069 | 6.022533 | 3.325482 |  | 29.19375 | 28.87231 | 28.48217 | 28.43329 | 35.25532 | 35.49487
2836.676 | -20.10131 | 0.7963362 | 3.325412 |  | 29.21826 | 28.86192 | 28.47002 | 28.42632 | 35.27325 | 35.49347
2836.775 | -20.10099 | 3.183066 | 3.325492 |  | 29.21005 | 28.89839 | 28.45844 | 28.45758 | 35.26791 | 35.43771
2836.875 | -20.10141 | 4.599154 | 3.325427 |  | 29.24219 | 28.87263 | 28.47738 | 28.43842 | 35.28418 | 35.46256
2836.975 | -20.10105 | 0.2472172 | 3.325458 |  | 29.20388 | 28.87614 | 28.46209 | 28.46387 | 35.24437 | 35.46093
2837.074 | -20.10097 | 3.265776 | 3.325491 |  | 29.20333 | 28.88773 | 28.4707 | 28.46176 | 35.25321 | 35.45908
2837.174 | -20.10209 | 6.314638 | 3.325457 |  | 29.21997 | 28.87375 | 28.47249 | 28.47017 | 35.25016 | 35.41873
2837.273 | -20.10156 | 5.726784 | 3.325448 |  | 29.22444 | 28.89983 | 28.48204 | 28.45514 | 35.21008 | 35.43373
2837.373 | -20.10137 | 1.450722 | 3.32546 |  | 29.22768 | 28.8838 | 28.48718 | 28.49075 | 35.21162 | 35.40818
2837.473 | -20.10142 | 6.022306 | 3.325407 |  | 29.19897 | 28.87711 | 28.4843 | 28.49481 | 35.21414 | 35.4179
2837.572 | -20.10218 | 2.826253 | 3.325445 |  | 29.22613 | 28.87431 | 28.46024 | 28.47199 | 35.22524 | 35.39751
2837.671875 | -20.10099 | -0.4853201 | 3.325443 |  | 29.2003 | 28.87119 | 28.47364 | 28.50068 | 35.19599 | 35.36204
2837.771 | -20.10081 | 7.311939 | 3.325381 |  | 29.22548 | 28.87056 | 28.49004 | 28.48495 | 35.19878 | 35.37844
2837.871 | -20.10168 | -1.607482 | 3.325446 |  | 29.20131 | 28.90634 | 28.48777 | 28.45934 | 35.19975 | 35.38953
2837.971 | -20.10137 | 1.35024 | 3.325445 |  | 29.23743 | 28.88772 | 28.46576 | 28.48243 | 35.20013 | 35.34864
2838.07 | -20.10102 | 1.69156 | 3.325413 |  | 29.21559 | 28.89984 | 28.47682 | 28.47286 | 35.22502 | 35.3869
2838.17 | -20.10183 | 5.47843 | 3.325482 |  | 29.21588 | 28.87963 | 28.47941 | 28.47289 | 35.21735 | 35.40936
2838.27 | -20.10101 | 3.547171 | 3.325497 |  | 29.23118 | 28.87394 | 28.46379 | 28.48758 | 35.19535 | 35.36525
2838.369 | -20.10126 | 0.7236519 | 3.325423 |  | 29.21749 | 28.85921 | 28.48377 | 28.48209 | 35.24944 | 35.34985
2838.46875 | -20.10148 | -2.202855 | 3.325436 |  | 29.21458 | 28.87885 | 28.49155 | 28.47769 | 35.24477 | 35.36536
2838.568 | -20.10145 | 4.138442 | 3.32545 |  | 29.206 | 28.88836 | 28.45583 | 28.45783 | 35.24434 | 35.3458
2838.668 | -20.10216 | 3.357143 | 3.325395 |  | 29.22443 | 28.86973 | 28.46014 | 28.48295 | 35.25804 | 35.34857
2838.768 | -20.10047 | -0.8920326 | 3.325394 |  | 29.23784 | 28.89291 | 28.45883 | 28.47962 | 35.24875 | 35.36161
2838.867 | -20.10164 | 0.9549198 | 3.325441 |  | 29.23679 | 28.88773 | 28.50199 | 28.49054 | 35.24679 | 35.34937
2838.967 | -20.10072 | -2.384679 | 3.325488 |  | 29.21196 | 28.8858 | 28.48613 | 28.46325 | 35.26508 | 35.35472
2839.066 | -20.10098 | 1.061553 | 3.325428 |  | 29.23281 | 28.88258 | 28.47278 | 28.48074 | 35.23492 | 35.35055
2839.166 | -20.10105 | -7.535459 | 3.325499 |  | 29.22843 | 28.91729 | 28.44902 | 28.48629 | 35.2561 | 35.36127
2839.265625 | -20.10102 | -6.692413 | 3.32545 |  | 29.21548 | 28.88769 | 28.4735 | 28.47398 | 35.24494 | 35.34403
2839.365 | -20.10099 | 4.404571 | 3.325408 |  | 29.2048 | 28.88963 | 28.44804 | 28.46279 | 35.27412 | 35.36208
2839.465 | -20.10072 | 1.555077 | 3.325406 |  | 29.21385 | 28.90685 | 28.47241 | 28.45469 | 35.27229 | 35.35552
2839.564 | -20.10214 | -2.968659 | 3.325408 |  | 29.20711 | 28.88488 | 28.47817 | 28.45657 | 35.27713 | 35.34008
2839.664 | -20.10153 | 2.995318 | 3.325418 |  | 29.21284 | 28.86893 | 28.47958 | 28.47282 | 35.28445 | 35.33093
2839.764 | -20.10205 | 4.6028 | 3.325448 |  | 29.22872 | 28.87767 | 28.47029 | 28.48476 | 35.27795 | 35.36526
2839.863 | -20.1018 | 5.33625 | 3.325438 |  | 29.21146 | 28.89675 | 28.49747 | 28.44698 | 35.26419 | 35.32357
2839.963 | -20.1016 | 4.574091 | 3.325421 |  | 29.18935 | 28.89459 | 28.46956 | 28.46429 | 35.27979 | 35.27863
2840.0625 | -20.10129 | 5.660936 | 3.325411 |  | 29.21425 | 28.86734 | 28.49693 | 28.4547 | 35.29103 | 35.30588
2840.162 | -20.10118 | 5.716076 | 3.325403 |  | 29.21469 | 28.88293 | 28.48308 | 28.45338 | 35.24802 | 35.27116
2840.262 | -20.10035 | 3.684109 | 3.325408 |  | 29.21395 | 28.88939 | 28.48203 | 28.43922 | 35.23299 | 35.28632
2840.361 | -20.10143 | 1.583786 | 3.325381 |  | 29.20229 | 28.87175 | 28.49062 | 28.46687 | 35.22788 | 35.26008
2840.461 | -20.10136 | 0.9895525 | 3.325385 |  | 29.20971 | 28.89811 | 28.45654 | 28.46933 | 35.19764 | 35.28057
2840.561 | -20.10062 | 3.368081 | 3.325378 |  | 29.18884 | 28.85546 | 28.46844 | 28.46909 | 35.20562 | 35.28671
2840.66 | -20.1009 | 2.329311 | 3.325387 |  | 29.22522 | 28.87061 | 28.47107 | 28.44375 | 35.21244 | 35.27356
2840.76 | -20.1008 | 3.923579 | 3.325403 |  | 29.20091 | 28.88393 | 28.4744 | 28.48111 | 35.20567 | 35.29732
2840.859375 | -20.10116 | 1.346822 | 3.325417 |  | 29.19504 | 28.91064 | 28.47359 | 28.44865 | 35.22648 | 35.31274
2840.959 | -20.10129 | 2.575618 | 3.325348 |  | 29.1897 | 28.89014 | 28.48836 | 28.45065 | 35.24632 | 35.31491
2841.059 | -20.10218 | 0.4675484 | 3.325371 |  | 29.20686 | 28.87811 | 28.47567 | 28.44861 | 35.2549 | 35.34641
2841.158 | -20.10092 | 6.992037 | 3.325396 |  | 29.14828 | 28.88492 | 28.45892 | 28.43295 | 35.25503 | 35.3629
2841.258 | -20.1008 | 3.310206 | 3.325376 |  | 29.16432 | 28.905 | 28.45824 | 28.48397 | 35.27269 | 35.3476
2841.357 | -20.10088 | 3.467423 | 3.325382 |  | 29.20257 | 28.90119 | 28.51714 | 28.44181 | 35.24895 | 35.40794
2841.457 | -20.10156 | -3.930187 | 3.325391 |  | 29.16273 | 28.88864 | 28.47702 | 28.45163 | 35.24364 | 35.4128
2841.557 | -20.10074 | -1.787712 | 3.325359 |  | 29.14095 | 28.91199 | 28.46459 | 28.45995 | 35.2583 | 35.41085
2841.65625 | -20.10166 | 4.187656 | 3.325373 |  | 29.17717 | 28.88285 | 28.47163 | 28.44448 | 35.23082 | 35.39128
2841.756 | -20.10153 | 1.738041 | 3.325422 |  | 29.14504 | 28.91331 | 28.46158 | 28.4698 | 35.23377 | 35.40208
2841.855 | -20.10168 | 3.599576 | 3.325397 |  | 29.17456 | 28.89474 | 28.46099 | 28.42705 | 35.23849 | 35.38584
2841.955 | -20.10102 | 4.410494 | 3.325385 |  | 29.13539 | 28.83919 | 28.42103 | 28.45293 | 35.22038 | 35.38154
2842.055 | -20.10156 | 2.681567 | 3.325364 |  | 29.13212 | 28.89324 | 28.46795 | 28.44876 | 35.19879 | 35.38341
2842.154 | -20.10153 | 0.9767933 | 3.325407 |  | 29.13617 | 28.87113 | 28.44944 | 28.46796 | 35.19673 | 35.35924
2842.254 | -20.10078 | 8.983673 | 3.325394 |  | 29.15449 | 28.8698 | 28.46088 | 28.47799 | 35.19426 | 35.36874
2842.354 | -20.10205 | 6.160839 | 3.3254 |  | 29.16404 | 28.86677 | 28.44236 | 28.48816 | 35.20387 | 35.41201
2842.453125 | -20.10074 | 1.071351 | 3.325361 |  | 29.16032 | 28.86477 | 28.41681 | 28.49525 | 35.17868 | 35.38871
2842.553 | -20.10158 | 0.5308905 | 3.325357 |  | 29.16072 | 28.87275 | 28.44653 | 28.4494 | 35.16192 | 35.38889
2842.652 | -20.10079 | 7.130569 | 3.325381 |  | 29.18208 | 28.89777 | 28.46426 | 28.49069 | 35.14746 | 35.38917
2842.752 | -20.10099 | 5.457922 | 3.325394 |  | 29.18775 | 28.90058 | 28.44575 | 28.47834 | 35.14581 | 35.3891
2842.852 | -20.10131 | 3.246408 | 3.325358 |  | 29.17291 | 28.87503 | 28.45509 | 28.4689 | 35.14366 | 35.33296
2842.951 | -20.10108 | 4.987865 | 3.325382 |  | 29.18078 | 28.88951 | 28.47613 | 28.43571 | 35.15337 | 35.37405
2843.051 | -20.10151 | 7.69746 | 3.325414 |  | 29.18585 | 28.86532 | 28.46364 | 28.43309 | 35.13868 | 35.37796
2843.15 | -20.10111 | 4.5668 | 3.325362 |  | 29.21186 | 28.91566 | 28.45738 | 28.44866 | 35.15566 | 35.38496
2843.25 | -20.1008 | 4.751815 | 3.325356 |  | 29.20632 | 28.88972 | 28.45722 | 28.44579 | 35.14379 | 35.40982
2843.35 | -20.1015 | 3.261674 | 3.325374 |  | 29.18355 | 28.88569 | 28.47533 | 28.41889 | 35.15019 | 35.40863
2843.449 | -20.10055 | 8.139946 | 3.325339 |  | 29.1943 | 28.88968 | 28.4368 | 28.44001 | 35.18827 | 35.38897
2843.549 | -20.10037 | 4.62285 | 3.325361 |  | 29.18961 | 28.86876 | 28.46361 | 28.44068 | 35.19437 | 35.4295
2843.648 | -20.10128 | 7.198925 | 3.325377 |  | 29.18204 | 28.88424 | 28.45601 | 28.42333 | 35.18175 | 35.43023
2843.748 | -20.10101 | 3.084408 | 3.325357 |  | 29.18123 | 28.89512 | 28.4475 | 28.43739 | 35.2024 | 35.43274
2843.848 | -20.10075 | 4.38133 | 3.325377 |  | 29.17784 | 28.85822 | 28.44818 | 28.43731 | 35.17809 | 35.42978
2843.947 | -20.10059 | 9.175068 | 3.325337 |  | 29.16267 | 28.87462 | 28.4486 | 28.41528 | 35.18534 | 35.42595
2844.046875 | -20.10069 | 6.510134 | 3.325351 |  | 29.18816 | 28.87628 | 28.45796 | 28.41735 | 35.20599 | 35.41254
2844.146 | -20.10079 | 8.149744 | 3.32536 |  | 29.18135 | 28.89177 | 28.44165 | 28.44781 | 35.19834 | 35.4138
2844.246 | -20.10139 | 8.445492 | 3.325351 |  | 29.16552 | 28.86388 | 28.45151 | 28.42092 | 35.23323 | 35.44585
2844.346 | -20.10041 | 6.639551 | 3.325386 |  | 29.18855 | 28.88066 | 28.4395 | 28.42957 | 35.21127 | 35.42976
2844.445 | -20.1008 | 5.066475 | 3.325411 |  | 29.17891 | 28.89889 | 28.4313 | 28.44494 | 35.21327 | 35.43217
2844.545 | -20.10079 | 6.051472 | 3.325337 |  | 29.16793 | 28.86775 | 28.43618 | 28.43653 | 35.19514 | 35.43103
2844.645 | -20.10045 | 7.726168 | 3.325322 |  | 29.17137 | 28.85674 | 28.44479 | 28.44812 | 35.21508 | 35.41307
2844.744 | -20.10118 | 5.504631 | 3.325355 |  | 29.15931 | 28.8733 | 28.45104 | 28.45017 | 35.20124 | 35.41304
2844.84375 | -20.10049 | 8.028526 | 3.325324 |  | 29.15515 | 28.89458 | 28.40381 | 28.41682 | 35.20766 | 35.4119
2844.943 | -20.10122 | 6.115042 | 3.325384 |  | 29.15347 | 28.86011 | 28.45097 | 28.43846 | 35.17881 | 35.42768
2845.043 | -20.10079 | 10.17488 | 3.325336 |  | 29.1336 | 28.87576 | 28.4429 | 28.42884 | 35.2176 | 35.42467
2845.143 | -20.1011 | 6.159018 | 3.325325 |  | 29.14789 | 28.85768 | 28.43749 | 28.42743 | 35.20644 | 35.4133
2845.242 | -20.10063 | 9.165043 | 3.325294 |  | 29.15822 | 28.88052 | 28.44119 | 28.42313 | 35.19966 | 35.41735
2845.342 | -20.10002 | 6.428335 | 3.325373 |  | 29.16554 | 28.86787 | 28.4324 | 28.4407 | 35.18678 | 35.41712
2845.441 | -20.10055 | 0.6773987 | 3.325344 |  | 29.15901 | 28.8536 | 28.42083 | 28.43642 | 35.16011 | 35.38861
2845.541 | -20.10074 | 2.831721 | 3.325367 |  | 29.16493 | 28.84069 | 28.46257 | 28.4275 | 35.18567 | 35.37265
2845.640625 | -20.10114 | 4.816069 | 3.325352 |  | 29.17724 | 28.84782 | 28.43469 | 28.42794 | 35.16533 | 35.40149
2845.74 | -20.10012 | 3.314992 | 3.325361 |  | 29.17552 | 28.86889 | 28.45762 | 28.4419 | 35.16591 | 35.36957
2845.84 | -20.10041 | 1.864041 | 3.325332 |  | 29.18171 | 28.86177 | 28.45351 | 28.41935 | 35.15615 | 35.34169
2845.939 | -20.10093 | 0.5482073 | 3.325324 |  | 29.18053 | 28.89967 | 28.46675 | 28.45432 | 35.19711 | 35.34254
2846.039 | -20.10043 | 3.92449 | 3.325334 |  | 29.18451 | 28.86976 | 28.44352 | 28.43687 | 35.19588 | 35.34967
2846.139 | -20.10092 | 5.243513 | 3.325351 |  | 29.18642 | 28.89697 | 28.44728 | 28.40637 | 35.18261 | 35.32551
2846.238 | -20.1016 | 2.421135 | 3.325324 |  | 29.20224 | 28.86536 | 28.45059 | 28.43392 | 35.18839 | 35.3218
2846.338 | -20.10131 | 6.113445 | 3.325311 |  | 29.18336 | 28.90032 | 28.40597 | 28.45734 | 35.17707 | 35.32066
2846.4375 | -20.10051 | 6.303701 | 3.325374 |  | 29.19599 | 28.89171 | 28.47415 | 28.44409 | 35.17412 | 35.31228
2846.537 | -20.10148 | 0.01640511 | 3.325331 |  | 29.18864 | 28.86615 | 28.41978 | 28.42232 | 35.16556 | 35.321
2846.637 | -20.10108 | 3.064584 | 3.325336 |  | 29.20046 | 28.87118 | 28.45499 | 28.41722 | 35.17276 | 35.33222
2846.736 | -20.09976 | -0.4424849 | 3.325334 |  | 29.21351 | 28.87447 | 28.40427 | 28.41984 | 35.16713 | 35.30135
2846.836 | -20.10081 | 1.028287 | 3.325336 |  | 29.2079 | 28.88111 | 28.42267 | 28.41044 | 35.19809 | 35.33937
2846.936 | -20.10098 | 4.64199 | 3.325352 |  | 29.21173 | 28.84175 | 28.41949 | 28.39564 | 35.19202 | 35.32101
2847.035 | -20.10103 | 4.551534 | 3.325327 |  | 29.16472 | 28.85352 | 28.41556 | 28.40153 | 35.18331 | 35.27932
2847.135 | -20.10156 | 2.088246 | 3.325361 |  | 29.2103 | 28.83895 | 28.44819 | 28.40446 | 35.18323 | 35.3213
2847.234375 | -20.10134 | 6.271803 | 3.325363 |  | 29.18416 | 28.84503 | 28.41777 | 28.41642 | 35.18721 | 35.30408
2847.334 | -20.10122 | 12.9592 | 3.325305 |  | 29.21158 | 28.85929 | 28.43774 | 28.37991 | 35.18181 | 35.2802
2847.434 | -20.10117 | 5.621063 | 3.325311 |  | 29.21099 | 28.86848 | 28.42616 | 28.42551 | 35.19979 | 35.30759
2847.533 | -20.10121 | 2.885949 | 3.325303 |  | 29.21303 | 28.83686 | 28.4733 | 28.40103 | 35.18935 | 35.30291
2847.633 | -20.10083 | 5.135742 | 3.325354 |  | 29.18325 | 28.84209 | 28.43106 | 28.40883 | 35.22558 | 35.2726
2847.732 | -20.1012 | 9.168232 | 3.325329 |  | 29.19433 | 28.86358 | 28.43721 | 28.4124 | 35.20776 | 35.32782
2847.832 | -20.10074 | 6.525627 | 3.325306 |  | 29.17767 | 28.84763 | 28.46343 | 28.40544 | 35.21774 | 35.29547
2847.932 | -20.10021 | 5.595089 | 3.325355 |  | 29.21598 | 28.86175 | 28.42723 | 28.42074 | 35.22989 | 35.28569
2848.03125 | -20.10153 | 5.447897 | 3.32534 |  | 29.20063 | 28.86992 | 28.4473 | 28.3927 | 35.22031 | 35.29063
2848.131 | -20.1005 | 7.37961 | 3.325299 |  | 29.19288 | 28.85039 | 28.41334 | 28.40003 | 35.2326 | 35.29218
2848.23 | -20.10065 | 6.373878 | 3.325337 |  | 29.18426 | 28.83801 | 28.47344 | 28.39596 | 35.25561 | 35.27861
2848.33 | -20.10142 | 9.275324 | 3.325348 |  | 29.20965 | 28.86687 | 28.41737 | 28.4004 | 35.23569 | 35.26483
2848.43 | -20.10123 | 7.565308 | 3.325369 |  | 29.20775 | 28.86717 | 28.44446 | 28.39898 | 35.2333 | 35.29748
2848.529 | -20.10108 | 9.170738 | 3.325359 |  | 29.2033 | 28.87918 | 28.42907 | 28.39676 | 35.23802 | 35.27681
2848.629 | -20.10116 | 14.20964 | 3.325339 |  | 29.19432 | 28.85542 | 28.41722 | 28.38186 | 35.26004 | 35.26966
2848.729 | -20.10145 | 6.795856 | 3.325365 |  | 29.18451 | 28.84341 | 28.40662 | 28.39021 | 35.24787 | 35.26861
2848.828125 | -20.10061 | 10.30566 | 3.325355 |  | 29.19858 | 28.86218 | 28.4752 | 28.36745 | 35.24559 | 35.29686
2848.928 | -20.10007 | 13.65756 | 3.325293 |  | 29.19876 | 28.85215 | 28.4643 | 28.37638 | 35.25896 | 35.23663
2849.027 | -20.10054 | 1.997106 | 3.325371 |  | 29.20974 | 28.87365 | 28.40485 | 28.3965 | 35.21564 | 35.25283
2849.127 | -20.101 | 5.618328 | 3.325351 |  | 29.19953 | 28.84948 | 28.44345 | 28.3586 | 35.20975 | 35.28421
2849.227 | -20.10133 | 5.968077 | 3.325338 |  | 29.20556 | 28.87918 | 28.42888 | 28.39547 | 35.26851 | 35.26952
2849.326 | -20.10137 | 9.071398 | 3.325306 |  | 29.21733 | 28.84652 | 28.42631 | 28.3769 | 35.2483 | 35.27514
2849.426 | -20.10119 | 5.217312 | 3.325321 |  | 29.24352 | 28.82738 | 28.39871 | 28.37684 | 35.25954 | 35.29599
2849.525 | -20.10139 | 5.736809 | 3.325256 |  | 29.2184 | 28.88753 | 28.46311 | 28.38577 | 35.24343 | 35.29533
2849.625 | -20.10113 | 5.358122 | 3.325332 |  | 29.22004 | 28.85296 | 28.4401 | 28.40033 | 35.24443 | 35.27099
2849.725 | -20.10057 | 6.810213 | 3.325257 |  | 29.23413 | 28.84867 | 28.47256 | 28.41109 | 35.27511 | 35.32669
2849.824 | -20.10068 | 7.161329 | 3.325264 |  | 29.21329 | 28.87794 | 28.41532 | 28.39136 | 35.26221 | 35.33068
2849.924 | -20.10099 | 10.77435 | 3.3253 |  | 29.20174 | 28.85757 | 28.43183 | 28.40058 | 35.27553 | 35.33289
2850.023 | -20.09971 | 5.829317 | 3.325292 |  | 29.23231 | 28.85691 | 28.41924 | 28.41432 | 35.29541 | 35.32704
2850.123 | -20.1 | 5.81724 | 3.325291 |  | 29.18772 | 28.86053 | 28.43563 | 28.42419 | 35.28727 | 35.33147
2850.223 | -20.10043 | 1.833509 | 3.325346 |  | 29.23108 | 28.86912 | 28.4486 | 28.39344 | 35.30976 | 35.33128
2850.322 | -20.1002 | 8.803673 | 3.325257 |  | 29.22573 | 28.87759 | 28.42266 | 28.40796 | 35.25681 | 35.28904
2850.421875 | -20.10074 | 11.51418 | 3.325358 |  | 29.22848 | 28.85207 | 28.45678 | 28.40822 | 35.30086 | 35.33796
2850.521 | -20.1016 | 2.622327 | 3.325313 |  | 29.17019 | 28.86645 | 28.41285 | 28.41417 | 35.29053 | 35.35806
2850.621 | -20.10035 | 7.351812 | 3.325317 |  | 29.21713 | 28.87541 | 28.45833 | 28.41997 | 35.28915 | 35.32751
2850.721 | -20.10063 | 3.060254 | 3.325333 |  | 29.25784 | 28.86159 | 28.45661 | 28.44426 | 35.28778 | 35.33649
2850.82 | -20.10145 | 3.854996 | 3.325294 |  | 29.24547 | 28.85855 | 28.41967 | 28.42834 | 35.29694 | 35.34528
2850.92 | -20.10163 | 5.536758 | 3.325286 |  | 29.21714 | 28.87434 | 28.40808 | 28.43935 | 35.28012 | 35.37812
2851.02 | -20.10136 | 4.455381 | 3.325274 |  | 29.20792 | 28.85524 | 28.44702 | 28.43109 | 35.2884 | 35.35128
2851.119 | -20.10068 | 1.843762 | 3.325313 |  | 29.21544 | 28.85974 | 28.42909 | 28.45745 | 35.292 | 35.35215
2851.21875 | -20.10029 | 4.22343 | 3.325339 |  | 29.22239 | 28.87106 | 28.43449 | 28.45382 | 35.27342 | 35.3204
2851.318 | -20.10123 | 2.790253 | 3.325281 |  | 29.24562 | 28.85974 | 28.4427 | 28.43232 | 35.2738 | 35.30658
2851.418 | -20.1008 | -0.3262815 | 3.325336 |  | 29.21471 | 28.86149 | 28.43914 | 28.47693 | 35.27182 | 35.32094
2851.518 | -20.10042 | 1.006414 | 3.325293 |  | 29.22235 | 28.86013 | 28.43861 | 28.44783 | 35.30175 | 35.32239
2851.617 | -20.10006 | 3.326384 | 3.325297 |  | 29.20701 | 28.85293 | 28.41467 | 28.42859 | 35.28247 | 35.30988
2851.717 | -20.1008 | 7.456623 | 3.325349 |  | 29.23041 | 28.82952 | 28.43946 | 28.45034 | 35.30089 | 35.32738
2851.816 | -20.10089 | 0.6974487 | 3.325382 |  | 29.2249 | 28.83816 | 28.41571 | 28.4502 | 35.29661 | 35.29198
2851.916 | -20.10004 | 6.391653 | 3.325427 |  | 29.22735 | 28.85116 | 28.46124 | 28.44123 | 35.2739 | 35.33652
2852.015625 | -20.10099 | 4.974195 | 3.325364 |  | 29.22834 | 28.85365 | 28.40973 | 28.44422 | 35.27728 | 35.33201
2852.115 | -20.10051 | 8.496758 | 3.325397 |  | 29.23915 | 28.8543 | 28.43647 | 28.42952 | 35.31447 | 35.29298
2852.215 | -20.10099 | 7.399206 | 3.325379 |  | 29.22632 | 28.84443 | 28.45291 | 28.42081 | 35.32168 | 35.32352
2852.314 | -20.10102 | 4.5848 | 3.325362 |  | 29.24787 | 28.8214 | 28.45409 | 28.39474 | 35.29484 | 35.33078
2852.414 | -20.10096 | 4.256696 | 3.325354 |  | 29.18858 | 28.86771 | 28.46498 | 28.41985 | 35.28564 | 35.3097
2852.514 | -20.10106 | 4.22343 | 3.325367 |  | 29.23018 | 28.84209 | 28.44103 | 28.42055 | 35.30877 | 35.3283
2852.613 | -20.10058 | -2.052018 | 3.325365 |  | 29.20682 | 28.87741 | 28.50307 | 28.44944 | 35.3012 | 35.35654
2852.713 | -20.10063 | 6.130535 | 3.325343 |  | 29.20603 | 28.84305 | 28.44115 | 28.4238 | 35.30781 | 35.32817
2852.8125 | -20.10149 | 3.972111 | 3.325383 |  | 29.23721 | 28.88161 | 28.44779 | 28.4411 | 35.31645 | 35.30252
2852.912 | -20.10118 | -1.394215 | 3.325382 |  | 29.2215 | 28.82323 | 28.47011 | 28.42511 | 35.29326 | 35.342
2853.012 | -20.1011 | 10.62032 | 3.325387 |  | 29.2207 | 28.85353 | 28.46648 | 28.47064 | 35.30976 | 35.32631
2853.111 | -20.10009 | 4.38133 | 3.325364 |  | 29.22664 | 28.85851 | 28.44921 | 28.45828 | 35.29224 | 35.24113
2853.211 | -20.1007 | 4.812194 | 3.3254 |  | 29.19932 | 28.84867 | 28.44573 | 28.45561 | 35.30298 | 35.31829
2853.311 | -20.10074 | 1.194162 | 3.325354 |  | 29.19164 | 28.84809 | 28.46585 | 28.42932 | 35.28221 | 35.31062
2853.41 | -20.10127 | 4.065074 | 3.325358 |  | 29.19599 | 28.82907 | 28.41895 | 28.45518 | 35.29665 | 35.32842
2853.51 | -20.10073 | 1.709332 | 3.325391 |  | 29.2406 | 28.84881 | 28.44815 | 28.46675 | 35.2944 | 35.30937
2853.609375 | -20.10186 | 1.576267 | 3.325394 |  | 29.21947 | 28.86128 | 28.45414 | 28.44695 | 35.30285 | 35.29942
2853.709 | -20.10099 | 0.9193745 | 3.325391 |  | 29.21785 | 28.85499 | 28.45941 | 28.4299 | 35.27747 | 35.30188
2853.809 | -20.10094 | 5.14645 | 3.325424 |  | 29.23881 | 28.86875 | 28.4431 | 28.44744 | 35.30587 | 35.29386
2853.908 | -20.10166 | 8.973877 | 3.325346 |  | 29.22276 | 28.84374 | 28.44236 | 28.45414 | 35.27436 | 35.25625
2854.008 | -20.10135 | 1.231301 | 3.325331 |  | 29.21559 | 28.84446 | 28.46093 | 28.4733 | 35.28959 | 35.2611
2854.107 | -20.09993 | 4.716269 | 3.325377 |  | 29.21567 | 28.86389 | 28.47557 | 28.4664 | 35.27139 | 35.26384
2854.207 | -20.10179 | 4.351481 | 3.325379 |  | 29.22074 | 28.83979 | 28.44944 | 28.46444 | 35.28722 | 35.27774
2854.307 | -20.09981 | 2.028322 | 3.325392 |  | 29.20261 | 28.85616 | 28.42871 | 28.45968 | 35.25143 | 35.28787
2854.40625 | -20.10085 | 5.810862 | 3.325392 |  | 29.20168 | 28.83065 | 28.44526 | 28.44845 | 35.26584 | 35.24597
2854.506 | -20.10097 | 5.863722 | 3.325408 |  | 29.20572 | 28.84192 | 28.48013 | 28.45785 | 35.27825 | 35.21924
2854.605 | -20.1008 | 2.613668 | 3.325385 |  | 29.23726 | 28.87061 | 28.4573 | 28.45892 | 35.24099 | 35.23052
2854.705 | -20.10051 | 5.813141 | 3.325398 |  | 29.21918 | 28.85064 | 28.42173 | 28.46996 | 35.22772 | 35.20486
2854.805 | -20.10087 | 0.4659538 | 3.325398 |  | 29.22915 | 28.86398 | 28.5024 | 28.46148 | 35.20829 | 35.1713
2854.904 | -20.09969 | 2.958405 | 3.325405 |  | 29.23546 | 28.85789 | 28.44102 | 28.48302 | 35.21028 | 35.18144
2855.004 | -20.10089 | 3.172357 | 3.325369 |  | 29.22853 | 28.86101 | 28.4571 | 28.47278 | 35.19591 | 35.16853
2855.104 | -20.09967 | -0.1733932 | 3.325435 |  | 29.20399 | 28.84921 | 28.46872 | 28.47141 | 35.1661 | 35.16977
2855.203125 | -20.10084 | -0.5060558 | 3.325389 |  | 29.21433 | 28.85204 | 28.47521 | 28.46329 | 35.19284 | 35.17268
2855.303 | -20.10123 | -0.09524155 | 3.325385 |  | 29.25919 | 28.85085 | 28.43691 | 28.4742 | 35.16709 | 35.15651
2855.402 | -20.1015 | -4.523736 | 3.325418 |  | 29.22312 | 28.85656 | 28.43937 | 28.4707 | 35.17141 | 35.18056
2855.502 | -20.10099 | -0.1367092 | 3.325398 |  | 29.26134 | 28.84063 | 28.44741 | 28.47892 | 35.1793 | 35.16932
2855.602 | -20.10004 | -2.826481 | 3.32539 |  | 29.23037 | 28.84797 | 28.44041 | 28.49311 | 35.17874 | 35.16799
2855.701 | -20.10039 | 2.501566 | 3.325369 |  | 29.25176 | 28.84106 | 28.465 | 28.49841 | 35.15464 | 35.16052
2855.801 | -20.10099 | 0.3064585 | 3.325389 |  | 29.24164 | 28.85399 | 28.42907 | 28.47689 | 35.13964 | 35.14884
2855.9 | -20.10076 | 0.3980541 | 3.325387 |  | 29.2575 | 28.84989 | 28.44371 | 28.52648 | 35.16362 | 35.15899
2856 | -20.10069 | 1.487862 | 3.325404 |  | 29.24381 | 28.84702 | 28.41594 | 28.48807 | 35.14373 | 35.15895
2856.1 | -20.10064 | 3.088508 | 3.325316 |  | 29.22953 | 28.84925 | 28.48711 | 28.53619 | 35.13717 | 35.17534
2856.199 | -20.10026 | 0.2349129 | 3.325393 |  | 29.23911 | 28.84216 | 28.44217 | 28.48315 | 35.16201 | 35.19449
2856.299 | -20.10116 | -2.503844 | 3.32543 |  | 29.22429 | 28.87254 | 28.43708 | 28.49137 | 35.17781 | 35.20421
2856.398 | -20.10069 | -1.655104 | 3.325367 |  | 29.22697 | 28.81455 | 28.4672 | 28.48948 | 35.14608 | 35.15912
2856.498 | -20.1005 | 3.160508 | 3.325382 |  | 29.20099 | 28.87387 | 28.41564 | 28.51054 | 35.16605 | 35.19902
2856.598 | -20.10032 | 3.946591 | 3.325316 |  | 29.27226 | 28.84025 | 28.46928 | 28.50136 | 35.17495 | 35.19435
2856.697 | -20.10012 | -0.6115503 | 3.325373 |  | 29.22647 | 28.83462 | 28.44191 | 28.54288 | 35.16509 | 35.2259
2856.796875 | -20.10011 | 4.178999 | 3.325385 |  | 29.22657 | 28.84484 | 28.45653 | 28.51378 | 35.19538 | 35.20732
2856.896 | -20.10076 | 8.817116 | 3.325379 |  | 29.25198 | 28.84333 | 28.42914 | 28.52745 | 35.15834 | 35.25884
2856.996 | -20.10074 | -0.003190041 | 3.325351 |  | 29.21369 | 28.85304 | 28.44163 | 28.52945 | 35.17026 | 35.22807
2857.096 | -20.1013 | 2.523211 | 3.325381 |  | 29.21596 | 28.83874 | 28.45193 | 28.53929 | 35.18294 | 35.20574
2857.195 | -20.10035 | 1.283252 | 3.325372 |  | 29.22056 | 28.85887 | 28.43889 | 28.48308 | 35.18828 | 35.23439
2857.295 | -20.10104 | 3.585221 | 3.325374 |  | 29.24604 | 28.85895 | 28.48745 | 28.51207 | 35.16314 | 35.2475
2857.395 | -20.10064 | 5.65934 | 3.325363 |  | 29.21865 | 28.86667 | 28.4668 | 28.50199 | 35.19542 | 35.2648
2857.494 | -20.10072 | 2.04974 | 3.325397 |  | 29.24971 | 28.87292 | 28.48424 | 28.52622 | 35.19898 | 35.24834
2857.59375 | -20.10066 | 3.11699 | 3.325378 |  | 29.26045 | 28.81717 | 28.4494 | 28.51191 | 35.19688 | 35.23755
2857.693 | -20.10127 | 7.434977 | 3.325401 |  | 29.2371 | 28.87382 | 28.48258 | 28.51763 | 35.18455 | 35.27724
2857.793 | -20.10161 | 0.8952227 | 3.325441 |  | 29.23397 | 28.84783 | 28.485 | 28.48523 | 35.20374 | 35.24677
2857.893 | -20.10053 | 4.341 | 3.325321 |  | 29.2336 | 28.85644 | 28.50327 | 28.51051 | 35.19299 | 35.24778
2857.992 | -20.10024 | -1.390797 | 3.325355 |  | 29.24933 | 28.8468 | 28.48662 | 28.50822 | 35.21016 | 35.2963
2858.092 | -20.10054 | 0.6088152 | 3.325383 |  | 29.21332 | 28.88729 | 28.45968 | 28.48693 | 35.22764 | 35.27564
2858.191 | -20.10047 | -0.1376209 | 3.325376 |  | 29.21845 | 28.81301 | 28.47918 | 28.49868 | 35.20491 | 35.29305
2858.291 | -20.10016 | 3.997174 | 3.325398 |  | 29.24773 | 28.85943 | 28.44289 | 28.5039 | 35.22384 | 35.26985
2858.390625 | -20.1 | -1.236087 | 3.325371 |  | 29.24817 | 28.8642 | 28.48642 | 28.49705 | 35.2322 | 35.26989
2858.49 | -20.10004 | -0.09182358 | 3.32538 |  | 29.24317 | 28.83875 | 28.44882 | 28.48823 | 35.24949 | 35.27314
2858.59 | -20.10008 | -1.575583 | 3.325383 |  | 29.26924 | 28.86153 | 28.49283 | 28.48315 | 35.26567 | 35.29194
2858.689 | -20.1004 | -1.816877 | 3.325372 |  | 29.25283 | 28.8819 | 28.46232 | 28.507 | 35.27591 | 35.29264
2858.789 | -20.10074 | 6.806795 | 3.325385 |  | 29.27336 | 28.87626 | 28.45956 | 28.51796 | 35.26565 | 35.26736
2858.889 | -20.10013 | -1.00049 | 3.325374 |  | 29.25437 | 28.86013 | 28.45628 | 28.49062 | 35.29723 | 35.25361
2858.988 | -20.10058 | 2.225639 | 3.325387 |  | 29.24707 | 28.87524 | 28.4707 | 28.5218 | 35.27006 | 35.27502
2859.088 | -20.1014 | -3.34051 | 3.325372 |  | 29.26731 | 28.84095 | 28.45304 | 28.49723 | 35.28714 | 35.29498
2859.1875 | -20.10102 | 3.028128 | 3.325418 |  | 29.28811 | 28.87149 | 28.46753 | 28.51056 | 35.25808 | 35.30764
2859.287 | -20.10023 | 0.6944876 | 3.325395 |  | 29.27002 | 28.84853 | 28.48874 | 28.51534 | 35.26012 | 35.27523
2859.387 | -20.10115 | -4.606673 | 3.325391 |  | 29.26491 | 28.84976 | 28.46908 | 28.51894 | 35.285 | 35.26834
2859.486 | -20.10118 | -1.640065 | 3.325401 |  | 29.26113 | 28.85811 | 28.48861 | 28.50678 | 35.27832 | 35.28256
2859.586 | -20.10008 | -2.595897 | 3.325411 |  | 29.26999 | 28.83903 | 28.47458 | 28.52158 | 35.26093 | 35.28935
2859.686 | -20.10053 | 1.611128 | 3.32542 |  | 29.28091 | 28.83452 | 28.47779 | 28.5048 | 35.3203 | 35.25821
2859.785 | -20.10071 | -1.489456 | 3.325346 |  | 29.27898 | 28.83713 | 28.45496 | 28.48732 | 35.26814 | 35.28358
2859.885 | -20.10025 | 6.715425 | 3.325335 |  | 29.27925 | 28.85958 | 28.4666 | 28.49691 | 35.2951 | 35.29189
2859.984375 | -20.10047 | 0.5529928 | 3.325358 |  | 29.27282 | 28.8569 | 28.48039 | 28.46846 | 35.28994 | 35.28493
2860.084 | -20.10115 | 3.814894 | 3.325366 |  | 29.29386 | 28.83843 | 28.49204 | 28.4719 | 35.31804 | 35.29953
2860.184 | -20.10034 | 3.775249 | 3.325324 |  | 29.2741 | 28.86325 | 28.46291 | 28.5024 | 35.30045 | 35.26602
2860.283 | -20.10039 | 6.760086 | 3.325383 |  | 29.27722 | 28.87041 | 28.42651 | 28.47354 | 35.2756 | 35.26289
2860.383 | -20.10088 | -2.595897 | 3.325334 |  | 29.28058 | 28.83179 | 28.46544 | 28.49453 | 35.28365 | 35.27094
2860.482 | -20.10074 | 0.4324598 | 3.325319 |  | 29.29736 | 28.89326 | 28.4735 | 28.50263 | 35.27247 | 35.27596
2860.582 | -20.10029 | 3.454891 | 3.325342 |  | 29.26544 | 28.83734 | 28.48413 | 28.48586 | 35.30258 | 35.28967
2860.682 | -20.10092 | 3.091926 | 3.325371 |  | 29.28264 | 28.85691 | 28.43717 | 28.48447 | 35.29216 | 35.26247
2860.78125 | -20.10074 | 0.08795071 | 3.325365 |  | 29.26611 | 28.84246 | 28.50381 | 28.52202 | 35.30219 | 35.28392
2860.881 | -20.10031 | 3.060483 | 3.325317 |  | 29.26275 | 28.84569 | 28.47829 | 28.5232 | 35.2731 | 35.29578
2860.98 | -20.10023 | -2.455541 | 3.325364 |  | 29.28785 | 28.84842 | 28.43323 | 28.5288 | 35.30272 | 35.24591
2861.08 | -20.10113 | 4.917461 | 3.325359 |  | 29.3022 | 28.84041 | 28.47389 | 28.49524 | 35.28439 | 35.26606
2861.18 | -20.10027 | -1.971587 | 3.325324 |  | 29.28345 | 28.85256 | 28.47348 | 28.50259 | 35.28944 | 35.26466
2861.279 | -20.10013 | 2.288754 | 3.325315 |  | 29.30091 | 28.85631 | 28.48641 | 28.51508 | 35.2562 | 35.29553
2861.379 | -20.10012 | 0.46208 | 3.325364 |  | 29.27444 | 28.85622 | 28.493 | 28.52015 | 35.27522 | 35.27318
2861.479 | -20.10141 | 1.368239 | 3.325373 |  | 29.28627 | 28.86372 | 28.45466 | 28.52077 | 35.27515 | 35.26966
2861.578125 | -20.0999 | 3.735374 | 3.325412 |  | 29.27794 | 28.86377 | 28.47745 | 28.50699 | 35.24202 | 35.28577
2861.678 | -20.10039 | 5.329414 | 3.325395 |  | 29.29158 | 28.83252 | 28.50162 | 28.512 | 35.26059 | 35.27692
2861.777 | -20.10073 | 6.422867 | 3.325392 |  | 29.30049 | 28.85641 | 28.47252 | 28.50528 | 35.26249 | 35.27868
2861.877 | -20.10052 | 7.567587 | 3.325421 |  | 29.27587 | 28.82514 | 28.48349 | 28.5363 | 35.27262 | 35.27251
2861.977 | -20.1004 | 2.596353 | 3.325379 |  | 29.2541 | 28.86381 | 28.47948 | 28.53668 | 35.26482 | 35.2817
2862.076 | -20.10025 | 7.554371 | 3.325403 |  | 29.28934 | 28.84319 | 28.48803 | 28.53422 | 35.22042 | 35.33033
2862.176 | -20.10064 | 9.905783 | 3.3254 |  | 29.27885 | 28.85129 | 28.44314 | 28.51705 | 35.24706 | 35.30373
2862.275 | -20.10041 | 3.971655 | 3.325408 |  | 29.26384 | 28.85835 | 28.47881 | 28.50435 | 35.22922 | 35.28777
2862.375 | -20.10013 | 9.765656 | 3.325369 |  | 29.26733 | 28.84072 | 28.47458 | 28.50212 | 35.24613 | 35.27448
2862.475 | -20.10025 | 1.332012 | 3.325402 |  | 29.27666 | 28.86562 | 28.47434 | 28.51013 | 35.24547 | 35.31169
2862.574 | -20.10026 | 0.8457794 | 3.325407 |  | 29.2847 | 28.88357 | 28.49681 | 28.50253 | 35.23914 | 35.33217
2862.674 | -20.10047 | 6.889277 | 3.325386 |  | 29.27892 | 28.86586 | 28.46797 | 28.5147 | 35.22647 | 35.31408
2862.773 | -20.09904 | 8.229034 | 3.325386 |  | 29.29082 | 28.88061 | 28.47333 | 28.50473 | 35.21914 | 35.35403
2862.873 | -20.10004 | 8.406528 | 3.325418 |  | 29.29692 | 28.85498 | 28.47923 | 28.51505 | 35.25078 | 35.34898
2862.973 | -20.10003 | 7.205303 | 3.325362 |  | 29.29847 | 28.8857 | 28.46873 | 28.52855 | 35.24815 | 35.36853
2863.072 | -20.09996 | 5.853468 | 3.325318 |  | 29.30758 | 28.86783 | 28.46449 | 28.50094 | 35.27369 | 35.3609
2863.171875 | -20.09957 | 6.13327 | 3.325404 |  | 29.26898 | 28.85044 | 28.48532 | 28.54126 | 35.27483 | 35.36895
2863.271 | -20.10055 | -0.6600819 | 3.325401 |  | 29.28779 | 28.89557 | 28.49085 | 28.53225 | 35.28921 | 35.35986
2863.371 | -20.09946 | -1.25796 | 3.325405 |  | 29.28786 | 28.86405 | 28.45391 | 28.52215 | 35.28852 | 35.36525
2863.471 | -20.10025 | 8.532986 | 3.325382 |  | 29.33885 | 28.85073 | 28.47508 | 28.50455 | 35.30724 | 35.36174
2863.57 | -20.0997 | 6.214611 | 3.325397 |  | 29.29586 | 28.82653 | 28.46092 | 28.48845 | 35.28072 | 35.3622
2863.67 | -20.09984 | 2.031967 | 3.325383 |  | 29.29076 | 28.88462 | 28.46779 | 28.51974 | 35.29613 | 35.35306
2863.77 | -20.10028 | 5.060551 | 3.325362 |  | 29.32981 | 28.84486 | 28.48592 | 28.49788 | 35.28315 | 35.35817
2863.869 | -20.09946 | 4.612142 | 3.325404 |  | 29.29445 | 28.85219 | 28.47807 | 28.53102 | 35.26385 | 35.35575
2863.96875 | -20.1005 | 7.028492 | 3.325407 |  | 29.29997 | 28.85648 | 28.52545 | 28.48335 | 35.28551 | 35.32439
2864.068 | -20.10011 | 1.264567 | 3.32541 |  | 29.30805 | 28.88685 | 28.49916 | 28.51579 | 35.29557 | 35.34961
2864.168 | -20.09991 | 5.241236 | 3.325386 |  | 29.31577 | 28.848 | 28.50053 | 28.50915 | 35.2832 | 35.36391
2864.268 | -20.10147 | 4.387482 | 3.325465 |  | 29.32512 | 28.86681 | 28.47389 | 28.53267 | 35.30248 | 35.33349
2864.367 | -20.10055 | -1.850142 | 3.325415 |  | 29.28232 | 28.85984 | 28.5032 | 28.52899 | 35.27969 | 35.35492
2864.467 | -20.09962 | 1.948574 | 3.325436 |  | 29.31529 | 28.83713 | 28.45344 | 28.5368 | 35.26167 | 35.35653
2864.566 | -20.10006 | -0.4762068 | 3.325385 |  | 29.32245 | 28.87015 | 28.47686 | 28.52027 | 35.27226 | 35.3527
2864.666 | -20.10032 | 0.2422047 | 3.325355 |  | 29.34964 | 28.8762 | 28.46584 | 28.51276 | 35.27077 | 35.37471
2864.765625 | -20.10141 | 6.613123 | 3.325395 |  | 29.29453 | 28.86601 | 28.49651 | 28.52587 | 35.27382 | 35.38677
2864.865 | -20.10103 | 3.367624 | 3.325385 |  | 29.33397 | 28.86955 | 28.49742 | 28.48693 | 35.3113 | 35.37685
2864.965 | -20.09978 | 0.5760059 | 3.32542 |  | 29.27543 | 28.87542 | 28.48989 | 28.52517 | 35.29061 | 35.39931
2865.064 | -20.10013 | 4.829739 | 3.325426 |  | 29.29595 | 28.86053 | 28.50182 | 28.52613 | 35.27172 | 35.40814
2865.164 | -20.10134 | 2.648985 | 3.325443 |  | 29.29367 | 28.87291 | 28.46578 | 28.5229 | 35.30984 | 35.35508
2865.264 | -20.10062 | 4.620116 | 3.325401 |  | 29.29628 | 28.87012 | 28.48026 | 28.51085 | 35.2812 | 35.3643
2865.363 | -20.10014 | 3.646969 | 3.325403 |  | 29.33263 | 28.86506 | 28.46612 | 28.52811 | 35.28618 | 35.36738
2865.463 | -20.10094 | 10.38564 | 3.325417 |  | 29.31514 | 28.83307 | 28.47581 | 28.53223 | 35.3219 | 35.3795
2865.5625 | -20.10089 | 5.751165 | 3.325416 |  | 29.31185 | 28.8658 | 28.47581 | 28.51299 | 35.31973 | 35.38955
2865.662 | -20.10079 | 5.559544 | 3.325405 |  | 29.30129 | 28.86408 | 28.48283 | 28.5309 | 35.30309 | 35.36728
2865.762 | -20.10039 | 8.308781 | 3.325436 |  | 29.30986 | 28.87418 | 28.46663 | 28.53039 | 35.29853 | 35.37948
2865.861 | -20.10145 | 2.434122 | 3.325397 |  | 29.316 | 28.88483 | 28.45549 | 28.50493 | 35.33017 | 35.34138
2865.961 | -20.1006 | 2.597263 | 3.325396 |  | 29.30871 | 28.84382 | 28.48471 | 28.48116 | 35.32918 | 35.33327
2866.061 | -20.10105 | 3.814894 | 3.32538 |  | 29.31577 | 28.88875 | 28.5136 | 28.50101 | 35.29584 | 35.36032
2866.16 | -20.10085 | 5.75481 | 3.32539 |  | 29.31833 | 28.87793 | 28.49962 | 28.49478 | 35.3043 | 35.36017
2866.26 | -20.10054 | 7.892271 | 3.325425 |  | 29.29103 | 28.86004 | 28.45668 | 28.51187 | 35.28507 | 35.32803
2866.359375 | -20.10082 | 9.659933 | 3.325399 |  | 29.3337 | 28.89867 | 28.49623 | 28.51568 | 35.30096 | 35.34591
2866.459 | -20.10073 | 3.642639 | 3.325441 |  | 29.30807 | 28.84207 | 28.49159 | 28.4988 | 35.29971 | 35.37673
2866.559 | -20.10081 | 6.484842 | 3.325447 |  | 29.32579 | 28.87951 | 28.49942 | 28.52573 | 35.3512 | 35.35892
2866.658 | -20.10045 | 8.124907 | 3.325417 |  | 29.31663 | 28.86305 | 28.49387 | 28.52578 | 35.30416 | 35.37349
2866.758 | -20.10136 | 5.768482 | 3.325432 |  | 29.28419 | 28.8525 | 28.48488 | 28.52136 | 35.28591 | 35.3418
2866.857 | -20.10084 | 6.466841 | 3.325448 |  | 29.31268 | 28.86178 | 28.50297 | 28.50485 | 35.3317 | 35.35676
2866.957 | -20.09998 | 6.74778 | 3.325448 |  | 29.34171 | 28.84383 | 28.47484 | 28.49921 | 35.32697 | 35.3487
2867.057 | -20.10004 | 5.074678 | 3.325437 |  | 29.32553 | 28.85581 | 28.48408 | 28.51466 | 35.3153 | 35.3234
2867.15625 | -20.10124 | 8.486732 | 3.325452 |  | 29.30016 | 28.86055 | 28.46214 | 28.53921 | 35.2852 | 35.33884
2867.256 | -20.10035 | 8.671064 | 3.325446 |  | 29.29029 | 28.84305 | 28.52354 | 28.49921 | 35.31907 | 35.32626
2867.355 | -20.10124 | 4.247354 | 3.325439 |  | 29.32454 | 28.85765 | 28.49093 | 28.52521 | 35.30787 | 35.33303
2867.455 | -20.10127 | 4.763433 | 3.325435 |  | 29.27559 | 28.90146 | 28.46513 | 28.50368 | 35.29572 | 35.33678
2867.555 | -20.10115 | 8.200325 | 3.325416 |  | 29.30482 | 28.85251 | 28.47156 | 28.52726 | 35.31564 | 35.3271
2867.654 | -20.10036 | 10.81171 | 3.325425 |  | 29.31073 | 28.87454 | 28.49324 | 28.50351 | 35.29233 | 35.33868
2867.754 | -20.10016 | 5.979698 | 3.325402 |  | 29.30133 | 28.89087 | 28.48655 | 28.49618 | 35.28806 | 35.33962
2867.854 | -20.10066 | 5.804028 | 3.325366 |  | 29.28053 | 28.88521 | 28.45538 | 28.52834 | 35.31844 | 35.33492
2867.953125 | -20.1009 | 7.031227 | 3.325388 |  | 29.31022 | 28.87817 | 28.46075 | 28.49433 | 35.3078 | 35.34836
2868.053 | -20.09981 | 6.877882 | 3.325421 |  | 29.30519 | 28.84989 | 28.5048 | 28.49878 | 35.30249 | 35.32737
2868.152 | -20.10035 | 8.995068 | 3.325347 |  | 29.30053 | 28.86245 | 28.47196 | 28.52158 | 35.32234 | 35.33418
2868.252 | -20.10119 | 11.47635 | 3.325387 |  | 29.28397 | 28.8847 | 28.48147 | 28.50388 | 35.28945 | 35.35274
2868.352 | -20.1006 | 6.263144 | 3.325399 |  | 29.30347 | 28.86454 | 28.46711 | 28.5013 | 35.33378 | 35.33291
2868.451 | -20.10143 | 5.031387 | 3.325332 |  | 29.30074 | 28.86064 | 28.45082 | 28.49824 | 35.3293 | 35.37444
2868.551 | -20.10074 | 8.183008 | 3.325312 |  | 29.33307 | 28.88094 | 28.46038 | 28.52936 | 35.33667 | 35.36786
2868.65 | -20.10043 | 5.972179 | 3.3254 |  | 29.3133 | 28.87916 | 28.46689 | 28.48338 | 35.34198 | 35.34928
2868.75 | -20.10065 | 8.380781 | 3.325389 |  | 29.30751 | 28.87716 | 28.46778 | 28.54154 | 35.3412 | 35.37914
2868.85 | -20.10112 | 7.486927 | 3.325347 |  | 29.30305 | 28.88755 | 28.45396 | 28.54957 | 35.34909 | 35.36016
2868.949 | -20.10089 | 3.174863 | 3.325324 |  | 29.29502 | 28.90045 | 28.4709 | 28.50868 | 35.37787 | 35.34758
2869.049 | -20.10045 | 8.481264 | 3.325367 |  | 29.28593 | 28.86917 | 28.48565 | 28.49499 | 35.36385 | 35.37081
2869.148 | -20.101 | 3.182837 | 3.325341 |  | 29.30875 | 28.87502 | 28.48211 | 28.50589 | 35.37211 | 35.35206
2869.248 | -20.10065 | 0.5769167 | 3.325339 |  | 29.28843 | 28.87205 | 28.46469 | 28.50053 | 35.36195 | 35.37378
2869.348 | -20.10091 | 6.502159 | 3.325391 |  | 29.29264 | 28.85453 | 28.4901 | 28.51836 | 35.3871 | 35.38149
2869.447 | -20.09981 | 9.399729 | 3.325368 |  | 29.29718 | 28.89322 | 28.47894 | 28.52182 | 35.39264 | 35.34193
2869.546875 | -20.1007 | 5.51967 | 3.325415 |  | 29.30138 | 28.87444 | 28.46977 | 28.54163 | 35.36105 | 35.38484
2869.646 | -20.10066 | 8.79228 | 3.325348 |  | 29.28381 | 28.88162 | 28.4479 | 28.52012 | 35.38553 | 35.40441
2869.746 | -20.10093 | 7.028036 | 3.325417 |  | 29.30216 | 28.86008 | 28.47728 | 28.51244 | 35.35448 | 35.40236
2869.846 | -20.1004 | 5.011335 | 3.325411 |  | 29.29663 | 28.88403 | 28.4722 | 28.55177 | 35.37701 | 35.39923
2869.945 | -20.10067 | 4.309101 | 3.325385 |  | 29.29821 | 28.87093 | 28.45423 | 28.54789 | 35.38301 | 35.41603
2870.045 | -20.1006 | 3.505701 | 3.325428 |  | 29.28523 | 28.84867 | 28.46795 | 28.53355 | 35.34389 | 35.43762
2870.145 | -20.10061 | 4.316848 | 3.325452 |  | 29.2617 | 28.87938 | 28.45448 | 28.5567 | 35.37268 | 35.42718
2870.244 | -20.10064 | 0.9704142 | 3.325415 |  | 29.29704 | 28.86364 | 28.49328 | 28.54333 | 35.37065 | 35.4409
2870.34375 | -20.1003 | 5.893799 | 3.325429 |  | 29.28802 | 28.88113 | 28.49483 | 28.54395 | 35.35701 | 35.4543
2870.443 | -20.10098 | 1.60247 | 3.325439 |  | 29.2781 | 28.87102 | 28.46861 | 28.53666 | 35.34589 | 35.44616
2870.543 | -20.10096 | 2.794353 | 3.325417 |  | 29.26687 | 28.88961 | 28.46474 | 28.55269 | 35.33349 | 35.43635
2870.643 | -20.10113 | 10.41161 | 3.325429 |  | 29.30388 | 28.86022 | 28.50153 | 28.54852 | 35.31641 | 35.48074
2870.742 | -20.1009 | 6.730692 | 3.325393 |  | 29.28774 | 28.86349 | 28.47987 | 28.57307 | 35.32207 | 35.43502
2870.842 | -20.09961 | 4.754776 | 3.325432 |  | 29.26388 | 28.90943 | 28.47657 | 28.54838 | 35.3148 | 35.41918
2870.941 | -20.10052 | 4.856397 | 3.325409 |  | 29.28076 | 28.84445 | 28.47138 | 28.56351 | 35.2909 | 35.41311
2871.041 | -20.1 | 1.440697 | 3.325398 |  | 29.27745 | 28.87806 | 28.50632 | 28.55081 | 35.31028 | 35.43192
2871.140625 | -20.09998 | 8.226984 | 3.325416 |  | 29.29564 | 28.88778 | 28.50556 | 28.52888 | 35.31382 | 35.43306
2871.24 | -20.0996 | 7.19824 | 3.325439 |  | 29.28802 | 28.89226 | 28.47694 | 28.58989 | 35.28777 | 35.39228
2871.34 | -20.09933 | 1.75718 | 3.3254 |  | 29.30055 | 28.87045 | 28.48753 | 28.54101 | 35.2734 | 35.36123
2871.439 | -20.0998 | 2.476502 | 3.325423 |  | 29.29556 | 28.87365 | 28.47621 | 28.56152 | 35.26214 | 35.36738
2871.539 | -20.09948 | 6.302334 | 3.325391 |  | 29.27864 | 28.85518 | 28.47749 | 28.52059 | 35.27069 | 35.3386
2871.639 | -20.10008 | 4.444901 | 3.325423 |  | 29.29168 | 28.87553 | 28.46901 | 28.55632 | 35.27394 | 35.30894
2871.738 | -20.10107 | 6.916391 | 3.32541 |  | 29.27306 | 28.8992 | 28.49078 | 28.52017 | 35.25477 | 35.36833
2871.838 | -20.10021 | 0.9597044 | 3.325408 |  | 29.28664 | 28.87531 | 28.4959 | 28.50047 | 35.27602 | 35.33896
2871.9375 | -20.10083 | 6.744591 | 3.325419 |  | 29.28355 | 28.88421 | 28.49382 | 28.53724 | 35.26659 | 35.35152
2872.037 | -20.10039 | 7.129658 | 3.325437 |  | 29.29094 | 28.89109 | 28.4778 | 28.51645 | 35.266 | 35.36432
2872.137 | -20.1001 | 4.797157 | 3.325398 |  | 29.28099 | 28.87352 | 28.47038 | 28.51749 | 35.26766 | 35.36504
2872.236 | -20.10129 | -0.5365868 | 3.325429 |  | 29.29168 | 28.87303 | 28.4579 | 28.51728 | 35.26464 | 35.36097
2872.336 | -20.10045 | 1.004591 | 3.325437 |  | 29.31064 | 28.91204 | 28.50416 | 28.53517 | 35.27365 | 35.39717
2872.436 | -20.10045 | 0.7541847 | 3.325421 |  | 29.29117 | 28.84166 | 28.4797 | 28.5003 | 35.27251 | 35.40901
2872.535 | -20.09979 | 2.409059 | 3.325434 |  | 29.27299 | 28.89679 | 28.46693 | 28.51585 | 35.30245 | 35.37148
2872.635 | -20.10017 | 4.547661 | 3.325436 |  | 29.28347 | 28.86743 | 28.47978 | 28.53143 | 35.30338 | 35.40359
2872.734375 | -20.10037 | 6.297777 | 3.325439 |  | 29.25496 | 28.86704 | 28.47261 | 28.47174 | 35.3025 | 35.41534
2872.834 | -20.10027 | 0.642993 | 3.325403 |  | 29.30662 | 28.88693 | 28.45373 | 28.50369 | 35.29409 | 35.41038
2872.934 | -20.09993 | 2.544402 | 3.325464 |  | 29.28246 | 28.85959 | 28.45899 | 28.48207 | 35.32067 | 35.3972
2873.033 | -20.09974 | 2.302881 | 3.325421 |  | 29.28926 | 28.90615 | 28.41154 | 28.4996 | 35.2762 | 35.43628
2873.133 | -20.10031 | 3.040659 | 3.325402 |  | 29.28688 | 28.85503 | 28.45486 | 28.51319 | 35.31174 | 35.45063
2873.232 | -20.10074 | 6.216661 | 3.325389 |  | 29.27497 | 28.90659 | 28.45213 | 28.51912 | 35.29476 | 35.45076
2873.332 | -20.10084 | 5.568201 | 3.325404 |  | 29.26308 | 28.89088 | 28.46922 | 28.52236 | 35.33164 | 35.44037
2873.432 | -20.09988 | 8.984358 | 3.325423 |  | 29.29125 | 28.88992 | 28.41261 | 28.51234 | 35.29919 | 35.43286
2873.53125 | -20.10027 | 0.7389183 | 3.325459 |  | 29.27789 | 28.87118 | 28.45104 | 28.50158 | 35.30762 | 35.42984
2873.631 | -20.09971 | 3.012406 | 3.325424 |  | 29.30815 | 28.85737 | 28.45308 | 28.49867 | 35.26114 | 35.46138
2873.73 | -20.10065 | 1.900498 | 3.325424 |  | 29.26196 | 28.87092 | 28.44567 | 28.50601 | 35.27497 | 35.43757
2873.83 | -20.10075 | 1.570799 | 3.32543 |  | 29.29053 | 28.8774 | 28.4276 | 28.54709 | 35.26554 | 35.44898
2873.93 | -20.09999 | 3.308156 | 3.325416 |  | 29.2823 | 28.89493 | 28.44707 | 28.49733 | 35.2729 | 35.44857
2874.029 | -20.10049 | 0.09638119 | 3.325436 |  | 29.2657 | 28.86934 | 28.47626 | 28.51873 | 35.25216 | 35.43346
2874.129 | -20.10053 | -1.554393 | 3.32541 |  | 29.29156 | 28.88699 | 28.43094 | 28.54006 | 35.2498 | 35.42513
2874.229 | -20.1003 | 2.114222 | 3.325408 |  | 29.29605 | 28.87709 | 28.46483 | 28.54197 | 35.22815 | 35.43442
2874.328125 | -20.10074 | 0.7924623 | 3.32544 |  | 29.27618 | 28.87929 | 28.47015 | 28.54103 | 35.22583 | 35.41858
2874.428 | -20.10042 | 5.605797 | 3.325407 |  | 29.28481 | 28.87283 | 28.43859 | 28.53443 | 35.22224 | 35.41589
2874.527 | -20.10014 | 7.652119 | 3.325453 |  | 29.27174 | 28.89468 | 28.447 | 28.55329 | 35.26112 | 35.39849
2874.627 | -20.10084 | 1.96384 | 3.325428 |  | 29.26855 | 28.86791 | 28.47376 | 28.54784 | 35.21953 | 35.38083
2874.727 | -20.09979 | 3.429144 | 3.325413 |  | 29.30118 | 28.88151 | 28.43121 | 28.54329 | 35.24619 | 35.41103
2874.826 | -20.10085 | 4.852295 | 3.325448 |  | 29.25248 | 28.85 | 28.49105 | 28.56627 | 35.23329 | 35.41692
2874.926 | -20.09949 | 5.968306 | 3.325431 |  | 29.28282 | 28.85071 | 28.46937 | 28.51608 | 35.24372 | 35.4104
2875.025 | -20.10003 | 8.338404 | 3.325417 |  | 29.30602 | 28.87749 | 28.42702 | 28.54838 | 35.23785 | 35.43674
2875.125 | -20.10002 | 9.098282 | 3.325397 |  | 29.25233 | 28.87358 | 28.44557 | 28.53469 | 35.2447 | 35.40018
2875.225 | -20.10065 | 1.518848 | 3.3254 |  | 29.28784 | 28.89372 | 28.45297 | 28.56551 | 35.22553 | 35.42486
2875.324 | -20.10039 | 10.45946 | 3.32537 |  | 29.2517 | 28.90415 | 28.4705 | 28.55394 | 35.22991 | 35.42041
2875.424 | -20.10088 | 6.144434 | 3.32538 |  | 29.26905 | 28.89055 | 28.45444 | 28.55191 | 35.24985 | 35.41243
2875.523 | -20.10033 | 0.8273239 | 3.325422 |  | 29.26773 | 28.85655 | 28.43608 | 28.53957 | 35.26007 | 35.43509
2875.623 | -20.09993 | 5.116373 | 3.325398 |  | 29.28059 | 28.85765 | 28.44443 | 28.53575 | 35.27131 | 35.43752
2875.723 | -20.10009 | 4.293835 | 3.325382 |  | 29.27907 | 28.856 | 28.47434 | 28.54452 | 35.26028 | 35.41291
2875.822 | -20.10073 | 3.155268 | 3.325387 |  | 29.27407 | 28.88111 | 28.47674 | 28.53806 | 35.25216 | 35.4473
2875.921875 | -20.10093 | -0.1895714 | 3.325371 |  | 29.241 | 28.87963 | 28.44546 | 28.53397 | 35.26971 | 35.44339
2876.021 | -20.10022 | -3.140231 | 3.325354 |  | 29.27038 | 28.85146 | 28.42432 | 28.57978 | 35.26416 | 35.44896
2876.121 | -20.10049 | 2.270755 | 3.325407 |  | 29.26249 | 28.87613 | 28.45346 | 28.56897 | 35.2836 | 35.41992
2876.221 | -20.10029 | 4.058694 | 3.325388 |  | 29.25487 | 28.84779 | 28.45961 | 28.55721 | 35.2813 | 35.44272
2876.32 | -20.10019 | 4.515079 | 3.325433 |  | 29.25483 | 28.85505 | 28.44748 | 28.57378 | 35.30317 | 35.45749
2876.42 | -20.10084 | 3.943401 | 3.325411 |  | 29.28897 | 28.87449 | 28.47758 | 28.57793 | 35.27227 | 35.43149
2876.52 | -20.10029 | 2.925823 | 3.32543 |  | 29.26339 | 28.88677 | 28.44227 | 28.57767 | 35.29514 | 35.42578
2876.619 | -20.0996 | 3.303827 | 3.325393 |  | 29.23489 | 28.86117 | 28.46447 | 28.54482 | 35.25118 | 35.43648
2876.71875 | -20.10184 | 1.563963 | 3.325402 |  | 29.27497 | 28.88131 | 28.43409 | 28.58433 | 35.24819 | 35.42122
2876.818 | -20.10067 | 8.382833 | 3.325382 |  | 29.26382 | 28.86971 | 28.48554 | 28.57908 | 35.26148 | 35.40271
2876.918 | -20.10093 | -0.619524 | 3.325362 |  | 29.2605 | 28.86433 | 28.45554 | 28.58292 | 35.21646 | 35.41086
2877.018 | -20.10074 | -2.452579 | 3.325449 |  | 29.29484 | 28.88912 | 28.49581 | 28.55577 | 35.25375 | 35.43302
2877.117 | -20.10096 | -0.5384092 | 3.325406 |  | 29.26319 | 28.85441 | 28.45943 | 28.54752 | 35.25356 | 35.41333
2877.217 | -20.10115 | 3.40727 | 3.325402 |  | 29.23351 | 28.89182 | 28.46963 | 28.54928 | 35.25232 | 35.43286
2877.316 | -20.10032 | 8.02169 | 3.325389 |  | 29.21991 | 28.87067 | 28.45073 | 28.55725 | 35.26685 | 35.3961
2877.416 | -20.10053 | 5.548149 | 3.32541 |  | 29.23446 | 28.88267 | 28.45396 | 28.55699 | 35.24015 | 35.40999
2877.515625 | -20.10064 | 1.239049 | 3.325413 |  | 29.24128 | 28.87747 | 28.41664 | 28.59005 | 35.24091 | 35.41868
2877.615 | -20.10046 | 2.679745 | 3.325452 |  | 29.23378 | 28.8712 | 28.44175 | 28.58701 | 35.22964 | 35.38668
2877.715 | -20.10103 | 7.969057 | 3.325402 |  | 29.2424 | 28.85976 | 28.43831 | 28.56755 | 35.25223 | 35.3947
2877.814 | -20.10121 | 3.733096 | 3.32543 |  | 29.25091 | 28.88459 | 28.43548 | 28.55394 | 35.23019 | 35.36338
2877.914 | -20.10121 | 6.555019 | 3.325428 |  | 29.26079 | 28.87034 | 28.43932 | 28.55331 | 35.20314 | 35.37278
2878.014 | -20.10092 | 7.729132 | 3.325424 |  | 29.24335 | 28.8654 | 28.44395 | 28.54047 | 35.18398 | 35.34394
2878.113 | -20.10127 | 2.823291 | 3.325413 |  | 29.22718 | 28.87024 | 28.42478 | 28.54298 | 35.20158 | 35.31985
2878.213 | -20.10032 | 7.332672 | 3.325479 |  | 29.25747 | 28.86055 | 28.43805 | 28.52562 | 35.19591 | 35.35696
2878.3125 | -20.10072 | 7.836905 | 3.32544 |  | 29.24858 | 28.86331 | 28.43052 | 28.52844 | 35.18533 | 35.36849
2878.412 | -20.09994 | 6.835274 | 3.325423 |  | 29.24088 | 28.85599 | 28.43258 | 28.51146 | 35.17304 | 35.37193
2878.512 | -20.10134 | 5.480251 | 3.3254 |  | 29.21576 | 28.89267 | 28.44068 | 28.50098 | 35.19552 | 35.39136
2878.611 | -20.10042 | 8.385567 | 3.325446 |  | 29.244 | 28.87594 | 28.44409 | 28.49947 | 35.17555 | 35.36881
2878.711 | -20.10085 | 9.071167 | 3.325404 |  | 29.2373 | 28.83663 | 28.4529 | 28.49763 | 35.19529 | 35.39045
2878.811 | -20.10137 | 8.121489 | 3.325476 |  | 29.23894 | 28.89157 | 28.43214 | 28.52542 | 35.1898 | 35.38315
2878.91 | -20.10128 | 12.18041 | 3.325435 |  | 29.20687 | 28.8933 | 28.44645 | 28.5625 | 35.20821 | 35.40796
2879.01 | -20.10065 | 9.290586 | 3.325458 |  | 29.23268 | 28.85445 | 28.45057 | 28.54502 | 35.20187 | 35.39973
2879.109375 | -20.10019 | 6.939402 | 3.325414 |  | 29.22233 | 28.84141 | 28.41825 | 28.52987 | 35.2151 | 35.38229
2879.209 | -20.10068 | 8.117161 | 3.325421 |  | 29.23001 | 28.87403 | 28.43646 | 28.52634 | 35.22575 | 35.38225
2879.309 | -20.10057 | 14.04035 | 3.32543 |  | 29.22259 | 28.80971 | 28.44292 | 28.53259 | 35.22611 | 35.38095
2879.408 | -20.10093 | 7.128746 | 3.325426 |  | 29.22085 | 28.87103 | 28.41562 | 28.55178 | 35.23534 | 35.36444
2879.508 | -20.10067 | 6.359297 | 3.325449 |  | 29.23708 | 28.85317 | 28.44169 | 28.54401 | 35.21406 | 35.39282
2879.607 | -20.10025 | 0.8061333 | 3.325394 |  | 29.25605 | 28.84061 | 28.39999 | 28.55407 | 35.1992 | 35.35208
2879.707 | -20.10042 | 6.671225 | 3.325407 |  | 29.25506 | 28.85384 | 28.45487 | 28.53569 | 35.19555 | 35.3668
2879.807 | -20.10026 | 7.844652 | 3.325413 |  | 29.24011 | 28.8791 | 28.40033 | 28.52157 | 35.20023 | 35.34857
2879.90625 | -20.10143 | 13.4067 | 3.325439 |  | 29.2526 | 28.87112 | 28.436 | 28.55234 | 35.20426 | 35.33257
2880.006 | -20.10077 | 5.752531 | 3.325462 |  | 29.221 | 28.85365 | 28.43433 | 28.52622 | 35.23551 | 35.31367
2880.105 | -20.10157 | 3.484967 | 3.325443 |  | 29.23568 | 28.86435 | 28.43741 | 28.49739 | 35.20214 | 35.33305
2880.205 | -20.10131 | 2.591339 | 3.32543 |  | 29.2081 | 28.87462 | 28.44787 | 28.52851 | 35.20898 | 35.31663
2880.305 | -20.10072 | 3.123597 | 3.325442 |  | 29.20823 | 28.84195 | 28.43633 | 28.50608 | 35.2304 | 35.29596
2880.404 | -20.10164 | 4.31776 | 3.325425 |  | 29.21705 | 28.86821 | 28.41396 | 28.50436 | 35.21185 | 35.3007
2880.504 | -20.10131 | 2.521389 | 3.325411 |  | 29.18913 | 28.848 | 28.43571 | 28.49582 | 35.22009 | 35.33246
2880.604 | -20.10119 | 4.66956 | 3.325427 |  | 29.26181 | 28.83358 | 28.43743 | 28.53198 | 35.21344 | 35.31696
2880.703125 | -20.10125 | 4.734041 | 3.3254 |  | 29.18435 | 28.85473 | 28.4315 | 28.5193 | 35.22617 | 35.29062
2880.803 | -20.10128 | 0.3356237 | 3.325482 |  | 29.19732 | 28.85701 | 28.43701 | 28.52375 | 35.2456 | 35.3264
2880.902 | -20.10082 | 4.889437 | 3.325477 |  | 29.22069 | 28.86456 | 28.44293 | 28.52625 | 35.23754 | 35.32195
2881.002 | -20.10074 | 3.155268 | 3.325474 |  | 29.20026 | 28.8714 | 28.43874 | 28.51216 | 35.2473 | 35.33436
2881.102 | -20.10126 | 4.990829 | 3.325433 |  | 29.2427 | 28.88568 | 28.42827 | 28.50325 | 35.24939 | 35.32973
2881.201 | -20.10139 | 5.133236 | 3.325476 |  | 29.21884 | 28.84969 | 28.42003 | 28.51934 | 35.26252 | 35.30356
2881.301 | -20.10109 | 0.1100521 | 3.325418 |  | 29.26924 | 28.86546 | 28.43888 | 28.51578 | 35.2892 | 35.31841
2881.4 | -20.09998 | -0.1663303 | 3.325411 |  | 29.26912 | 28.8738 | 28.41857 | 28.50585 | 35.26652 | 35.3355
2881.5 | -20.10018 | 5.826126 | 3.325416 |  | 29.23858 | 28.86164 | 28.44493 | 28.5474 | 35.27163 | 35.32146
2881.6 | -20.10135 | 2.871822 | 3.325469 |  | 29.27878 | 28.85865 | 28.40089 | 28.53461 | 35.29477 | 35.30563
2881.699 | -20.10123 | 4.942069 | 3.325433 |  | 29.25485 | 28.86075 | 28.42313 | 28.52341 | 35.28064 | 35.3323
2881.799 | -20.10032 | 2.454858 | 3.325464 |  | 29.24424 | 28.88184 | 28.45172 | 28.5511 | 35.2795 | 35.33965
2881.898 | -20.10046 | -0.368206 | 3.325468 |  | 29.23704 | 28.86298 | 28.40591 | 28.52526 | 35.29702 | 35.3017
2881.998 | -20.10148 | 1.756724 | 3.325439 |  | 29.26014 | 28.88768 | 28.40324 | 28.53526 | 35.29758 | 35.32833
2882.098 | -20.10106 | 1.137428 | 3.325412 |  | 29.27633 | 28.84532 | 28.46401 | 28.52173 | 35.29227 | 35.35144
2882.197 | -20.09985 | 1.89708 | 3.325417 |  | 29.27383 | 28.85669 | 28.45273 | 28.5219 | 35.26879 | 35.33222
2882.296875 | -20.10125 | -2.901443 | 3.325404 |  | 29.24984 | 28.85339 | 28.44741 | 28.50203 | 35.28666 | 35.31529
2882.396 | -20.10145 | 0.7983866 | 3.325478 |  | 29.2567 | 28.83694 | 28.40031 | 28.50416 | 35.24714 | 35.34443
2882.496 | -20.10063 | 6.040762 | 3.325434 |  | 29.24232 | 28.85635 | 28.46544 | 28.51746 | 35.30723 | 35.35044
2882.596 | -20.1013 | -2.138373 | 3.325469 |  | 29.26348 | 28.84674 | 28.43251 | 28.53888 | 35.27704 | 35.31469
2882.695 | -20.10089 | -4.236417 | 3.325444 |  | 29.23278 | 28.85631 | 28.43035 | 28.5155 | 35.28866 | 35.3094
2882.795 | -20.10161 | 1.357759 | 3.325515 |  | 29.24387 | 28.8468 | 28.43507 | 28.50963 | 35.2871 | 35.31565
2882.895 | -20.10117 | 0.2936993 | 3.325452 |  | 29.22637 | 28.86568 | 28.43163 | 28.55459 | 35.33603 | 35.31639
2882.994 | -20.10085 | 6.476868 | 3.32548 |  | 29.19551 | 28.8584 | 28.4281 | 28.5101 | 35.29409 | 35.32158
2883.09375 | -20.10033 | -0.7860823 | 3.325441 |  | 29.23331 | 28.87541 | 28.41784 | 28.51509 | 35.31981 | 35.30618
2883.193 | -20.10011 | 1.717534 | 3.325453 |  | 29.22763 | 28.86315 | 28.44531 | 28.50056 | 35.32356 | 35.28521
2883.293 | -20.10097 | -0.1009378 | 3.325462 |  | 29.2647 | 28.85266 | 28.44917 | 28.48498 | 35.32677 | 35.26072
2883.393 | -20.10159 | 4.824726 | 3.325454 |  | 29.22709 | 28.85649 | 28.46364 | 28.52245 | 35.35382 | 35.26514
2883.492 | -20.10147 | 1.16363 | 3.325442 |  | 29.24164 | 28.85379 | 28.44981 | 28.50144 | 35.31364 | 35.27319
2883.592 | -20.10045 | 8.520683 | 3.325455 |  | 29.22797 | 28.85931 | 28.46249 | 28.49275 | 35.2985 | 35.24471
2883.691 | -20.10138 | 6.351549 | 3.325391 |  | 29.24883 | 28.84896 | 28.47078 | 28.48904 | 35.31654 | 35.25106
2883.791 | -20.1013 | 9.055447 | 3.325485 |  | 29.2736 | 28.84817 | 28.44468 | 28.52182 | 35.34468 | 35.24474
2883.890625 | -20.10068 | 6.143978 | 3.325437 |  | 29.23104 | 28.85699 | 28.45566 | 28.49623 | 35.33962 | 35.25838
2883.99 | -20.1013 | 8.108957 | 3.325454 |  | 29.21067 | 28.81892 | 28.45823 | 28.52067 | 35.30358 | 35.24817
2884.09 | -20.10089 | 3.90649 | 3.325459 |  | 29.21572 | 28.87145 | 28.45486 | 28.50284 | 35.33163 | 35.27708
2884.189 | -20.10128 | 7.977716 | 3.325486 |  | 29.23654 | 28.84062 | 28.46168 | 28.49772 | 35.36676 | 35.29352
2884.289 | -20.10099 | 3.445549 | 3.325446 |  | 29.22473 | 28.83481 | 28.42656 | 28.51458 | 35.34531 | 35.28048
2884.389 | -20.10042 | 10.02723 | 3.325476 |  | 29.24449 | 28.82412 | 28.46056 | 28.50941 | 35.35817 | 35.30001
2884.488 | -20.10018 | 0.1193943 | 3.325482 |  | 29.19641 | 28.86911 | 28.45289 | 28.53789 | 35.33987 | 35.28124
2884.588 | -20.10046 | 6.227371 | 3.32549 |  | 29.22162 | 28.8406 | 28.46222 | 28.51869 | 35.32986 | 35.3049
2884.6875 | -20.10225 | 6.576437 | 3.325431 |  | 29.22086 | 28.8631 | 28.42523 | 28.49609 | 35.3623 | 35.29839
2884.787 | -20.10053 | 2.641238 | 3.325461 |  | 29.2136 | 28.86694 | 28.45499 | 28.51013 | 35.3545 | 35.27964
2884.887 | -20.10111 | 4.312519 | 3.325441 |  | 29.20587 | 28.85248 | 28.41703 | 28.50791 | 35.32567 | 35.31245
2884.986 | -20.10151 | 2.431388 | 3.325467 |  | 29.22906 | 28.82717 | 28.45438 | 28.51068 | 35.34017 | 35.31519
2885.086 | -20.10065 | 3.720792 | 3.325423 |  | 29.22561 | 28.83783 | 28.45029 | 28.5216 | 35.3225 | 35.29601
2885.186 | -20.10058 | 1.046743 | 3.325466 |  | 29.20383 | 28.83979 | 28.42956 | 28.52193 | 35.31525 | 35.31152
2885.285 | -20.10059 | 3.563576 | 3.325508 |  | 29.2274 | 28.82533 | 28.43654 | 28.5205 | 35.31238 | 35.3107
2885.385 | -20.10083 | -0.3128386 | 3.325486 |  | 29.22202 | 28.85316 | 28.45554 | 28.54112 | 35.29946 | 35.31806
2885.484375 | -20.1011 | -0.4727888 | 3.325456 |  | 29.21448 | 28.80441 | 28.4173 | 28.54176 | 35.29523 | 35.31640625
2885.584 | -20.10044 | 4.09515 | 3.325474 |  | 29.20001 | 28.85238 | 28.46214 | 28.54097 | 35.28596 | 35.28156
2885.684 | -20.10158 | 1.081376 | 3.32546 |  | 29.23091 | 28.84813 | 28.42867 | 28.53704 | 35.28866 | 35.32172
2885.783 | -20.10084 | 1.616824 | 3.325461 |  | 29.20735 | 28.86483 | 28.4354 | 28.52916 | 35.28643 | 35.33531
2885.883 | -20.10123 | -0.3032684 | 3.325429 |  | 29.1699 | 28.84849 | 28.43426 | 28.54009 | 35.29783 | 35.31593
2885.982 | -20.1009 | 5.3522 | 3.325492 |  | 29.18628 | 28.86869 | 28.45043 | 28.56207 | 35.2723 | 35.31108
2886.082 | -20.10013 | 4.589813 | 3.325453 |  | 29.21889 | 28.84274 | 28.44255 | 28.51993 | 35.27773 | 35.30242
2886.182 | -20.10102 | 1.183454 | 3.325422 |  | 29.1951 | 28.8542 | 28.45705 | 28.56199 | 35.26855 | 35.30379
2886.28125 | -20.10114 | 3.388131 | 3.32548 |  | 29.19238 | 28.84596 | 28.47114 | 28.53189 | 35.26877 | 35.33461
2886.381 | -20.10066 | -2.900304 | 3.325441 |  | 29.21249 | 28.84791 | 28.44279 | 28.55369 | 35.26914 | 35.2972
2886.48 | -20.10057 | 4.211353 | 3.325463 |  | 29.23421 | 28.8457 | 28.46205 | 28.54784 | 35.26508 | 35.29608
2886.58 | -20.10143 | 2.00827 | 3.325471 |  | 29.19528 | 28.84225 | 28.43392 | 28.55 | 35.24011 | 35.30434
2886.68 | -20.09932 | 0.3420029 | 3.325464 |  | 29.18873 | 28.89179 | 28.43512 | 28.56054 | 35.27206 | 35.31391
2886.779 | -20.09969 | 0.8097792 | 3.325451 |  | 29.20191 | 28.83611 | 28.42889 | 28.54118 | 35.25291 | 35.27657
2886.879 | -20.10077 | 6.123016 | 3.325435 |  | 29.18649 | 28.88105 | 28.45402 | 28.56137 | 35.22165 | 35.28991
2886.979 | -20.09993 | 2.329995 | 3.325478 |  | 29.20804 | 28.82054 | 28.44566 | 28.53409 | 35.2585 | 35.28648
2887.078125 | -20.10076 | -4.928854 | 3.325451 |  | 29.1654 | 28.86853 | 28.44285 | 28.54424 | 35.22321 | 35.29543
2887.178 | -20.10104 | -0.5272446 | 3.325446 |  | 29.22173 | 28.86702 | 28.43228 | 28.52575 | 35.25182 | 35.3163
2887.277 | -20.09912 | 1.422468 | 3.325424 |  | 29.20295 | 28.85336 | 28.45507 | 28.50275 | 35.22322 | 35.29184
2887.377 | -20.10028 | 3.938389 | 3.325413 |  | 29.22219 | 28.83353 | 28.45432 | 28.50142 | 35.19157 | 35.32549
2887.477 | -20.10061 | 1.2951 | 3.325489 |  | 29.22564 | 28.81454 | 28.43401 | 28.48926 | 35.20203 | 35.31018
2887.576 | -20.10012 | 9.936316 | 3.325515 |  | 29.26372 | 28.85954 | 28.47208 | 28.50788 | 35.2066 | 35.31554
2887.676 | -20.10037 | 6.397575 | 3.325441 |  | 29.21687 | 28.86734 | 28.46366 | 28.47042 | 35.20049 | 35.31888
2887.775 | -20.09989 | 2.31245 | 3.325455 |  | 29.22884 | 28.85588 | 28.43768 | 28.49225 | 35.18952 | 35.28085
2887.875 | -20.10139 | 4.193581 | 3.32547 |  | 29.26532 | 28.85377 | 28.45874 | 28.44828 | 35.22535 | 35.30141
2887.975 | -20.10004 | 8.439112 | 3.325424 |  | 29.21329 | 28.8678 | 28.4592 | 28.47351 | 35.20668 | 35.27509
2888.074 | -20.10078 | 7.805462 | 3.325471 |  | 29.21729 | 28.85205 | 28.41836 | 28.47501 | 35.22692 | 35.27427
2888.174 | -20.10125 | 7.489433 | 3.325465 |  | 29.20785 | 28.83897 | 28.4613 | 28.49476 | 35.24123 | 35.27318
2888.273 | -20.09915 | 8.3482 | 3.325436 |  | 29.21303 | 28.87221 | 28.53048 | 28.46697 | 35.27342 | 35.28378
2888.373 | -20.10005 | 6.084736 | 3.325414 |  | 29.18085 | 28.81211 | 28.44919 | 28.47191 | 35.25351 | 35.26844
2888.473 | -20.09936 | 4.766851 | 3.32544 |  | 29.16949 | 28.84709 | 28.47531 | 28.45958 | 35.2316 | 35.28902
2888.572 | -20.10008 | 6.883581 | 3.325413 |  | 29.18361 | 28.85109 | 28.48913 | 28.46216 | 35.24977 | 35.28738
2888.671875 | -20.10043 | 4.517812 | 3.325408 |  | 29.17051 | 28.84812 | 28.48381 | 28.46374 | 35.25758 | 35.26013
2888.771 | -20.10051 | 8.84309 | 3.325418 |  | 29.16586 | 28.86293 | 28.45096 | 28.43563 | 35.24458 | 35.32062
2888.871 | -20.10073 | 6.94396 | 3.325528 |  | 29.18873 | 28.85508 | 28.47294 | 28.43418 | 35.22869 | 35.28724
2888.971 | -20.10098 | 2.996457 | 3.325426 |  | 29.16162 | 28.84199 | 28.48547 | 28.43595 | 35.25159 | 35.30246
2889.07 | -20.10089 | 5.499392 | 3.32539 |  | 29.15764 | 28.8406 | 28.46638 | 28.44923 | 35.24427 | 35.32012
2889.17 | -20.10006 | 3.350535 | 3.325452 |  | 29.15736 | 28.847 | 28.44779 | 28.43968 | 35.22526 | 35.30231
2889.27 | -20.09985 | 7.938753 | 3.325433 |  | 29.14489 | 28.84354 | 28.50942 | 28.43786 | 35.2123 | 35.31778
2889.369 | -20.10035 | 1.440924 | 3.32539 |  | 29.13877 | 28.86957 | 28.49705 | 28.43475 | 35.21307 | 35.29024
2889.46875 | -20.09951 | 0.8428173 | 3.325433 |  | 29.14949 | 28.86623 | 28.47251 | 28.4527 | 35.21647 | 35.3218
2889.568 | -20.09935 | 0.6789932 | 3.32538 |  | 29.13713 | 28.86629 | 28.47695 | 28.43216 | 35.21846 | 35.31373
2889.668 | -20.1006 | 2.55101 | 3.325378 |  | 29.13331 | 28.83869 | 28.46833 | 28.41045 | 35.21397 | 35.31328
2889.768 | -20.10004 | 1.301479 | 3.32538 |  | 29.14917 | 28.86488 | 28.45947 | 28.44011 | 35.21965 | 35.31425
2889.867 | -20.10102 | -0.9916039 | 3.32542 |  | 29.17299 | 28.83292 | 28.48523 | 28.42732 | 35.19087 | 35.33714
2889.967 | -20.09983 | 0.3344841 | 3.325435 |  | 29.16695 | 28.86246 | 28.47248 | 28.46043 | 35.2357 | 35.34194
2890.066 | -20.10047 | 1.000946 | 3.325416 |  | 29.13581 | 28.84016 | 28.46441 | 28.46219 | 35.20514 | 35.3425
2890.166 | -20.10087 | 0.3611431 | 3.325404 |  | 29.15569 | 28.84962 | 28.44545 | 28.47529 | 35.20856 | 35.36243
2890.265625 | -20.10083 | -0.532258 | 3.325451 |  | 29.18254 | 28.8609 | 28.46408 | 28.44938 | 35.22863 | 35.35939
2890.365 | -20.09984 | 4.102897 | 3.325407 |  | 29.16806 | 28.86185 | 28.46257 | 28.47663 | 35.23965 | 35.32237
2890.465 | -20.09975 | -2.247058 | 3.325391 |  | 29.17298 | 28.84545 | 28.46578 | 28.45026 | 35.19855 | 35.37128
2890.564 | -20.10063 | 2.548047 | 3.325393 |  | 29.16502 | 28.84145 | 28.45796 | 28.47079 | 35.26201 | 35.35563
2890.664 | -20.10053 | 0.6491451 | 3.3254 |  | 29.16135 | 28.84194 | 28.49562 | 28.46466 | 35.22528 | 35.36698
2890.764 | -20.10057 | -3.622589 | 3.325427 |  | 29.1724 | 28.83704 | 28.44011 | 28.46629 | 35.22842 | 35.38277
2890.863 | -20.10063 | 2.025132 | 3.325414 |  | 29.13479 | 28.86389 | 28.48003 | 28.4619 | 35.24294 | 35.40172
2890.963 | -20.10107 | 2.609796 | 3.325404 |  | 29.16691 | 28.83494 | 28.47111 | 28.45353 | 35.2434 | 35.37402
2891.0625 | -20.10038 | 1.833738 | 3.325438 |  | 29.1719 | 28.88235 | 28.48393 | 28.4246 | 35.25943 | 35.37807
2891.162 | -20.09976 | 4.546293 | 3.325427 |  | 29.13047 | 28.85296 | 28.47994 | 28.46017 | 35.26337 | 35.40893
2891.262 | -20.10079 | 3.658589 | 3.325406 |  | 29.15889 | 28.84206 | 28.45732 | 28.45542 | 35.26955 | 35.37899
2891.361 | -20.10002 | 1.473963 | 3.325395 |  | 29.18115 | 28.85507 | 28.48452 | 28.44981 | 35.26036 | 35.38929
2891.461 | -20.10074 | 0.6120062 | 3.325379 |  | 29.18507 | 28.84641 | 28.43064 | 28.47108 | 35.27744 | 35.39991
2891.561 | -20.10013 | 11.44742 | 3.325407 |  | 29.16001 | 28.84628 | 28.49392 | 28.4617 | 35.33561 | 35.41678
2891.66 | -20.10055 | 12.73933 | 3.325364 |  | 29.16959 | 28.87082 | 28.46821 | 28.46418 | 35.31406 | 35.4109
2891.76 | -20.09996 | -2.394705 | 3.325404 |  | 29.18605 | 28.85564 | 28.47241 | 28.39004 | 35.31033 | 35.39433
2891.859375 | -20.10021 | 0.7441587 | 3.325444 |  | 29.14968 | 28.83879 | 28.49501 | 28.46451 | 35.32964 | 35.38602
2891.959 | -20.10017 | 4.109277 | 3.325443 |  | 29.17611 | 28.8444 | 28.46583 | 28.43751 | 35.34459 | 35.39022
2892.059 | -20.10005 | 0.890439 | 3.325422 |  | 29.17251 | 28.85649 | 28.45868 | 28.43647 | 35.35126 | 35.37455
2892.158 | -20.10026 | 2.365995 | 3.325403 |  | 29.17624 | 28.84154 | 28.47313 | 28.45301 | 35.34844 | 35.38905
2892.258 | -20.10044 | 1.84513 | 3.325405 |  | 29.14614 | 28.85722 | 28.49569 | 28.45746 | 35.38057 | 35.40164
2892.357 | -20.09933 | -0.7184114 | 3.325364 |  | 29.14512 | 28.87853 | 28.5046 | 28.46164 | 35.33277 | 35.41834
2892.457 | -20.10127 | 5.442656 | 3.325341 |  | 29.16399 | 28.8412 | 28.46531 | 28.44656 | 35.34001 | 35.37521
2892.557 | -20.1008 | -3.069141 | 3.32539 |  | 29.18242 | 28.84948 | 28.47607 | 28.46757 | 35.35761 | 35.38705
2892.65625 | -20.10043 | 3.79097 | 3.325399 |  | 29.16867 | 28.83298 | 28.47989 | 28.45494 | 35.34373 | 35.36226
2892.756 | -20.10041 | 4.063251 | 3.325384 |  | 29.16681 | 28.84309 | 28.50689 | 28.46253 | 35.37294 | 35.39448
2892.855 | -20.10093 | 0.0277977 | 3.325366 |  | 29.1724 | 28.84989 | 28.4767 | 28.45205 | 35.37337 | 35.3541
2892.955 | -20.10123 | 5.991774 | 3.325377 |  | 29.16683 | 28.85861 | 28.46842 | 28.45213 | 35.37273 | 35.38137
2893.055 | -20.10048 | -0.3643322 | 3.325387 |  | 29.18878 | 28.82485 | 28.48667 | 28.47708 | 35.33107 | 35.33895
2893.154 | -20.09972 | 2.1165 | 3.32539 |  | 29.19009 | 28.8221 | 28.50681 | 28.45341 | 35.3261 | 35.33598
2893.254 | -20.10074 | 5.717215 | 3.325438 |  | 29.20274 | 28.83512 | 28.48129 | 28.4438 | 35.31995 | 35.36311
2893.354 | -20.10031 | 4.515989 | 3.325438 |  | 29.17362 | 28.85201 | 28.49599 | 28.46388 | 35.31887 | 35.33409
2893.453125 | -20.09955 | 2.192602 | 3.32536 |  | 29.19735 | 28.87082 | 28.44849 | 28.49772 | 35.32584 | 35.36395
2893.553 | -20.0999 | 1.73918 | 3.32536 |  | 29.18922 | 28.88298 | 28.43729 | 28.46338 | 35.31986 | 35.36231
2893.652 | -20.10089 | 0.1050386 | 3.325387 |  | 29.22044 | 28.85271 | 28.45568 | 28.45928 | 35.34382 | 35.38937
2893.752 | -20.1006 | 4.054593 | 3.325413 |  | 29.17399 | 28.86532 | 28.47067 | 28.45213 | 35.31819 | 35.3679
2893.852 | -20.09964 | 3.348713 | 3.325419 |  | 29.20598 | 28.85045 | 28.47014 | 28.46684 | 35.35532 | 35.37651
2893.951 | -20.10054 | 7.249962 | 3.325402 |  | 29.19284 | 28.86447 | 28.47912 | 28.45794 | 35.34034 | 35.38035
2894.051 | -20.10069 | 6.059446 | 3.325366 |  | 29.21624 | 28.87373 | 28.48137 | 28.46347 | 35.35574 | 35.3586
2894.15 | -20.10076 | 5.546782 | 3.325407 |  | 29.19364 | 28.89356 | 28.47993 | 28.49979 | 35.37638 | 35.41027
2894.25 | -20.10058 | 1.963612 | 3.325437 |  | 29.21251 | 28.85784 | 28.46519 | 28.44573 | 35.35874 | 35.42911
2894.35 | -20.10048 | 4.054593 | 3.325438 |  | 29.17898 | 28.88551 | 28.44718 | 28.4759 | 35.35408 | 35.39454
2894.449 | -20.10074 | -0.5158529 | 3.325406 |  | 29.21986 | 28.88782 | 28.46275 | 28.48182 | 35.36719 | 35.39425
2894.549 | -20.10124 | -1.310595 | 3.325408 |  | 29.18932 | 28.8805 | 28.44532 | 28.48895 | 35.37138 | 35.38596
2894.648 | -20.10074 | 3.951377 | 3.325396 |  | 29.22588 | 28.87994 | 28.49269 | 28.47642 | 35.37104 | 35.38102
2894.748 | -20.10084 | 2.877975 | 3.32536 |  | 29.25282 | 28.85948 | 28.48743 | 28.45236 | 35.38562 | 35.37275
2894.848 | -20.10067 | 5.911116 | 3.325388 |  | 29.21451 | 28.89569 | 28.49978 | 28.47328 | 35.37843 | 35.38748
2894.947 | -20.10097 | 9.350969 | 3.325387 |  | 29.21725 | 28.85526 | 28.46825 | 28.49522 | 35.39389 | 35.38974
2895.046875 | -20.10026 | -3.008077 | 3.325407 |  | 29.23186 | 28.88458 | 28.47497 | 28.49604 | 35.38123 | 35.37102
2895.146 | -20.10106 | -0.05536747 | 3.325421 |  | 29.25897 | 28.83403 | 28.49125 | 28.48905 | 35.37991 | 35.37769
2895.246 | -20.10192 | 2.335008 | 3.325417 |  | 29.2373 | 28.86338 | 28.47307 | 28.48244 | 35.38874 | 35.38147
2895.346 | -20.10083 | 4.292468 | 3.32544 |  | 29.24074 | 28.85869 | 28.47853 | 28.49319 | 35.36796 | 35.37722
2895.445 | -20.10049 | 4.293835 | 3.325355 |  | 29.23944 | 28.88821 | 28.46426 | 28.52126 | 35.3718 | 35.36884
2895.545 | -20.10111 | 3.387219 | 3.325409 |  | 29.23763 | 28.85963 | 28.48111 | 28.51368 | 35.34542 | 35.37076
2895.645 | -20.09923 | 5.751392 | 3.325398 |  | 29.24758 | 28.86174 | 28.47528 | 28.48696 | 35.36317 | 35.3413
2895.744 | -20.10064 | 7.113026 | 3.325441 |  | 29.26487 | 28.88564 | 28.47073 | 28.50166 | 35.38066 | 35.3483
2895.84375 | -20.10092 | 6.819098 | 3.325411 |  | 29.24296 | 28.88484 | 28.47868 | 28.5294 | 35.34511 | 35.36916
2895.943 | -20.10106 | 8.767216 | 3.325386 |  | 29.2576 | 28.86907 | 28.51763 | 28.53318 | 35.31611 | 35.35585
2896.043 | -20.10048 | 3.757704 | 3.325416 |  | 29.22458 | 28.87693 | 28.49468 | 28.54613 | 35.33206 | 35.35048
2896.143 | -20.10111 | 4.4629 | 3.32542 |  | 29.2443 | 28.85367 | 28.46941 | 28.51013 | 35.33632 | 35.34618
2896.242 | -20.10087 | 7.749411 | 3.325416 |  | 29.26236 | 28.85321 | 28.49034 | 28.55468 | 35.33922 | 35.33182
2896.342 | -20.10115 | 3.201522 | 3.325426 |  | 29.23635 | 28.85419 | 28.51134 | 28.51312 | 35.32985 | 35.3483
2896.441 | -20.10055 | 4.773915 | 3.32542 |  | 29.25736 | 28.83298 | 28.46455 | 28.52814 | 35.32926 | 35.33342
2896.541 | -20.10094 | 4.909259 | 3.325421 |  | 29.25713 | 28.90566 | 28.48688 | 28.51001 | 35.29794 | 35.33225
2896.640625 | -20.10026 | 7.490801 | 3.325438 |  | 29.27209 | 28.85574 | 28.49915 | 28.51941 | 35.30947 | 35.34349
2896.74 | -20.10045 | 0.7562342 | 3.325414 |  | 29.2544 | 28.85597 | 28.47592 | 28.56613 | 35.30932 | 35.34836
2896.84 | -20.10087 | 8.671291 | 3.325455 |  | 29.29297 | 28.88187 | 28.4855 | 28.54359 | 35.31583 | 35.35348
2896.939 | -20.10048 | 5.25149 | 3.325412 |  | 29.24445 | 28.85908 | 28.45511 | 28.55591 | 35.32579 | 35.35509
2897.039 | -20.10146 | 7.893639 | 3.325433 |  | 29.26084 | 28.88149 | 28.51531 | 28.55647 | 35.32644 | 35.40033
2897.139 | -20.1007 | 9.055674 | 3.325416 |  | 29.23855 | 28.84191 | 28.48218 | 28.54382 | 35.33361 | 35.36931
2897.238 | -20.10038 | 8.503366 | 3.325402 |  | 29.26772 | 28.88646 | 28.49894 | 28.55755 | 35.29324 | 35.3855
2897.338 | -20.09988 | 9.940189 | 3.325392 |  | 29.24057 | 28.87392 | 28.47285 | 28.55422 | 35.3217 | 35.40102
2897.4375 | -20.10019 | 2.31245 | 3.325405 |  | 29.27839 | 28.87259 | 28.48328 | 28.57704 | 35.35605 | 35.36335
2897.537 | -20.10015 | 5.950762 | 3.325421 |  | 29.2596 | 28.85535 | 28.4548 | 28.56833 | 35.33197 | 35.39584
2897.637 | -20.10018 | 8.027615 | 3.325437 |  | 29.2535 | 28.87381 | 28.49085 | 28.56652 | 35.34623 | 35.37655
2897.736 | -20.10058 | 7.096165 | 3.325393 |  | 29.26865 | 28.88232 | 28.48584 | 28.55088 | 35.35793 | 35.39019
2897.836 | -20.10064 | 7.277761 | 3.325398 |  | 29.27358 | 28.86277 | 28.48433 | 28.56307 | 35.34524 | 35.40331
2897.936 | -20.09999 | 12.14327 | 3.325403 |  | 29.24913 | 28.87288 | 28.48207 | 28.54157 | 35.29599 | 35.40196
2898.035 | -20.10035 | 11.5839 | 3.325417 |  | 29.26659 | 28.84851 | 28.43954 | 28.52384 | 35.32771 | 35.41755
2898.135 | -20.10049 | 13.48986 | 3.325449 |  | 29.27481 | 28.83537 | 28.47936 | 28.51741 | 35.33347 | 35.41721
2898.234375 | -20.10069 | 10.01219 | 3.325381 |  | 29.26756 | 28.87961 | 28.51119 | 28.57429 | 35.33334 | 35.4019
2898.334 | -20.09974 | 8.944941 | 3.325416 |  | 29.28817 | 28.86218 | 28.48844 | 28.55245 | 35.34368 | 35.41183
2898.434 | -20.09982 | 6.614717 | 3.325486 |  | 29.2579 | 28.84921 | 28.45044 | 28.53492 | 35.31388 | 35.40831
2898.533 | -20.10055 | 9.937 | 3.325414 |  | 29.27485 | 28.90388 | 28.53598 | 28.54493 | 35.32099 | 35.44449
2898.633 | -20.09978 | 9.877758 | 3.325459 |  | 29.27445 | 28.86609 | 28.47777 | 28.53148 | 35.32399 | 35.43082
2898.732 | -20.0997 | 13.92346 | 3.325413 |  | 29.29348 | 28.86748 | 28.44946 | 28.56174 | 35.32851 | 35.44266
2898.832 | -20.10016 | 6.923454 | 3.325407 |  | 29.26461 | 28.88316 | 28.48024 | 28.53354 | 35.32893 | 35.42467
2898.932 | -20.10053 | 7.365028 | 3.32545 |  | 29.2622 | 28.87804 | 28.44525 | 28.51856 | 35.3301 | 35.41679
2899.03125 | -20.09977 | 5.848228 | 3.325441 |  | 29.28267 | 28.88364 | 28.45366 | 28.52399 | 35.31543 | 35.38545
2899.131 | -20.10029 | 4.199733 | 3.325464 |  | 29.26982 | 28.86676 | 28.48826 | 28.52765 | 35.3029 | 35.3856
2899.23 | -20.10085 | 7.791563 | 3.325449 |  | 29.26496 | 28.86018 | 28.48127 | 28.51651 | 35.30981 | 35.41576
2899.33 | -20.10042 | 9.190561 | 3.325431 |  | 29.26642 | 28.86136 | 28.45503 | 28.52322 | 35.30973 | 35.37722
2899.43 | -20.10055 | 6.604237 | 3.325409 |  | 29.28609 | 28.86987 | 28.47676 | 28.52267 | 35.30367 | 35.32246
2899.529 | -20.10099 | 8.027388 | 3.325407 |  | 29.27514 | 28.87102 | 28.45602 | 28.50625 | 35.29787 | 35.3537
2899.629 | -20.10113 | 3.940895 | 3.325413 |  | 29.28386 | 28.89421 | 28.44982 | 28.56276 | 35.2813 | 35.3455
2899.729 | -20.09919 | 6.006813 | 3.325427 |  | 29.30749 | 28.86531 | 28.47177 | 28.49863 | 35.28093 | 35.36922
2899.828125 | -20.10103 | 5.406199 | 3.32541 |  | 29.28454 | 28.91137 | 28.46139 | 28.52267 | 35.27408 | 35.33889
2899.928 | -20.10085 | 6.502159 | 3.325386 |  | 29.28595 | 28.91305 | 28.47598 | 28.5259 | 35.29861 | 35.31965
2900.027 | -20.10129 | 6.563223 | 3.325436 |  | 29.27585 | 28.88685 | 28.43291 | 28.55902 | 35.28496 | 35.34129
2900.127 | -20.09996 | 3.71259 | 3.325432 |  | 29.27334 | 28.88114 | 28.4851 | 28.52884 | 35.29477 | 35.35421
2900.227 | -20.10006 | 5.086298 | 3.325402 |  | 29.27429 | 28.88097 | 28.42825 | 28.52843 | 35.28684 | 35.33902
2900.326 | -20.10066 | 5.890154 | 3.325402 |  | 29.28784 | 28.89873 | 28.4756 | 28.55663 | 35.29819 | 35.32711
2900.426 | -20.10059 | 8.403111 | 3.325466 |  | 29.30231 | 28.86722 | 28.47455 | 28.56852 | 35.29039 | 35.36813
2900.525 | -20.10069 | 9.195347 | 3.325431 |  | 29.28256 | 28.89473 | 28.49149 | 28.53554 | 35.28486 | 35.35816
2900.625 | -20.1004 | 9.105345 | 3.325427 |  | 29.30789 | 28.88201 | 28.47076 | 28.54748 | 35.26368 | 35.3761
2900.725 | -20.10052 | 3.202889 | 3.325444 |  | 29.29769 | 28.8536 | 28.47068 | 28.53989 | 35.28358 | 35.36963
2900.824 | -20.10066 | 6.110941 | 3.325421 |  | 29.25021 | 28.87998 | 28.49175 | 28.57277 | 35.29008 | 35.3673
2900.924 | -20.10042 | 9.019674 | 3.325444 |  | 29.26086 | 28.88653 | 28.4578 | 28.54663 | 35.29 | 35.37159
2901.023 | -20.10017 | 5.757317 | 3.325402 |  | 29.28105 | 28.87157 | 28.50568 | 28.57394 | 35.27338 | 35.41138
2901.123 | -20.10066 | 5.934584 | 3.325397 |  | 29.28423 | 28.87169 | 28.47384 | 28.55966 | 35.27708 | 35.42581
2901.223 | -20.10052 | -3.331397 | 3.325448 |  | 29.25366 | 28.87047 | 28.46322 | 28.51413 | 35.24646 | 35.4157
2901.322 | -20.10057 | -3.640133 | 3.325366 |  | 29.25795 | 28.86429 | 28.44241 | 28.50226 | 35.27703 | 35.4281
2901.421875 | -20.10121 | 0.2057486 | 3.325433 |  | 29.32161 | 28.88061 | 28.45588 | 28.52823 | 35.26693 | 35.41129
2901.521 | -20.10183 | 0.512207 | 3.325424 |  | 29.27784 | 28.86351 | 28.46844 | 28.53056 | 35.27288 | 35.39911
2901.621 | -20.10034 | 1.324948 | 3.325391 |  | 29.25951 | 28.89711 | 28.46133 | 28.52634 | 35.25233 | 35.41125
2901.721 | -20.10074 | 3.713045 | 3.325423 |  | 29.2596 | 28.84438 | 28.46739 | 28.52109 | 35.26254 | 35.43652
2901.82 | -20.10065 | 1.425202 | 3.325393 |  | 29.26447 | 28.87208 | 28.46706 | 28.52684 | 35.22952 | 35.41164
2901.92 | -20.10145 | 8.535265 | 3.325429 |  | 29.28305 | 28.8744 | 28.46616 | 28.51972 | 35.24509 | 35.40554
2902.02 | -20.10102 | 4.146189 | 3.325347 |  | 29.26099 | 28.86875 | 28.46261 | 28.49996 | 35.21128 | 35.37541
2902.119 | -20.10056 | -2.635542 | 3.325404 |  | 29.23404 | 28.88437 | 28.47572 | 28.52292 | 35.19369 | 35.38367
2902.21875 | -20.10162 | 3.121775 | 3.32537 |  | 29.24049 | 28.89354 | 28.43683 | 28.51624 | 35.22766 | 35.40435
2902.318 | -20.10131 | 5.36268 | 3.32542 |  | 29.24492 | 28.86857 | 28.48204 | 28.53218 | 35.24504 | 35.40988
2902.418 | -20.10163 | 2.968431 | 3.325412 |  | 29.22692 | 28.87608 | 28.50277 | 28.53489 | 35.24297 | 35.40447
2902.518 | -20.10102 | 2.445059 | 3.325442 |  | 29.22916 | 28.8906 | 28.43835 | 28.52015 | 35.2485 | 35.37928
2902.617 | -20.10156 | 0.4780293 | 3.325409 |  | 29.23457 | 28.85263 | 28.49752 | 28.53386 | 35.27984 | 35.44487
2902.717 | -20.1015 | 0.8867922 | 3.325352 |  | 29.24408 | 28.88614 | 28.47867 | 28.54266 | 35.25797 | 35.44185
2902.816 | -20.10251 | 3.026305 | 3.325459 |  | 29.23319 | 28.89063 | 28.46268 | 28.55114 | 35.24152 | 35.37085
2902.916 | -20.10191 | 3.7094 | 3.325407 |  | 29.26954 | 28.87652 | 28.47112 | 28.52431 | 35.22273 | 35.3927
2903.015625 | -20.10138 | 1.913258 | 3.32542 |  | 29.24541 | 28.89508 | 28.46175 | 28.53754 | 35.18229 | 35.38877
2903.115 | -20.10137 | 4.4948 | 3.325425 |  | 29.21351 | 28.85418 | 28.46642 | 28.54337 | 35.22927 | 35.4009
2903.215 | -20.10097 | 0.9184637 | 3.325418 |  | 29.20943 | 28.86124 | 28.47001 | 28.51528 | 35.20142 | 35.42174
2903.314 | -20.10155 | 5.403238 | 3.325432 |  | 29.23562 | 28.87912 | 28.46682 | 28.50468 | 35.19808 | 35.37552
2903.414 | -20.10111 | 3.300409 | 3.325418 |  | 29.25086 | 28.8956 | 28.47518 | 28.53327 | 35.20218 | 35.35426
2903.514 | -20.10169 | 4.585028 | 3.325418 |  | 29.22158 | 28.88959 | 28.43083 | 28.5521 | 35.18573 | 35.34412
2903.613 | -20.10151 | 5.970812 | 3.32544 |  | 29.2301 | 28.86312 | 28.44337 | 28.53167 | 35.20746 | 35.35579
2903.713 | -20.10167 | 4.991739 | 3.325448 |  | 29.18991 | 28.87015 | 28.46493 | 28.5192 | 35.20045 | 35.31634
2903.8125 | -20.10066 | 2.924457 | 3.325404 |  | 29.18313 | 28.88186 | 28.41456 | 28.50744 | 35.16279 | 35.28774
2903.912 | -20.10101 | 4.608268 | 3.325401 |  | 29.21635 | 28.84666 | 28.46338 | 28.54126 | 35.15068 | 35.27505
2904.012 | -20.10111 | 3.340738 | 3.325429 |  | 29.19884 | 28.88146 | 28.40957 | 28.54104 | 35.16664 | 35.23755
2904.111 | -20.10171 | 3.309295 | 3.325464 |  | 29.18542 | 28.86543 | 28.44452 | 28.53131 | 35.15133 | 35.24719
2904.211 | -20.10161 | 2.185082 | 3.325447 |  | 29.19536 | 28.86229 | 28.40781 | 28.53411 | 35.12542 | 35.22406
2904.311 | -20.10094 | 3.181015 | 3.325432 |  | 29.20963 | 28.86738 | 28.41475 | 28.52208 | 35.11942 | 35.23525
2904.41 | -20.10124 | 2.833316 | 3.32546 |  | 29.19472 | 28.85175 | 28.4511 | 28.50503 | 35.13318 | 35.20776
2904.51 | -20.10148 | 0.4682322 | 3.325409 |  | 29.18958 | 28.90504 | 28.44578 | 28.51505 | 35.15459 | 35.20805
2904.609375 | -20.10187 | 3.899882 | 3.32538 |  | 29.19187 | 28.87426 | 28.45252 | 28.48758 | 35.15632 | 35.22174
2904.709 | -20.10103 | 3.634438 | 3.325444 |  | 29.22752 | 28.9112 | 28.45645 | 28.5209 | 35.13427 | 35.20439
2904.809 | -20.10187 | 2.730556 | 3.325389 |  | 29.2047 | 28.87404 | 28.42416 | 28.51719 | 35.11486 | 35.21186
2904.908 | -20.10118 | 2.268476 | 3.325441 |  | 29.22422 | 28.86908 | 28.43262 | 28.48496 | 35.12519 | 35.2042
2905.008 | -20.10086 | 4.306367 | 3.325486 |  | 29.22489 | 28.87202 | 28.43593 | 28.4936 | 35.11769 | 35.19164
2905.107 | -20.10099 | 6.824339 | 3.325408 |  | 29.20737 | 28.88515 | 28.44471 | 28.49034 | 35.11327 | 35.20421
2905.207 | -20.10151 | -2.471718 | 3.325418 |  | 29.25319 | 28.83778 | 28.42298 | 28.47396 | 35.09576 | 35.24578
2905.307 | -20.10156 | -1.782244 | 3.325374 |  | 29.21021 | 28.87106 | 28.4247 | 28.45987 | 35.11594 | 35.2231
2905.40625 | -20.10105 | -2.302881 | 3.325262 |  | 29.20817 | 28.87358 | 28.44032 | 28.48657 | 35.10292 | 35.25159
2905.506 | -20.10173 | -0.5910435 | 3.325231 |  | 29.20833 | 28.84547 | 28.42911 | 28.4751 | 35.1204 | 35.21955
2905.605 | -20.1012 | -1.553938 | 3.325321 |  | 29.24352 | 28.8399 | 28.42629 | 28.50921 | 35.12774 | 35.24874
2905.705 | -20.10156 | -2.60934 | 3.325347 |  | 29.21918 | 28.86847 | 28.4533 | 28.51287 | 35.12607 | 35.24949
2905.805 | -20.10167 | -0.06357002 | 3.325356 |  | 29.24085 | 28.89644 | 28.41782 | 28.48219 | 35.13457 | 35.23042
2905.904 | -20.10167 | -2.66972 | 3.325348 |  | 29.27367 | 28.85262 | 28.43538 | 28.52832 | 35.15752 | 35.22956
2906.004 | -20.10086 | 4.386115 | 3.325348 |  | 29.27343 | 28.86782 | 28.43036 | 28.49309 | 35.13907 | 35.21986
2906.104 | -20.1004 | 2.720075 | 3.325351 |  | 29.26036 | 28.8287 | 28.45412 | 28.5085 | 35.15157 | 35.24168
2906.203125 | -20.10053 | -2.449844 | 3.325317 |  | 29.26493 | 28.86307 | 28.42584 | 28.50257 | 35.16461 | 35.26867
2906.303 | -20.10095 | -1.804117 | 3.325387 |  | 29.23198 | 28.85353 | 28.45335 | 28.49656 | 35.16021 | 35.22557
2906.402 | -20.10049 | 1.777686 | 3.325292 |  | 29.24996 | 28.86181 | 28.43753 | 28.47303 | 35.16573 | 35.23788
2906.502 | -20.10136 | -2.888911 | 3.325338 |  | 29.2666 | 28.8616 | 28.40776 | 28.44662 | 35.15802 | 35.2413
2906.602 | -20.10131 | 3.336864 | 3.325354 |  | 29.23201 | 28.87171 | 28.42478 | 28.44811 | 35.16858 | 35.21606
2906.701 | -20.10105 | -1.72323 | 3.325371 |  | 29.25715 | 28.88639 | 28.47547 | 28.47475 | 35.17094 | 35.22974
2906.801 | -20.10208 | -2.810987 | 3.325336 |  | 29.28151 | 28.84896 | 28.42274 | 28.46866 | 35.16908 | 35.21972
2906.9 | -20.10205 | -3.607323 | 3.325318 |  | 29.26592 | 28.83486 | 28.46527 | 28.44598 | 35.17571 | 35.23143
2907 | -20.10084 | -2.687947 | 3.325342 |  | 29.26135 | 28.86189 | 28.44288 | 28.45724 | 35.17027 | 35.20629
2907.1 | -20.10121 | -1.001629 | 3.325372 |  | 29.26674 | 28.84638 | 28.45626 | 28.47316 | 35.15855 | 35.20042
2907.199 | -20.10072 | -6.165396 | 3.325293 |  | 29.27494 | 28.87038 | 28.41719 | 28.44729 | 35.1558 | 35.26123
2907.299 | -20.10153 | -4.559508 | 3.325332 |  | 29.26003 | 28.85773 | 28.48096 | 28.45009 | 35.14948 | 35.23273
2907.398 | -20.10145 | -3.71783 | 3.325336 |  | 29.27088 | 28.85238 | 28.41793 | 28.48676 | 35.2091 | 35.23116
2907.498 | -20.10111 | -0.7890453 | 3.325332 |  | 29.29505 | 28.86534 | 28.42223 | 28.42414 | 35.18095 | 35.24683
2907.598 | -20.10046 | -4.619889 | 3.325337 |  | 29.29474 | 28.84703 | 28.45172 | 28.4461 | 35.19375 | 35.24987
2907.697 | -20.10117 | -3.096255 | 3.3253 |  | 29.28601 | 28.856 | 28.44361 | 28.45895 | 35.18725 | 35.22734
2907.796875 | -20.10122 | -3.337776 | 3.325338 |  | 29.2692 | 28.85292 | 28.42827 | 28.42056 | 35.20161 | 35.24177
2907.896 | -20.10118 | -2.158423 | 3.32531 |  | 29.25555 | 28.85058 | 28.41701 | 28.44695 | 35.23029 | 35.27345
2907.996 | -20.10089 | -2.007132 | 3.325317 |  | 29.29203 | 28.89179 | 28.456 | 28.46027 | 35.23183 | 35.26454
2908.096 | -20.10052 | -4.6568 | 3.325291 |  | 29.27843 | 28.87056 | 28.45774 | 28.4709 | 35.22372 | 35.24117
2908.195 | -20.10031 | -6.133725 | 3.325318 |  | 29.30518 | 28.86771 | 28.45712 | 28.45321 | 35.23561 | 35.27687
2908.295 | -20.10055 | -2.299235 | 3.32531 |  | 29.24908 | 28.85465 | 28.4222 | 28.4408 | 35.22999 | 35.25354
2908.395 | -20.10028 | -2.894152 | 3.325342 |  | 29.28109 | 28.88444 | 28.42934 | 28.43804 | 35.27327 | 35.25922
2908.494 | -20.10127 | -0.756918 | 3.325245 |  | 29.27037 | 28.84332 | 28.42427 | 28.46229 | 35.23304 | 35.26268
2908.59375 | -20.10089 | -5.947572 | 3.325315 |  | 29.25622 | 28.87302 | 28.44527 | 28.45497 | 35.26102 | 35.30481
2908.693 | -20.10007 | -9.631908 | 3.325322 |  | 29.28218 | 28.87483 | 28.42999 | 28.49643 | 35.24092 | 35.25656
2908.793 | -20.10123 | -6.460006 | 3.325314 |  | 29.22168 | 28.87768 | 28.43768 | 28.44242 | 35.2818 | 35.24409
2908.893 | -20.09995 | -7.880424 | 3.325268 |  | 29.25702 | 28.86846 | 28.44501 | 28.46026 | 35.25944 | 35.28238
2908.992 | -20.10059 | -6.774211 | 3.325281 |  | 29.27711 | 28.84239 | 28.45181 | 28.44223 | 35.27965 | 35.22428
2909.092 | -20.09998 | -3.914693 | 3.325317 |  | 29.24545 | 28.86106 | 28.42619 | 28.43002 | 35.27915 | 35.24931
2909.191 | -20.10156 | -4.301354 | 3.325241 |  | 29.24319 | 28.85833 | 28.43986 | 28.45567 | 35.26535 | 35.24894
2909.291 | -20.10051 | -3.312713 | 3.325324 |  | 29.24098 | 28.82817 | 28.4612 | 28.46644 | 35.28863 | 35.25477
2909.390625 | -20.1002 | -4.963715 | 3.325265 |  | 29.23484 | 28.83543 | 28.44603 | 28.46392 | 35.30054 | 35.26221
2909.49 | -20.10037 | -3.976668 | 3.325232 |  | 29.24487 | 28.86728 | 28.45952 | 28.45379 | 35.24889 | 35.22258
2909.59 | -20.10098 | 0.02551937 | 3.325279 |  | 29.26455 | 28.83258 | 28.44694 | 28.46097 | 35.27373 | 35.24369
2909.689 | -20.10101 | -3.552411 | 3.325306 |  | 29.25339 | 28.86903 | 28.44083 | 28.43456 | 35.24001 | 35.20671
2909.789 | -20.10067 | -3.52279 | 3.325292 |  | 29.24989 | 28.81818 | 28.44032 | 28.47845 | 35.25267 | 35.19494
2909.889 | -20.10063 | -5.629264 | 3.325282 |  | 29.22331 | 28.84955 | 28.43277 | 28.4553 | 35.22379 | 35.20543
2909.988 | -20.09988 | -2.470579 | 3.325276 |  | 29.24023 | 28.85345 | 28.44648 | 28.47309 | 35.20389 | 35.24419
2910.088 | -20.10003 | -0.2784328 | 3.325274 |  | 29.25131 | 28.87381 | 28.41734 | 28.49865 | 35.19553 | 35.2198
2910.1875 | -20.10085 | 2.317692 | 3.325218 |  | 29.24392 | 28.83445 | 28.44629 | 28.46782 | 35.19305 | 35.21041
2910.287 | -20.10065 | -3.373321 | 3.325229 |  | 29.23329 | 28.85574 | 28.442 | 28.47734 | 35.16913 | 35.21081
2910.387 | -20.1003 | -0.05286121 | 3.325316 |  | 29.2374 | 28.85728 | 28.43278 | 28.47358 | 35.1887 | 35.19171
2910.486 | -20.10013 | 1.251125 | 3.325194 |  | 29.23134 | 28.84773 | 28.4164 | 28.49591 | 35.18328 | 35.21097
2910.586 | -20.10113 | -1.993233 | 3.325299 |  | 29.21795 | 28.84733 | 28.45761 | 28.45127 | 35.19189 | 35.19853
2910.686 | -20.10057 | -2.151588 | 3.325241 |  | 29.22801 | 28.82521 | 28.42064 | 28.4748 | 35.20043 | 35.19312
2910.785 | -20.10035 | -1.499709 | 3.325227 |  | 29.25162 | 28.8785 | 28.46161 | 28.48687 | 35.20331 | 35.1932
2910.885 | -20.10073 | -0.8489695 | 3.325239 |  | 29.23453 | 28.86481 | 28.41267 | 28.50358 | 35.19519 | 35.1693
2910.984375 | -20.10005 | 0.1312408 | 3.325224 |  | 29.24253 | 28.85306 | 28.44869 | 28.47826 | 35.19928 | 35.17632
2911.084 | -20.1019 | -2.834683 | 3.325221 |  | 29.23395 | 28.84909 | 28.44248 | 28.46098 | 35.22001 | 35.14811
2911.184 | -20.10022 | -3.833806 | 3.325219 |  | 29.23597 | 28.85085 | 28.41788 | 28.44794 | 35.17635 | 35.1651
2911.283 | -20.09996 | -2.468528 | 3.325166 |  | 29.23696 | 28.84181 | 28.42004 | 28.45061 | 35.15053 | 35.16374
2911.383 | -20.1008 | -6.96629 | 3.325222 |  | 29.22289 | 28.85303 | 28.43877 | 28.46864 | 35.1618 | 35.14392
2911.482 | -20.10053 | -7.153582 | 3.325193 |  | 29.2394 | 28.85086 | 28.44791 | 28.48801 | 35.14421 | 35.15079
2911.582 | -20.09995 | -8.520683 | 3.325218 |  | 29.22759 | 28.82088 | 28.46874 | 28.45841 | 35.11798 | 35.15228
2911.682 | -20.10069 | -5.831367 | 3.325205 |  | 29.25265 | 28.83813 | 28.44823 | 28.48937 | 35.13387 | 35.12132
2911.78125 | -20.10004 | 0.3096485 | 3.325215 |  | 29.20732 | 28.8259 | 28.4296875 | 28.47672 | 35.12724 | 35.14316
2911.881 | -20.10137 | -6.225092 | 3.325174 |  | 29.23928 | 28.85617 | 28.44747 | 28.46259 | 35.15203 | 35.13225
2911.98 | -20.10035 | -4.11634 | 3.325209 |  | 29.19279 | 28.85092 | 28.44727 | 28.47398 | 35.14676 | 35.13905
2912.08 | -20.10022 | -2.205361 | 3.325219 |  | 29.20531 | 28.84088 | 28.4435 | 28.47383 | 35.12561 | 35.15178
2912.18 | -20.10114 | -6.577349 | 3.325175 |  | 29.20436 | 28.83944 | 28.42304 | 28.47643 | 35.14519 | 35.16307
2912.279 | -20.10053 | -6.200485 | 3.325202 |  | 29.2103 | 28.85111 | 28.47289 | 28.51718 | 35.11707 | 35.13867
2912.379 | -20.10023 | -3.878693 | 3.325202 |  | 29.20937 | 28.85962 | 28.4514 | 28.49256 | 35.16043 | 35.17541
2912.479 | -20.10103 | -2.025359 | 3.325178 |  | 29.2385 | 28.85095 | 28.45696 | 28.47646 | 35.17135 | 35.15343
2912.578125 | -20.09971 | -3.567221 | 3.325153 |  | 29.20185 | 28.84373 | 28.43455 | 28.50947 | 35.16879 | 35.19003
2912.678 | -20.10092 | -4.743156 | 3.325182 |  | 29.19897 | 28.8401 | 28.44437 | 28.46368 | 35.19315 | 35.19361
2912.777 | -20.09992 | 0.7869949 | 3.325191 |  | 29.23806 | 28.82671 | 28.4394 | 28.48997 | 35.15712 | 35.18908
2912.877 | -20.09979 | -3.700058 | 3.325224 |  | 29.2309 | 28.86416 | 28.45466 | 28.46397 | 35.18433 | 35.17924
2912.977 | -20.10002 | -4.382697 | 3.32522 |  | 29.23687 | 28.81818 | 28.44313 | 28.4582 | 35.20253 | 35.17824
2913.076 | -20.10023 | -2.799138 | 3.325176 |  | 29.22326 | 28.8542 | 28.45415 | 28.49787 | 35.21393 | 35.17355
2913.176 | -20.09925 | -5.46339 | 3.325232 |  | 29.23514 | 28.86119 | 28.46913 | 28.46037 | 35.19027 | 35.16585
2913.275 | -20.0998 | -3.549905 | 3.325114 |  | 29.19702 | 28.84986 | 28.44043 | 28.47613 | 35.17427 | 35.17937
2913.375 | -20.10029 | -6.297777 | 3.325215 |  | 29.22672 | 28.83595 | 28.44528 | 28.50334 | 35.17976 | 35.21158
2913.475 | -20.10036 | -0.4374714 | 3.325187 |  | 29.23682 | 28.84003 | 28.44447 | 28.48583 | 35.18166 | 35.19254
2913.574 | -20.1011 | -3.665197 | 3.325172 |  | 29.22011 | 28.85228 | 28.45148 | 28.47224 | 35.19846 | 35.20044
2913.674 | -20.10038 | -4.864144 | 3.325157 |  | 29.23239 | 28.83902 | 28.42501 | 28.48932 | 35.17228 | 35.17486
2913.773 | -20.09944 | -2.383767 | 3.325181 |  | 29.20472 | 28.82179 | 28.44818 | 28.48109 | 35.20651 | 35.19818
2913.873 | -20.09936 | 1.27072 | 3.32526 |  | 29.20972 | 28.85437 | 28.45218 | 28.48811 | 35.22332 | 35.18908
2913.973 | -20.10002 | 3.833122 | 3.325191 |  | 29.2172 | 28.82935 | 28.46242 | 28.48713 | 35.22025 | 35.17478
2914.072 | -20.10061 | -2.830355 | 3.32519 |  | 29.23121 | 28.83809 | 28.46393 | 28.4957 | 35.22484 | 35.23923
2914.171875 | -20.10027 | -4.657484 | 3.325215 |  | 29.24867 | 28.85873 | 28.44911 | 28.53084 | 35.25063 | 35.2303
2914.271 | -20.10014 | -0.5509415 | 3.325183 |  | 29.24117 | 28.86483 | 28.48539 | 28.4972 | 35.25933 | 35.19316
2914.371 | -20.0997 | -4.427811 | 3.325183 |  | 29.23874 | 28.8587 | 28.47881 | 28.50154 | 35.24559 | 35.23176
2914.471 | -20.10101 | 0.5698528 | 3.325173 |  | 29.21396 | 28.86125 | 28.49264 | 28.49667 | 35.24673 | 35.25581
2914.57 | -20.10013 | 6.722033 | 3.325214 |  | 29.22759 | 28.85814 | 28.48287 | 28.5463 | 35.23289 | 35.20481
2914.67 | -20.1002 | -0.3012171 | 3.325182 |  | 29.24575 | 28.86536 | 28.48426 | 28.49224 | 35.23475 | 35.24746
2914.77 | -20.10034 | -0.7917795 | 3.325205 |  | 29.25986 | 28.83666 | 28.48723 | 28.47289 | 35.20701 | 35.26149
2914.869 | -20.10079 | 1.934219 | 3.325161 |  | 29.24122 | 28.87436 | 28.48199 | 28.49422 | 35.22646 | 35.22207
2914.96875 | -20.10011 | 0.529068 | 3.325192 |  | 29.21908 | 28.87057 | 28.46684 | 28.4655 | 35.19785 | 35.23535
2915.068 | -20.09997 | 2.73215 | 3.325145 |  | 29.22193 | 28.84523 | 28.48117 | 28.48075 | 35.20016 | 35.27341
2915.168 | -20.09972 | 0.7247906 | 3.325166 |  | 29.23991 | 28.88858 | 28.47451 | 28.49054 | 35.21166 | 35.26178
2915.268 | -20.10029 | 0.5374985 | 3.32514 |  | 29.27871 | 28.8541 | 28.47419 | 28.47849 | 35.21043 | 35.27555
2915.367 | -20.0996 | -2.970709 | 3.32517 |  | 29.25185 | 28.81833 | 28.48485 | 28.46514 | 35.20935 | 35.2991
2915.467 | -20.10043 | -9.418184 | 3.32514 |  | 29.24817 | 28.83875 | 28.47526 | 28.49329 | 35.2381 | 35.29331
2915.566 | -20.10017 | -10.8222 | 3.325192 |  | 29.27984 | 28.85258 | 28.47095 | 28.46051 | 35.2462 | 35.32168
2915.666 | -20.09972 | -0.3185349 | 3.325192 |  | 29.2926 | 28.86753 | 28.47838 | 28.44667 | 35.21847 | 35.31364
2915.765625 | -20.09988 | -1.205327 | 3.325174 |  | 29.255 | 28.84594 | 28.4792 | 28.47455 | 35.26534 | 35.27755
2915.865 | -20.10031 | 3.875047 | 3.325107 |  | 29.28632 | 28.86056 | 28.51086 | 28.47091 | 35.30492 | 35.2943
2915.965 | -20.0993 | -6.593071 | 3.325215 |  | 29.27819 | 28.84371 | 28.50076 | 28.4569 | 35.26168 | 35.31682
2916.064 | -20.09954 | -6.785149 | 3.325177 |  | 29.25286 | 28.84496 | 28.48117 | 28.46352 | 35.29006 | 35.31558
2916.164 | -20.09959 | -1.184137 | 3.325188 |  | 29.24794 | 28.82953 | 28.48916 | 28.47559 | 35.29219 | 35.28903
2916.264 | -20.10004 | -1.535481 | 3.325181 |  | 29.24125 | 28.83985 | 28.4551 | 28.47134 | 35.31133 | 35.29646
2916.363 | -20.09967 | -2.819645 | 3.325167 |  | 29.2709 | 28.88467 | 28.47062 | 28.4534 | 35.30476 | 35.32617
2916.463 | -20.1006 | -1.664673 | 3.325169 |  | 29.23913 | 28.84811 | 28.47562 | 28.44704 | 35.34781 | 35.32209
2916.5625 | -20.09963 | -4.365608 | 3.325183 |  | 29.20239 | 28.8563 | 28.46015 | 28.43555 | 35.33416 | 35.29762
2916.662 | -20.10037 | -7.288925 | 3.325171 |  | 29.2498 | 28.86852 | 28.47867 | 28.45276 | 35.34778 | 35.29758
2916.762 | -20.09974 | 0.1159763 | 3.325154 |  | 29.23895 | 28.88591 | 28.49743 | 28.48114 | 35.3567 | 35.33671
2916.861 | -20.09949 | -6.084281 | 3.325126 |  | 29.21568 | 28.85687 | 28.45664 | 28.46502 | 35.36975 | 35.27225
2916.961 | -20.09894 | -5.09883 | 3.325171 |  | 29.26122 | 28.85828 | 28.45539 | 28.46027 | 35.37821 | 35.31941
2917.061 | -20.09909 | -3.384486 | 3.325191 |  | 29.21682 | 28.86178 | 28.49257 | 28.49176 | 35.3598 | 35.28155
2917.16 | -20.09939 | -3.74973 | 3.325186 |  | 29.21892 | 28.85442 | 28.4868 | 28.45222 | 35.39579 | 35.34716
2917.26 | -20.10023 | -1.797509 | 3.325187 |  | 29.2065 | 28.85984 | 28.45544 | 28.47856 | 35.36556 | 35.30246
2917.359375 | -20.09967 | -5.297515 | 3.325238 |  | 29.21261 | 28.86496 | 28.48785 | 28.42791 | 35.39628 | 35.29998
2917.459 | -20.09944 | -6.094991 | 3.325171 |  | 29.21815 | 28.82989 | 28.49892 | 28.4641 | 35.39688 | 35.31885
2917.559 | -20.09939 | -4.435786 | 3.32524 |  | 29.23606 | 28.87177 | 28.46466 | 28.48863 | 35.38008 | 35.31734
2917.658 | -20.09943 | -2.808025 | 3.32516 |  | 29.24135 | 28.86256 | 28.47671 | 28.46198 | 35.38794 | 35.29377
2917.758 | -20.1001 | -5.296831 | 3.325185 |  | 29.22887 | 28.85784 | 28.49343 | 28.45821 | 35.39934 | 35.31255
2917.857 | -20.10049 | -6.103193 | 3.325199 |  | 29.23581 | 28.85659 | 28.46591 | 28.43974 | 35.40924 | 35.32402
2917.957 | -20.10108 | -4.849334 | 3.325143 |  | 29.21316 | 28.84894 | 28.46282 | 28.46783 | 35.3961 | 35.33601
2918.057 | -20.10018 | -1.596545 | 3.325198 |  | 29.23744 | 28.84929 | 28.51105 | 28.48571 | 35.42205 | 35.31353
2918.15625 | -20.09982 | 1.247479 | 3.325175 |  | 29.23645 | 28.86663 | 28.45661 | 28.46318 | 35.39384 | 35.33646
2918.256 | -20.10032 | -3.559474 | 3.325181 |  | 29.22306 | 28.86491 | 28.48302 | 28.47476 | 35.40924 | 35.3109
2918.355 | -20.10022 | -4.562926 | 3.325178 |  | 29.20256 | 28.87523 | 28.45778 | 28.473 | 35.42574 | 35.32712
2918.455 | -20.1004 | -2.161841 | 3.32516 |  | 29.20702 | 28.84572 | 28.4688 | 28.4879 | 35.4425 | 35.3067
2918.555 | -20.10009 | 1.739408 | 3.325162 |  | 29.1931 | 28.85164 | 28.48011 | 28.46996 | 35.39492 | 35.31388
2918.654 | -20.10062 | 2.383084 | 3.325141 |  | 29.19824 | 28.86097 | 28.47967 | 28.48602 | 35.42991 | 35.344
2918.754 | -20.1 | -2.376932 | 3.325165 |  | 29.22587 | 28.85627 | 28.46401 | 28.44182 | 35.43523 | 35.39078
2918.854 | -20.10035 | 0.08065891 | 3.325168 |  | 29.18913 | 28.8493 | 28.47369 | 28.4984 | 35.40822 | 35.36481
2918.953125 | -20.10019 | -2.395616 | 3.325204 |  | 29.2148 | 28.85588 | 28.49029 | 28.46115 | 35.4046 | 35.39687
2919.053 | -20.09944 | -5.027968 | 3.325185 |  | 29.16408 | 28.85312 | 28.49238 | 28.49733 | 35.3935 | 35.41295
2919.152 | -20.10022 | 1.987082 | 3.325154 |  | 29.16615 | 28.8287 | 28.49383 | 28.48123 | 35.42504 | 35.41586
2919.252 | -20.09988 | -0.3552179 | 3.32521 |  | 29.18918 | 28.87204 | 28.48141 | 28.47887 | 35.40751 | 35.37504
2919.352 | -20.09944 | -0.9938822 | 3.325161 |  | 29.23399 | 28.87768 | 28.4581 | 28.5152 | 35.42899 | 35.44745
2919.451 | -20.09958 | -2.506351 | 3.32519 |  | 29.19663 | 28.87869 | 28.46684 | 28.51668 | 35.35341 | 35.43254
2919.551 | -20.10042 | -0.4598017 | 3.325216 |  | 29.18577 | 28.88362 | 28.47419 | 28.53107 | 35.38093 | 35.43371
2919.65 | -20.10025 | 0.6949425 | 3.325148 |  | 29.18857 | 28.84664 | 28.47203 | 28.50537 | 35.38913 | 35.41623
2919.75 | -20.0998 | 2.347768 | 3.325147 |  | 29.19076 | 28.8832 | 28.46421 | 28.5326 | 35.38358 | 35.41441
2919.85 | -20.10007 | -3.557652 | 3.325144 |  | 29.18734 | 28.85277 | 28.47231 | 28.50327 | 35.39202 | 35.43869
2919.949 | -20.09972 | 1.804573 | 3.325183 |  | 29.20511 | 28.88689 | 28.47456 | 28.56003 | 35.40093 | 35.41639
2920.049 | -20.10063 | -2.653543 | 3.325113 |  | 29.21303 | 28.87122 | 28.50939 | 28.559 | 35.35542 | 35.47102
2920.148 | -20.0998 | -2.744682 | 3.325115 |  | 29.20274 | 28.86085 | 28.47556 | 28.53713 | 35.32941 | 35.44316
2920.248 | -20.09984 | -1.090946 | 3.325118 |  | 29.22068 | 28.8838 | 28.4661 | 28.54955 | 35.35841 | 35.45383
2920.348 | -20.10095 | -2.21721 | 3.325104 |  | 29.23378 | 28.85765 | 28.4538 | 28.56983 | 35.34772 | 35.48352
2920.447 | -20.10068 | 0.4819031 | 3.325156 |  | 29.20337 | 28.84692 | 28.4511 | 28.56199 | 35.31407 | 35.47876
2920.546875 | -20.10056 | -4.120897 | 3.325138 |  | 29.23578 | 28.86792 | 28.45927 | 28.56168 | 35.31216 | 35.48929
2920.646 | -20.1 | -0.2902813 | 3.325202 |  | 29.23541 | 28.8735 | 28.45667 | 28.54299 | 35.29185 | 35.48833
2920.746 | -20.10001 | 2.401769 | 3.325178 |  | 29.2473 | 28.88195 | 28.49535 | 28.56255 | 35.28165 | 35.49152
2920.846 | -20.0999 | 5.210932 | 3.325156 |  | 29.21051 | 28.8723 | 28.48638 | 28.55546 | 35.29517 | 35.46217
2920.945 | -20.10032 | -1.486494 | 3.325184 |  | 29.25189 | 28.87644 | 28.4502 | 28.53681 | 35.28725 | 35.46859
2921.045 | -20.10021 | -2.130399 | 3.325195 |  | 29.23404 | 28.88112 | 28.47104 | 28.54445 | 35.27391 | 35.5165
2921.145 | -20.10041 | -0.02437973 | 3.325153 |  | 29.22039 | 28.8469 | 28.48093 | 28.5642 | 35.28815 | 35.51598
2921.244 | -20.09973 | -0.2497234 | 3.325153 |  | 29.25541 | 28.86825 | 28.49375 | 28.5527 | 35.29835 | 35.50827
2921.34375 | -20.10014 | -3.648563 | 3.325145 |  | 29.23733 | 28.88422 | 28.47133 | 28.53653 | 35.31596 | 35.50153
2921.443 | -20.10026 | 3.030635 | 3.325204 |  | 29.26586 | 28.87007 | 28.49654 | 28.54292 | 35.29657 | 35.52391
2921.543 | -20.09999 | -2.343438 | 3.325223 |  | 29.24914 | 28.86895 | 28.47742 | 28.58764 | 35.34463 | 35.49422
2921.643 | -20.09885 | -3.918566 | 3.325153 |  | 29.28603 | 28.87406 | 28.4716 | 28.55543 | 35.30706 | 35.5323
2921.742 | -20.09974 | -5.285439 | 3.325195 |  | 29.2681 | 28.85596 | 28.48582 | 28.52883 | 35.35143 | 35.51127
2921.842 | -20.09967 | 0.552309 | 3.325175 |  | 29.27899 | 28.89157 | 28.47625 | 28.59599 | 35.3404 | 35.50142
2921.941 | -20.10121 | 5.582327 | 3.325221 |  | 29.28818 | 28.86748 | 28.49453 | 28.57438 | 35.36977 | 35.54642
2922.041 | -20.10004 | 2.890734 | 3.325171 |  | 29.23867 | 28.89304 | 28.45803 | 28.58925 | 35.38275 | 35.51577
2922.140625 | -20.09976 | -0.7104368 | 3.325153 |  | 29.27809 | 28.88041 | 28.49238 | 28.5518 | 35.36264 | 35.4972
2922.24 | -20.10046 | 1.846042 | 3.325191 |  | 29.28432 | 28.86738 | 28.4848 | 28.54944 | 35.39189 | 35.51195
2922.34 | -20.09995 | 4.005833 | 3.325187 |  | 29.27488 | 28.86459 | 28.46678 | 28.54677 | 35.41972 | 35.48599
2922.439 | -20.09975 | 0.9082098 | 3.325194 |  | 29.27284 | 28.88411 | 28.47048 | 28.52914 | 35.42297 | 35.51182
2922.539 | -20.10045 | 0.02916431427 | 3.325211 |  | 29.26945 | 28.89024 | 28.46748 | 28.53818 | 35.40141 | 35.47998
2922.639 | -20.0992 | 0.9884138 | 3.325192 |  | 29.26392 | 28.86999 | 28.49661 | 28.54895 | 35.39836 | 35.47321
2922.738 | -20.1003 | 1.506316 | 3.325181 |  | 29.29002 | 28.87269 | 28.46941 | 28.49135 | 35.41923 | 35.48049
2922.838 | -20.09944 | 7.016417 | 3.325181 |  | 29.30581 | 28.85863 | 28.46908 | 28.53221 | 35.43272 | 35.46102
2922.9375 | -20.09961 | 1.91941 | 3.325142 |  | 29.29584 | 28.86352 | 28.47465 | 28.5577 | 35.40116 | 35.48923
2923.037 | -20.10029 | -3.214737 | 3.325212 |  | 29.28911 | 28.86893 | 28.49463 | 28.50594 | 35.38091 | 35.45349
2923.137 | -20.09893 | -0.7694502 | 3.325214 |  | 29.29276 | 28.86636 | 28.45441 | 28.50117 | 35.38418 | 35.42088
2923.236 | -20.10082 | 1.008693 | 3.325209 |  | 29.29405 | 28.87815 | 28.46717 | 28.51071 | 35.36436 | 35.43743
2923.336 | -20.1 | 4.006744 | 3.325217 |  | 29.28248 | 28.87474 | 28.4486 | 28.53879 | 35.38263 | 35.41626
2923.436 | -20.0989 | 2.968431 | 3.325239 |  | 29.29421 | 28.85217 | 28.46985 | 28.52682 | 35.37728 | 35.39993
2923.535 | -20.09936 | 1.27072 | 3.325169 |  | 29.27191 | 28.85125 | 28.45446 | 28.53081 | 35.36405 | 35.43334
2923.635 | -20.10034 | -3.023115 | 3.325244 |  | 29.24916 | 28.88822 | 28.48712 | 28.48733 | 35.34476 | 35.37673
2923.734375 | -20.09912 | -1.666495 | 3.325171 |  | 29.2976 | 28.88384 | 28.47287 | 28.49997 | 35.35399 | 35.4093
2923.834 | -20.10032 | 3.265548 | 3.325226 |  | 29.30126 | 28.87351 | 28.48487 | 28.50257 | 35.35139 | 35.41338
2923.934 | -20.0999 | -2.968886 | 3.32522 |  | 29.28061 | 28.89759 | 28.47543 | 28.47291 | 35.33443 | 35.37151
2924.033 | -20.09952 | 0.3492947 | 3.325178 |  | 29.26317 | 28.86535 | 28.45948 | 28.49479 | 35.31621 | 35.38115
2924.133 | -20.10027 | 3.813528 | 3.325219 |  | 29.30382 | 28.88976 | 28.46806 | 28.49075 | 35.3555 | 35.38894
2924.232 | -20.09957 | 3.744717 | 3.325195 |  | 29.30711 | 28.86898 | 28.47578 | 28.47717 | 35.36325 | 35.39536
2924.332 | -20.09988 | -1.995511 | 3.325182 |  | 29.31561 | 28.86782 | 28.4834 | 28.46843 | 35.36281 | 35.39468
2924.432 | -20.09937 | 2.104651 | 3.325199 |  | 29.27616 | 28.87854 | 28.44874 | 28.46478 | 35.36703 | 35.36506
2924.53125 | -20.09933 | 4.58161 | 3.325199 |  | 29.28558 | 28.88269 | 28.43859 | 28.44312 | 35.34393 | 35.3742
2924.631 | -20.09947 | 2.791163 | 3.325208 |  | 29.2862 | 28.85213 | 28.43342 | 28.47059 | 35.36356 | 35.33122
2924.73 | -20.09992 | 6.578716 | 3.325221 |  | 29.26347 | 28.86877 | 28.42785 | 28.46123 | 35.39698 | 35.37452
2924.83 | -20.09894 | 0.512207 | 3.325204 |  | 29.29293 | 28.83905 | 28.46014 | 28.4764 | 35.37467 | 35.39032
2924.93 | -20.09965 | 3.811477 | 3.325149 |  | 29.26942 | 28.88483 | 28.445 | 28.48469 | 35.38964 | 35.3923
2925.029 | -20.09975 | -0.194128 | 3.325219 |  | 29.27303 | 28.85412 | 28.46581 | 28.49347 | 35.39359 | 35.33574
2925.129 | -20.09924 | 0.3793707 | 3.325213 |  | 29.2811 | 28.88218 | 28.43711 | 28.47128 | 35.4142 | 35.38303
2925.229 | -20.09948 | -2.323843 | 3.325216 |  | 29.27916 | 28.87436 | 28.45097 | 28.49407 | 35.38538 | 35.38745
2925.328125 | -20.09934 | 5.642479 | 3.325178 |  | 29.26152 | 28.86739 | 28.46809 | 28.51331 | 35.37638 | 35.34223
2925.428 | -20.09999 | 3.042938 | 3.325182 |  | 29.27212 | 28.86621 | 28.43948 | 28.46038 | 35.40203 | 35.34694
2925.527 | -20.09995 | -0.04602623 | 3.325174 |  | 29.27775 | 28.84342 | 28.43993 | 28.47775 | 35.37582 | 35.34193
2925.627 | -20.09963 | -2.539845 | 3.325199 |  | 29.2504 | 28.86528 | 28.43864 | 28.50049 | 35.3704 | 35.33132
2925.727 | -20.09957 | 2.398122 | 3.325221 |  | 29.22384 | 28.88898 | 28.42717 | 28.49402 | 35.38632 | 35.35157
2925.826 | -20.10044 | -4.376089 | 3.325184 |  | 29.22942 | 28.86973 | 28.46206 | 28.47776 | 35.35449 | 35.327
2925.926 | -20.09924 | -1.117149 | 3.325189 |  | 29.2203 | 28.85254 | 28.4259 | 28.47631 | 35.39423 | 35.32976
2926.025 | -20.09946 | -1.679482 | 3.325187 |  | 29.20318 | 28.85935 | 28.45905 | 28.49501 | 35.39318 | 35.35058
2926.125 | -20.10006 | -2.934482 | 3.325214 |  | 29.20756 | 28.85711 | 28.43392 | 28.48478 | 35.37154 | 35.30591
2926.225 | -20.09952 | 2.732607 | 3.325165 |  | 29.19583 | 28.88144 | 28.45471 | 28.46666 | 35.36436 | 35.30146
2926.324 | -20.1001 | 12.32692 | 3.325198 |  | 29.20815 | 28.84853 | 28.44126 | 28.49182 | 35.34729 | 35.29306
2926.424 | -20.09972 | 1.131047 | 3.325179 |  | 29.1964 | 28.87498 | 28.43333 | 28.45769 | 35.36511 | 35.32015
2926.523 | -20.09955 | 3.160737 | 3.325217 |  | 29.20636 | 28.87967 | 28.42783 | 28.51056 | 35.34431 | 35.31224
2926.623 | -20.09976 | -3.680007 | 3.325201 |  | 29.20136 | 28.84137 | 28.48326 | 28.46082 | 35.36383 | 35.28232
2926.723 | -20.09967 | 1.460292 | 3.325176 |  | 29.18118 | 28.87257 | 28.46142 | 28.47453 | 35.35002 | 35.34482
2926.822 | -20.09955 | 2.076398 | 3.325177 |  | 29.18889 | 28.85959 | 28.42985 | 28.44575 | 35.37434 | 35.3237
2926.921875 | -20.09918 | 2.534377 | 3.325186 |  | 29.18179 | 28.85839 | 28.4336 | 28.46491 | 35.33233 | 35.31482
2927.021 | -20.09929 | 0.5778284 | 3.325205 |  | 29.14333 | 28.8503 | 28.43407 | 28.48668 | 35.36949 | 35.31139
2927.121 | -20.10012 | 0.2873192 | 3.325169 |  | 29.16955 | 28.86976 | 28.45798 | 28.43491 | 35.37662 | 35.32841
2927.221 | -20.09929 | 0.6600819 | 3.325167 |  | 29.15504 | 28.86251 | 28.44347 | 28.45108 | 35.36977 | 35.32203
2927.32 | -20.09934 | -0.2125845 | 3.325151 |  | 29.17423 | 28.83916 | 28.46875 | 28.45274 | 35.34861 | 35.33405
2927.42 | -20.09938 | 4.441483 | 3.325157 |  | 29.17032 | 28.87416 | 28.43843 | 28.4388 | 35.34765 | 35.29669
2927.52 | -20.09979 | 5.728609 | 3.325226 |  | 29.177 | 28.85564 | 28.45014 | 28.44819 | 35.35635 | 35.31123
2927.619 | -20.09981 | 6.374563 | 3.325199 |  | 29.17728 | 28.86728 | 28.43244 | 28.44629 | 35.32977 | 35.33387
2927.71875 | -20.09951 | 4.066441 | 3.325224 |  | 29.15757 | 28.88352 | 28.46192 | 28.45329 | 35.33446 | 35.32845
2927.818 | -20.10041 | -0.807045 | 3.325163 |  | 29.16435 | 28.89009 | 28.4433 | 28.47284 | 35.33851 | 35.3183
2927.918 | -20.09867 | -0.6108665 | 3.325139 |  | 29.15978 | 28.87817 | 28.44493 | 28.4665 | 35.3256 | 35.35397
2928.018 | -20.09952 | -1.029427 | 3.325201 |  | 29.17117 | 28.87422 | 28.45091 | 28.45311 | 35.3315 | 35.34148
2928.117 | -20.09981 | -2.857013 | 3.325184 |  | 29.18405 | 28.86388 | 28.45165 | 28.45066 | 35.346 | 35.35893
2928.217 | -20.10001 | 1.849916 | 3.325193 |  | 29.19861 | 28.85231 | 28.44414 | 28.43892 | 35.31364 | 35.33936
2928.316 | -20.09922 | 7.500826 | 3.325149 |  | 29.16247 | 28.84933 | 28.45486 | 28.43499 | 35.333 | 35.37827
2928.416 | -20.10007 | -0.586031 | 3.32518 |  | 29.16058 | 28.86535 | 28.44756 | 28.41887 | 35.35307 | 35.33736
2928.515625 | -20.09938 | 5.893572 | 3.325166 |  | 29.22843 | 28.87346 | 28.42782 | 28.4506 | 35.40949 | 35.35352
2928.615 | -20.09936 | 0.3431425 | 3.325208 |  | 29.15049 | 28.81984 | 28.44539 | 28.48065 | 35.37277 | 35.35099
2928.715 | -20.10008 | 0.3584089 | 3.325163 |  | 29.20778 | 28.86016 | 28.44683 | 28.46325 | 35.37408 | 35.34484
2928.814 | -20.09994 | -0.4860039 | 3.325205 |  | 29.17537 | 28.86225 | 28.43815 | 28.44312 | 35.3762 | 35.37056
2928.914 | -20.10009 | 2.805975 | 3.325197 |  | 29.22214 | 28.88616 | 28.43461 | 28.46094 | 35.38958 | 35.34966
2929.014 | -20.09963 | -2.125613 | 3.325197 |  | 29.20769 | 28.85453 | 28.44418 | 28.44132 | 35.39707 | 35.34548
2929.113 | -20.10004 | 1.66285 | 3.325212 |  | 29.24252 | 28.88693 | 28.43883 | 28.47932 | 35.3634 | 35.33503
2929.213 | -20.09954 | -0.9127674 | 3.325147 |  | 29.22992 | 28.90083 | 28.44426 | 28.43847 | 35.37387 | 35.36793
2929.3125 | -20.09964 | -3.107875 | 3.325181 |  | 29.21227 | 28.8789 | 28.43094 | 28.44829 | 35.37471 | 35.33215
2929.412 | -20.10002 | 3.580437 | 3.3252 |  | 29.23607 | 28.88037 | 28.47227 | 28.44808 | 35.34113 | 35.34345
2929.512 | -20.10017 | -2.708226 | 3.325193 |  | 29.21041 | 28.86067 | 28.45651 | 28.43871 | 35.31992 | 35.3335
2929.611 | -20.10006 | -5.397997 | 3.325216 |  | 29.2217 | 28.85963 | 28.43652 | 28.43244 | 35.34495 | 35.33635
2929.711 | -20.10013 | 5.266983 | 3.325172 |  | 29.20829 | 28.84491 | 28.44341 | 28.45924 | 35.31428 | 35.30976
2929.811 | -20.10017 | 0.2155466 | 3.325189 |  | 29.2142 | 28.87435 | 28.45052 | 28.42204 | 35.31281 | 35.32482
2929.91 | -20.09896 | 0.703373 | 3.325227 |  | 29.22964 | 28.82412 | 28.43677 | 28.42993 | 35.35627 | 35.30684
2930.01 | -20.09967 | -2.01898 | 3.325209 |  | 29.26395 | 28.87392 | 28.44068 | 28.42109 | 35.32864 | 35.29734
2930.109375 | -20.09963 | 3.970516 | 3.325187 |  | 29.22827 | 28.84924 | 28.46091 | 28.42474 | 35.31706 | 35.29362
2930.209 | -20.09991 | 2.410426 | 3.325217 |  | 29.25106 | 28.86701 | 28.43812 | 28.43112 | 35.33897 | 35.30745
2930.309 | -20.10004 | 5.778507 | 3.325204 |  | 29.22795 | 28.83502 | 28.46019 | 28.4365 | 35.34692 | 35.2913
2930.408 | -20.10165 | -0.6671457 | 3.325188 |  | 29.21621 | 28.84456 | 28.44328 | 28.4309 | 35.31323 | 35.29855
2930.508 | -20.09968 | 2.852228 | 3.32516 |  | 29.21767 | 28.8676 | 28.4148 | 28.40955 | 35.30091 | 35.26869
2930.607 | -20.10034 | 3.379245 | 3.325173 |  | 29.23949 | 28.87922 | 28.46499 | 28.42384 | 35.32758 | 35.29235
2930.707 | -20.09999 | 5.140526 | 3.325198 |  | 29.2153 | 28.85353 | 28.41874 | 28.43818 | 35.3302 | 35.33574
2930.807 | -20.09939 | 3.418663 | 3.325193 |  | 29.21749 | 28.85276 | 28.39866 | 28.41561 | 35.33987 | 35.33426
2930.90625 | -20.09872 | 6.802465 | 3.325192 |  | 29.21099 | 28.8541 | 28.40956 | 28.41418 | 35.34029 | 35.34533
2931.006 | -20.09993 | 3.883249 | 3.325199 |  | 29.2358 | 28.83884 | 28.46225 | 28.42615 | 35.3462 | 35.31629
2931.105 | -20.09982 | 8.526608 | 3.325155 |  | 29.24123 | 28.84118 | 28.42738 | 28.4255 | 35.32895 | 35.36503
2931.205 | -20.10122 | 2.87638 | 3.325213 |  | 29.22963 | 28.85603 | 28.44446 | 28.42211 | 35.31622 | 35.35662
2931.305 | -20.10017 | 4.335532 | 3.325151 |  | 29.24624 | 28.87375 | 28.44097 | 28.41347 | 35.31361 | 35.37729
2931.404 | -20.10022 | 2.234982 | 3.325176 |  | 29.23608 | 28.83494 | 28.44326 | 28.43652 | 35.32271 | 35.37447
2931.504 | -20.10068 | -0.9303122 | 3.325212 |  | 29.20828 | 28.85873 | 28.44447 | 28.45332 | 35.30493 | 35.39555
2931.604 | -20.10034 | 0.9227924 | 3.325189 |  | 29.23714 | 28.84328 | 28.44765 | 28.41388 | 35.29968 | 35.40876
2931.703125 | -20.10047 | -1.433633 | 3.325207 |  | 29.24656 | 28.83883 | 28.46793 | 28.43542 | 35.30088 | 35.4367
2931.803 | -20.10105 | -6.264511 | 3.325187 |  | 29.22003 | 28.85108 | 28.4531 | 28.41573 | 35.33777 | 35.42604
2931.902 | -20.10001 | 1.646445 | 3.325254 |  | 29.24088 | 28.83119 | 28.44383 | 28.44923 | 35.31369 | 35.42424
2932.002 | -20.10022 | 1.969764 | 3.325212 |  | 29.20069 | 28.8299 | 28.45857 | 28.44919 | 35.30443 | 35.43531
2932.102 | -20.09972 | 0.9822617 | 3.325184 |  | 29.20353 | 28.85075 | 28.42587 | 28.43557 | 35.30585 | 35.46603
2932.201 | -20.09906 | 3.052964 | 3.32521 |  | 29.21393 | 28.83928 | 28.41492 | 28.45582 | 35.31044 | 35.44437
2932.301 | -20.10013 | 3.137497 | 3.325177 |  | 29.2254 | 28.86647 | 28.3888 | 28.44958 | 35.321 | 35.46074
2932.4 | -20.10052 | -1.7508 | 3.325245 |  | 29.20984 | 28.81944 | 28.45534 | 28.49572 | 35.34182 | 35.45146
2932.5 | -20.10007 | -0.6817284 | 3.325217 |  | 29.21146 | 28.85408 | 28.46462 | 28.45791 | 35.37873 | 35.44913
2932.6 | -20.09965 | -0.07496262 | 3.325197 |  | 29.21393 | 28.87265 | 28.44797 | 28.4787 | 35.33642 | 35.45582
2932.699 | -20.09956 | 3.913098 | 3.32521 |  | 29.20391 | 28.83119 | 28.43476 | 28.51324 | 35.36074 | 35.46301
2932.799 | -20.09954 | 0.7589684 | 3.325172 |  | 29.20225 | 28.85145 | 28.4704 | 28.46 | 35.38755 | 35.45061
2932.898 | -20.10069 | 2.863164 | 3.325191 |  | 29.20631 | 28.8363 | 28.44963 | 28.45969 | 35.41373 | 35.449
2932.998 | -20.0991 | 8.041285 | 3.325178 |  | 29.21588 | 28.84132 | 28.45247 | 28.50271 | 35.38419 | 35.44202
2933.098 | -20.0995 | 3.124737 | 3.32523 |  | 29.17126 | 28.82182 | 28.46156 | 28.47853 | 35.36916 | 35.4551
2933.197 | -20.09993 | -0.2417488 | 3.325184 |  | 29.18463 | 28.87664 | 28.43403 | 28.50314 | 35.38329 | 35.45847
2933.296875 | -20.09912 | -0.9453497 | 3.325232 |  | 29.23877 | 28.8481 | 28.43971 | 28.47355 | 35.39199 | 35.46841
2933.396 | -20.09977 | 1.64485 | 3.325236 |  | 29.1885 | 28.85525 | 28.45385 | 28.50036 | 35.41185 | 35.44875
2933.496 | -20.10045 | 2.35916 | 3.325181 |  | 29.21374 | 28.84846 | 28.45842 | 28.49038 | 35.4255 | 35.43206
2933.596 | -20.10053 | 3.627602 | 3.325205 |  | 29.20382 | 28.87722 | 28.43544 | 28.49427 | 35.40718 | 35.42056
2933.695 | -20.10085 | 3.214054 | 3.325173 |  | 29.21587 | 28.8352 | 28.44618 | 28.48542 | 35.41545 | 35.44836
2933.795 | -20.09967 | 4.6028 | 3.325215 |  | 29.21453 | 28.8397 | 28.45504 | 28.49554 | 35.44054 | 35.43689
2933.895 | -20.10104 | -2.118094 | 3.32519 |  | 29.23114 | 28.85587 | 28.45008 | 28.49069 | 35.42212 | 35.44366
2933.994 | -20.10075 | 4.422799 | 3.325239 |  | 29.24143 | 28.82661 | 28.44609 | 28.48287 | 35.41796 | 35.43542
2934.09375 | -20.10053 | 5.218679 | 3.32523 |  | 29.22306 | 28.83615 | 28.46096 | 28.51963 | 35.42369 | 35.44843
2934.193 | -20.09989 | 1.144947 | 3.325185 |  | 29.1914 | 28.86347 | 28.44584 | 28.51302 | 35.39916 | 35.43837
2934.293 | -20.1005 | 9.230892 | 3.325197 |  | 29.2156 | 28.85229 | 28.43645 | 28.49244 | 35.43986 | 35.43844
2934.393 | -20.09962 | 6.289574 | 3.32525 |  | 29.20334 | 28.86068 | 28.42448 | 28.51594 | 35.43665 | 35.42896
2934.492 | -20.10028 | 9.598413 | 3.325174 |  | 29.22673 | 28.86362 | 28.46298 | 28.55623 | 35.42496 | 35.46184
2934.592 | -20.09944 | 4.573179 | 3.325207 |  | 29.21998 | 28.85535 | 28.45836 | 28.52501 | 35.43302 | 35.44383
2934.691 | -20.10081 | 9.64444 | 3.325172 |  | 29.22702 | 28.86097 | 28.43472 | 28.52081 | 35.44446 | 35.48129
2934.791 | -20.10011 | 2.284426 | 3.325185 |  | 29.22635 | 28.8395 | 28.49433 | 28.51339 | 35.42821 | 35.49099
2934.890625 | -20.09961 | 2.985747 | 3.325172 |  | 29.27244 | 28.87828 | 28.48083 | 28.49702 | 35.44582 | 35.49224
2934.99 | -20.10004 | 3.587273 | 3.32515 |  | 29.23357 | 28.88462 | 28.49679 | 28.48787 | 35.44424 | 35.49726
2935.09 | -20.1 | -0.4392958 | 3.325194 |  | 29.25587 | 28.84745 | 28.45976 | 28.50478 | 35.43432 | 35.46886
2935.189 | -20.10002 | 6.910923 | 3.325108 |  | 29.19644 | 28.82913 | 28.47456 | 28.53041 | 35.39133 | 35.50653
2935.289 | -20.10019 | 9.579729 | 3.325196 |  | 29.19913 | 28.83813 | 28.46131 | 28.54003 | 35.41041 | 35.49328
2935.389 | -20.10019 | 5.242376 | 3.325191 |  | 29.23964 | 28.8475 | 28.49503 | 28.49195 | 35.40064 | 35.47749
2935.488 | -20.10008 | 2.941089 | 3.325208 |  | 29.21097 | 28.82635 | 28.48677 | 28.51209 | 35.42128 | 35.47813
2935.588 | -20.09946 | -1.14996 | 3.325232 |  | 29.21506 | 28.87225 | 28.44644 | 28.50965 | 35.41573 | 35.47765
2935.6875 | -20.10068 | -1.371657 | 3.325227 |  | 29.24942 | 28.85525 | 28.48512 | 28.49052 | 35.38132 | 35.45346
2935.787 | -20.09967 | 7.374825 | 3.325226 |  | 29.23898 | 28.84089 | 28.47817 | 28.4932 | 35.38641 | 35.4924
2935.887 | -20.10089 | 6.534058 | 3.325204 |  | 29.2687 | 28.84982 | 28.48375 | 28.51005 | 35.34261 | 35.46822
2935.986 | -20.09986 | -1.101427 | 3.325182 |  | 29.24521 | 28.87738 | 28.43197 | 28.49825 | 35.36948 | 35.46235
2936.086 | -20.1004 | -0.2374201 | 3.325209 |  | 29.26519 | 28.83866 | 28.4959 | 28.51769 | 35.35778 | 35.49419
2936.186 | -20.10067 | 0.6933479 | 3.325181 |  | 29.25019 | 28.84677 | 28.47461 | 28.51003 | 35.37169 | 35.48236
2936.285 | -20.09981 | 2.728732 | 3.325239 |  | 29.21581 | 28.90162 | 28.46929 | 28.48376 | 35.36118 | 35.49343
2936.385 | -20.10012 | 4.506191 | 3.325205 |  | 29.2716 | 28.86625 | 28.44123 | 28.52145 | 35.37726 | 35.46764
2936.484375 | -20.10015 | 7.854675 | 3.325176 |  | 29.2369 | 28.86364 | 28.48682 | 28.51353 | 35.35949 | 35.4677
2936.584 | -20.09999 | 3.227268 | 3.325191 |  | 29.26553 | 28.87434 | 28.47548 | 28.51828 | 35.3624 | 35.45245
2936.684 | -20.10063 | 8.342276 | 3.325194 |  | 29.28344 | 28.86186 | 28.4722 | 28.48677 | 35.33405 | 35.48285
2936.783 | -20.10074 | -1.923738 | 3.325235 |  | 29.23652 | 28.8674 | 28.4706 | 28.49355 | 35.36501 | 35.46624
2936.883 | -20.1007 | 2.944279 | 3.325205 |  | 29.26487 | 28.8091 | 28.46446 | 28.49979 | 35.38395 | 35.47442
2936.982 | -20.10007 | 3.128382 | 3.325193 |  | 29.25035 | 28.84984 | 28.4782 | 28.53905 | 35.38535 | 35.46111
2937.082 | -20.10039 | 6.374105 | 3.325194 |  | 29.27378 | 28.84346 | 28.47268 | 28.47748 | 35.35469 | 35.48856
2937.182 | -20.09981 | 3.959124 | 3.325223 |  | 29.26707 | 28.8453 | 28.50019 | 28.53676 | 35.38787 | 35.48445
2937.28125 | -20.10025 | 12.16948 | 3.325226 |  | 29.28218 | 28.89671 | 28.45548 | 28.53363 | 35.37167 | 35.50584
2937.381 | -20.09992 | 5.816103 | 3.325207 |  | 29.26922 | 28.84534 | 28.48096 | 28.53142 | 35.3383 | 35.48054
2937.48 | -20.10006 | 0.793602 | 3.325225 |  | 29.25106 | 28.87889 | 28.49213 | 28.52655 | 35.34499 | 35.48717
2937.58 | -20.10045 | -1.064972 | 3.325227 |  | 29.28447 | 28.84645 | 28.47949 | 28.51865 | 35.36133 | 35.49937
2937.68 | -20.10083 | 3.738792 | 3.325187 |  | 29.25867 | 28.86371 | 28.48316 | 28.53562 | 35.35921 | 35.51096
2937.779 | -20.10063 | 4.911309 | 3.325194 |  | 29.24962 | 28.85316 | 28.52248 | 28.52268 | 35.32655 | 35.49858
2937.879 | -20.09998 | 0.2128124 | 3.325232 |  | 29.22866 | 28.87551 | 28.47969 | 28.52258 | 35.37374 | 35.51047
2937.979 | -20.10004 | -0.05126667 | 3.325188 |  | 29.26977 | 28.84544 | 28.52024 | 28.51497 | 35.35476 | 35.48131
2938.078125 | -20.10045 | 2.032423 | 3.325229 |  | 29.26406 | 28.87497 | 28.48936 | 28.52326 | 35.32729 | 35.49886
2938.178 | -20.09959 | 0.5942335 | 3.325149 |  | 29.26445 | 28.86301 | 28.50126 | 28.51843 | 35.36543 | 35.51981
2938.277 | -20.10061 | 4.189252 | 3.325208 |  | 29.23771 | 28.86466 | 28.48816 | 28.50768 | 35.35849 | 35.50446
2938.377 | -20.10046 | 5.426023 | 3.325208 |  | 29.23736 | 28.88217 | 28.50248 | 28.49305 | 35.34006 | 35.47984
2938.477 | -20.09999 | 0.7671719 | 3.325209 |  | 29.2236 | 28.87937 | 28.48679 | 28.53244 | 35.31768 | 35.47622
2938.576 | -20.1002 | 4.079429 | 3.325181 |  | 29.22554 | 28.86147 | 28.49945 | 28.51613 | 35.29889 | 35.47762
2938.676 | -20.1006 | 5.768253 | 3.325197 |  | 29.25475 | 28.85685 | 28.44939 | 28.53084 | 35.30236 | 35.45555
2938.775 | -20.10058 | 2.855646 | 3.325212 |  | 29.20902 | 28.86574 | 28.49467 | 28.53267 | 35.28372 | 35.46182
2938.875 | -20.1008 | 2.038347 | 3.325253 |  | 29.20408 | 28.82165 | 28.46891 | 28.50925 | 35.27642 | 35.42311
2938.975 | -20.10018 | -0.442029 | 3.32523 |  | 29.19288 | 28.89234 | 28.48321 | 28.52575 | 35.2897 | 35.43615
2939.074 | -20.10056 | 6.172461 | 3.325202 |  | 29.23694 | 28.86999 | 28.49992 | 28.5142 | 35.29871 | 35.41019
2939.174 | -20.10113 | 0.7920074 | 3.32521 |  | 29.19545 | 28.86523 | 28.47547 | 28.55819 | 35.29618 | 35.44964
2939.273 | -20.09992 | 3.074837 | 3.325216 |  | 29.1911 | 28.84941 | 28.47034 | 28.55091 | 35.26706 | 35.42135
2939.373 | -20.10038 | 4.37814 | 3.325239 |  | 29.21167 | 28.86875 | 28.47186 | 28.53376 | 35.28555 | 35.42665
2939.473 | -20.10026 | 4.715357 | 3.32525 |  | 29.22907 | 28.85498 | 28.49005 | 28.53717 | 35.28521 | 35.40685
2939.572 | -20.10073 | 3.652209 | 3.325213 |  | 29.22342 | 28.83806 | 28.48484 | 28.55965 | 35.27815 | 35.41105
2939.671875 | -20.10074 | 4.918145 | 3.325203 |  | 29.2279 | 28.85686 | 28.47516 | 28.54269 | 35.28637 | 35.4249
2939.771 | -20.10001 | 2.962507 | 3.325236 |  | 29.21752 | 28.85321 | 28.47594 | 28.56171 | 35.23827 | 35.40469
2939.871 | -20.10099 | 4.570673 | 3.325198 |  | 29.20267 | 28.84287 | 28.50292 | 28.55333 | 35.26854 | 35.4126
2939.971 | -20.10087 | -1.229252 | 3.325167 |  | 29.18591 | 28.86297 | 28.47641 | 28.55938 | 35.20224 | 35.41737
2940.07 | -20.10112 | 8.961117 | 3.325212 |  | 29.20322 | 28.87138 | 28.46827 | 28.55234 | 35.2107 | 35.39659
2940.17 | -20.10022 | 7.149254 | 3.325215 |  | 29.21827 | 28.85518 | 28.51098 | 28.5448 | 35.21339 | 35.38452
2940.27 | -20.10078 | 5.15921 | 3.325211 |  | 29.21329 | 28.88866 | 28.49264 | 28.54992 | 35.19917 | 35.37145
2940.369 | -20.10047 | 0.3262815 | 3.325172 |  | 29.16136 | 28.87218 | 28.47334 | 28.54507 | 35.20149 | 35.36788
2940.46875 | -20.10065 | 3.12542 | 3.325215 |  | 29.1973 | 28.88481 | 28.46645 | 28.52951 | 35.14838 | 35.40457
2940.568 | -20.10063 | 4.640624 | 3.325185 |  | 29.1933 | 28.85885 | 28.4888 | 28.52814 | 35.1412 | 35.40851
2940.668 | -20.10085 | 2.461237 | 3.325151 |  | 29.19379 | 28.8645 | 28.48071 | 28.51834 | 35.15109 | 35.36844
2940.768 | -20.10024 | 3.394283 | 3.325187 |  | 29.19402 | 28.87217 | 28.47229 | 28.51771 | 35.15134 | 35.40244
2940.867 | -20.10015 | 5.541542 | 3.325155 |  | 29.20248 | 28.86934 | 28.47117 | 28.51321 | 35.13944 | 35.37553
2940.967 | -20.10015 | 0.08703899 | 3.325187 |  | 29.19634 | 28.87854 | 28.47987 | 28.51315 | 35.14661 | 35.36223
2941.066 | -20.10071 | 5.422606 | 3.325195 |  | 29.23889 | 28.85848 | 28.50769 | 28.53784 | 35.15945 | 35.37349
2941.166 | -20.10048 | 5.75481 | 3.325185 |  | 29.22285 | 28.86607 | 28.46584 | 28.49324 | 35.17827 | 35.36024
2941.265625 | -20.10081 | 7.242216 | 3.325155 |  | 29.2192 | 28.83491 | 28.48053 | 28.52229 | 35.18604 | 35.34566
2941.365 | -20.1002 | 6.971529 | 3.325169 |  | 29.25334 | 28.86267 | 28.48954 | 28.51472 | 35.21169 | 35.36701
2941.465 | -20.10121 | 5.279287 | 3.325201 |  | 29.27733 | 28.86529 | 28.45993 | 28.51597 | 35.2183 | 35.34872
2941.564 | -20.10045 | 9.592945 | 3.325199 |  | 29.26165 | 28.84778 | 28.49322 | 28.53482 | 35.24085 | 35.35946
2941.664 | -20.10127 | 4.649965 | 3.325194 |  | 29.23027 | 28.87234 | 28.47805 | 28.51106 | 35.24622 | 35.34874
2941.764 | -20.10035 | 5.989952 | 3.325162 |  | 29.27578 | 28.8869 | 28.46368 | 28.48726 | 35.23533 | 35.34806
2941.863 | -20.09955 | 6.012735 | 3.325209 |  | 29.26192 | 28.82921 | 28.53115 | 28.50834 | 35.24053 | 35.37923
2941.963 | -20.1005 | 5.209108 | 3.3252 |  | 29.27102 | 28.86307 | 28.51527 | 28.52069 | 35.26349 | 35.36734
2942.0625 | -20.10029 | 5.743189 | 3.325229 |  | 29.26563 | 28.88766 | 28.46067 | 28.49794 | 35.25498 | 35.40417
2942.162 | -20.09972 | 8.686102 | 3.325163 |  | 29.25247 | 28.86489 | 28.47939 | 28.53408 | 35.30317 | 35.40203
2942.262 | -20.09935 | 8.530935 | 3.325235 |  | 29.24322 | 28.87264 | 28.50337 | 28.51509 | 35.29966 | 35.37147
2942.361 | -20.10059 | 5.439466 | 3.325216 |  | 29.27869 | 28.88305 | 28.49124 | 28.49465 | 35.30516 | 35.39111
2942.461 | -20.10023 | 10.05229 | 3.3252 |  | 29.2766 | 28.8982 | 28.50361 | 28.50021 | 35.2935 | 35.38564
2942.561 | -20.10005 | 4.810143 | 3.325179 |  | 29.25723 | 28.86505 | 28.46802 | 28.57042 | 35.31942 | 35.36839
2942.66 | -20.09975 | 10.24209 | 3.325195 |  | 29.27021 | 28.89313 | 28.47604 | 28.52915 | 35.2931 | 35.37163
2942.76 | -20.10045 | 1.219226 | 3.325241 |  | 29.25303 | 28.8647 | 28.47241 | 28.52123 | 35.3343 | 35.36698
2942.859375 | -20.10006 | 5.705822 | 3.325211 |  | 29.27544 | 28.88315 | 28.47527 | 28.53963 | 35.31315 | 35.37491
2942.959 | -20.10075 | 10.1489 | 3.325179 |  | 29.29072 | 28.85937 | 28.47348 | 28.52908 | 35.30479 | 35.34874
2943.059 | -20.10046 | 8.565113 | 3.325205 |  | 29.26708 | 28.91537 | 28.47604 | 28.53388 | 35.31944 | 35.35441
2943.158 | -20.10048 | 5.699215 | 3.325195 |  | 29.27217 | 28.8426 | 28.46848 | 28.52515 | 35.31599 | 35.35281
2943.258 | -20.10085 | 3.848161 | 3.325236 |  | 29.26566 | 28.85841 | 28.4919 | 28.54373 | 35.30851 | 35.37378
2943.357 | -20.10076 | 9.182587 | 3.325203 |  | 29.26968 | 28.8662 | 28.44652 | 28.53288 | 35.32357 | 35.37661
2943.457 | -20.10008 | 6.20413 | 3.325211 |  | 29.26045 | 28.89419 | 28.49733 | 28.53653 | 35.30536 | 35.39878
2943.557 | -20.10033 | 5.364731 | 3.325192 |  | 29.25505 | 28.89344 | 28.51893 | 28.54649 | 35.3439 | 35.39153
2943.65625 | -20.10053 | 2.266197 | 3.325243 |  | 29.25875 | 28.87585 | 28.49682 | 28.54238 | 35.33276 | 35.4002
2943.756 | -20.09982 | 4.956879 | 3.325225 |  | 29.25607 | 28.87761 | 28.44322 | 28.54258 | 35.32999 | 35.38456
2943.855 | -20.09967 | 6.151497 | 3.325209 |  | 29.26691 | 28.88777 | 28.50025 | 28.58903 | 35.33017 | 35.37107
2943.955 | -20.10058 | -0.5873976 | 3.325228 |  | 29.26777 | 28.86335 | 28.44779 | 28.5953 | 35.31136 | 35.37589
2944.055 | -20.10039 | 1.789762 | 3.325181 |  | 29.27033 | 28.85962 | 28.48958 | 28.54541 | 35.33464 | 35.34378
2944.154 | -20.10134 | 2.999875 | 3.325245 |  | 29.25264 | 28.86857 | 28.46796 | 28.52729 | 35.32298 | 35.36767
2944.254 | -20.09986 | -0.0797472 | 3.325189 |  | 29.26014 | 28.84453 | 28.47397 | 28.5682 | 35.34414 | 35.355
2944.354 | -20.09998 | 0.8653746 | 3.325279 |  | 29.25945 | 28.88382 | 28.48685 | 28.55145 | 35.31592 | 35.3347
2944.453125 | -20.10015 | 3.822641 | 3.325207 |  | 29.27978 | 28.89523 | 28.47409 | 28.54816 | 35.32061 | 35.32855
2944.553 | -20.10103 | 2.759949 | 3.325191 |  | 29.25547 | 28.88118 | 28.50009 | 28.55058 | 35.31615 | 35.3343
2944.652 | -20.09973 | 9.046333 | 3.32522 |  | 29.26786 | 28.85894 | 28.47949 | 28.54546 | 35.3095 | 35.31709
2944.752 | -20.10013 | 7.265228 | 3.325214 |  | 29.25366 | 28.85691 | 28.46215 | 28.54371 | 35.33793 | 35.32759
2944.852 | -20.1011 | 4.217505 | 3.325221 |  | 29.24448 | 28.87321 | 28.47433 | 28.55893 | 35.32434 | 35.33183
2944.951 | -20.10137 | 1.754902 | 3.325269 |  | 29.23725 | 28.86411 | 28.4907 | 28.54975 | 35.36112 | 35.31638
2945.051 | -20.09999 | 2.003714 | 3.325198 |  | 29.23072 | 28.87668 | 28.47342 | 28.58061 | 35.34982 | 35.31887
2945.15 | -20.10053 | 4.380418 | 3.325238 |  | 29.23571 | 28.85393 | 28.43441 | 28.55699 | 35.35254 | 35.29379
2945.25 | -20.10044 | 4.02634 | 3.325197 |  | 29.2468 | 28.88935 | 28.44836 | 28.60516 | 35.35664 | 35.32979
2945.35 | -20.10014 | -2.974811 | 3.325224 |  | 29.21997 | 28.86049 | 28.43216 | 28.54274 | 35.33838 | 35.3675
2945.449 | -20.10063 | -4.006972 | 3.325205 |  | 29.23246 | 28.87032 | 28.42862 | 28.58254 | 35.35258 | 35.32291
2945.549 | -20.10026 | -2.75767 | 3.3252 |  | 29.19609 | 28.86154 | 28.47564 | 28.57364 | 35.32005 | 35.369
2945.648 | -20.10141 | -2.81167 | 3.325264 |  | 29.19642 | 28.8596 | 28.45347 | 28.58512 | 35.34104 | 35.34748
2945.748 | -20.09992 | 3.285143 | 3.325213 |  | 29.24027 | 28.8474 | 28.46011 | 28.57834 | 35.31858 | 35.34735
2945.848 | -20.1012 | -5.427618 | 3.325255 |  | 29.25337 | 28.86744 | 28.45283 | 28.57061 | 35.344 | 35.34782
2945.947 | -20.10077 | 1.622976 | 3.325219 |  | 29.22099 | 28.86932 | 28.44125 | 28.58062 | 35.33146 | 35.39692
2946.046875 | -20.10044 | 7.055834 | 3.32521 |  | 29.22164 | 28.8818 | 28.4477 | 28.57786 | 35.32374 | 35.41173
2946.146 | -20.10029 | 2.172095 | 3.325209 |  | 29.23024 | 28.84302 | 28.47192 | 28.53222 | 35.31904 | 35.40316
2946.246 | -20.10087 | -2.584959 | 3.325255 |  | 29.23155 | 28.82468 | 28.4332 | 28.57188 | 35.29221 | 35.42297
2946.346 | -20.10008 | 4.283354 | 3.3252 |  | 29.22281 | 28.86916 | 28.44442 | 28.57054 | 35.29933 | 35.42015
2946.445 | -20.10087 | 3.808743 | 3.325295 |  | 29.21746 | 28.8821 | 28.41617 | 28.58484 | 35.27615 | 35.41868
2946.545 | -20.10046 | 3.979402 | 3.325263 |  | 29.2037 | 28.86608 | 28.43546 | 28.56621 | 35.31023 | 35.39695
2946.645 | -20.10085 | 3.347345 | 3.325196 |  | 29.20821 | 28.8624 | 28.47393 | 28.57218 | 35.30238 | 35.40463
2946.744 | -20.10063 | 3.948415 | 3.325206 |  | 29.18969 | 28.86319 | 28.44657 | 28.58401 | 35.28537 | 35.4285
2946.84375 | -20.1004 | 7.536371 | 3.325231 |  | 29.21171 | 28.8631 | 28.46306 | 28.57892 | 35.29855 | 35.43304
2946.943 | -20.09947 | 3.700969 | 3.325212 |  | 29.19402 | 28.87381 | 28.42934 | 28.56927 | 35.27495 | 35.4585
2947.043 | -20.10131 | 3.671804 | 3.325247 |  | 29.19615 | 28.87498 | 28.45231 | 28.57938 | 35.30387 | 35.42077
2947.143 | -20.10004 | 2.397439 | 3.325206 |  | 29.22655 | 28.87201 | 28.40982 | 28.5801 | 35.27455 | 35.44506
2947.242 | -20.1015 | 6.095448 | 3.325235 |  | 29.18586 | 28.87851 | 28.46483 | 28.57633 | 35.30015 | 35.47669
2947.342 | -20.10084 | 1.844219 | 3.325213 |  | 29.1938 | 28.87853 | 28.44187 | 28.5493 | 35.28866 | 35.43749
2947.441 | -20.09984 | 1.088668 | 3.325197 |  | 29.19095 | 28.88703 | 28.4251 | 28.53989 | 35.30186 | 35.45636
2947.541 | -20.10053 | 3.80897 | 3.325212 |  | 29.16615 | 28.87492 | 28.44545 | 28.55212 | 35.28909 | 35.46883
2947.640625 | -20.10002 | -2.78091 | 3.32526 |  | 29.19622 | 28.86123 | 28.45667 | 28.58159 | 35.31577 | 35.44935
2947.74 | -20.10083 | 6.199574 | 3.325232 |  | 29.20301 | 28.86916 | 28.43868 | 28.53741 | 35.29881 | 35.4423
2947.84 | -20.09968 | -2.358705 | 3.325154 |  | 29.19864 | 28.86017 | 28.40996 | 28.52481 | 35.30023 | 35.4651
2947.939 | -20.09948 | 0.22785 | 3.325219 |  | 29.21081 | 28.85004 | 28.44558 | 28.54919 | 35.29295 | 35.49234
2948.039 | -20.10046 | 2.022853 | 3.325191 |  | 29.20083 | 28.86553 | 28.42289 | 28.54433 | 35.3022 | 35.4534
2948.139 | -20.1012 | -1.613406 | 3.325204 |  | 29.19868 | 28.87767 | 28.47082 | 28.4899 | 35.29358 | 35.49895
2948.238 | -20.1005 | -1.531837 | 3.325205 |  | 29.21138 | 28.87102 | 28.45845 | 28.5121 | 35.31337 | 35.46074
2948.338 | -20.10034 | -5.333287 | 3.325227 |  | 29.1911 | 28.86227 | 28.45046 | 28.52888 | 35.30674 | 35.47602
2948.4375 | -20.09924 | 1.304669 | 3.32523 |  | 29.18284 | 28.86723 | 28.41878 | 28.52099 | 35.30325 | 35.469
2948.537 | -20.10073 | -0.150609 | 3.32525 |  | 29.18631 | 28.84564 | 28.4818 | 28.4931 | 35.30315 | 35.47691
2948.637 | -20.1004 | -3.40522 | 3.325218 |  | 29.20794 | 28.85756 | 28.43304 | 28.51051 | 35.31367 | 35.48946
2948.736 | -20.10123 | -1.009832 | 3.325219 |  | 29.21542 | 28.87067 | 28.40359 | 28.48476 | 35.30615 | 35.44302
2948.836 | -20.09971 | -6.220992 | 3.325211 |  | 29.20989 | 28.86522 | 28.44998 | 28.50812 | 35.2649 | 35.50404
2948.936 | -20.10034 | 0.7774248 | 3.325233 |  | 29.21274 | 28.87203 | 28.47637 | 28.49762 | 35.27546 | 35.47609
2949.035 | -20.10023 | -5.030931 | 3.32521 |  | 29.23674 | 28.85832 | 28.43185 | 28.49953 | 35.26941 | 35.49417
2949.135 | -20.10032 | -3.720336 | 3.325222 |  | 29.22337 | 28.87609 | 28.44895 | 28.49573 | 35.24588 | 35.46571
2949.234375 | -20.0994 | -3.413651 | 3.325219 |  | 29.20578 | 28.86957 | 28.45272 | 28.53016 | 35.22789 | 35.47005
2949.334 | -20.09942 | -6.973125 | 3.325233 |  | 29.21639 | 28.86743 | 28.45798 | 28.52007 | 35.23417 | 35.48014
2949.434 | -20.09991 | -6.705628 | 3.325265 |  | 29.21336 | 28.86695 | 28.43311 | 28.49846 | 35.20024 | 35.43358
2949.533 | -20.10029 | -2.480604 | 3.325222 |  | 29.20995 | 28.85143 | 28.46582 | 28.52221 | 35.21964 | 35.44797
2949.633 | -20.10034 | 1.405607 | 3.325233 |  | 29.25425 | 28.86285 | 28.4392 | 28.5262 | 35.1829 | 35.41995
2949.732 | -20.09994 | 0.6208916 | 3.325298 |  | 29.22329 | 28.88628 | 28.4161 | 28.53422 | 35.19206 | 35.40284
2949.832 | -20.10057 | 2.274856 | 3.325222 |  | 29.24958 | 28.87102 | 28.44722 | 28.53588 | 35.22451 | 35.44153
2949.932 | -20.10067 | -8.845825 | 3.325224 |  | 29.22308 | 28.85045 | 28.44569 | 28.55437 | 35.22913 | 35.42145
2950.03125 | -20.10002 | -2.313134 | 3.325305 |  | 29.239 | 28.83817 | 28.44682 | 28.52717 | 35.23752 | 35.40285
2950.131 | -20.10021 | 1.898219 | 3.325281 |  | 29.25696 | 28.88348 | 28.43257 | 28.54577 | 35.23495 | 35.40403
2950.23 | -20.10032 | -1.432721 | 3.325237 |  | 29.24822 | 28.8509 | 28.43432 | 28.49911 | 35.23038 | 35.39565
2950.33 | -20.09977 | -4.60918 | 3.325243 |  | 29.25114 | 28.87072 | 28.43023 | 28.51296 | 35.25139 | 35.40248
2950.43 | -20.10025 | 0.2463064 | 3.325253 |  | 29.22142 | 28.8328 | 28.45081 | 28.54348 | 35.24306 | 35.40578
2950.529 | -20.10002 | -2.499288 | 3.325255 |  | 29.23881 | 28.8273 | 28.45161 | 28.51171875 | 35.25617 | 35.3772
2950.629 | -20.10051 | -2.540528 | 3.325282 |  | 29.23615 | 28.85973 | 28.4429 | 28.5097 | 35.25723 | 35.42707
2950.729 | -20.10086 | -2.98028 | 3.325318 |  | 29.21459 | 28.8558 | 28.44719 | 28.52022 | 35.2216 | 35.40018
2950.828125 | -20.10131 | -7.008669 | 3.325254 |  | 29.25588 | 28.85268 | 28.43609 | 28.52182 | 35.23046 | 35.42921
2950.928 | -20.10032 | 2.989165 | 3.325252 |  | 29.24364 | 28.86254 | 28.4444 | 28.51985 | 35.22866 | 35.42201
2951.027 | -20.10065 | 5.189287 | 3.325266 |  | 29.23484 | 28.84585 | 28.43729 | 28.53156 | 35.22213 | 35.43065
2951.127 | -20.1006 | -2.357793 | 3.32524 |  | 29.26329 | 28.84665 | 28.44736 | 28.53469 | 35.21603 | 35.43002
2951.227 | -20.10065 | -1.425202 | 3.325275 |  | 29.22944 | 28.82597 | 28.43012 | 28.51552 | 35.20947 | 35.3945
2951.326 | -20.10153 | 1.372341 | 3.325245 |  | 29.23306 | 28.87672 | 28.41663 | 28.51097 | 35.23067 | 35.40539
2951.426 | -20.10061 | -0.2403812 | 3.32525 |  | 29.24901 | 28.82667 | 28.48267 | 28.56421 | 35.25123 | 35.39301
2951.525 | -20.0999 | 2.595441 | 3.325263 |  | 29.26065 | 28.84319 | 28.43306 | 28.51794 | 35.22897 | 35.36053
2951.625 | -20.10076 | -5.706506 | 3.325231 |  | 29.26477 | 28.83428 | 28.44123 | 28.52116 | 35.22353 | 35.39483
2951.725 | -20.10193 | -6.558665 | 3.325233 |  | 29.29012 | 28.87395 | 28.42404 | 28.50859 | 35.24656 | 35.36401
2951.824 | -20.10038 | -3.821274 | 3.325233 |  | 29.26471 | 28.8613 | 28.43768 | 28.50651 | 35.2025 | 35.36751
2951.924 | -20.10051 | 0.8491974 | 3.325262 |  | 29.22907 | 28.86648 | 28.43872 | 28.53633 | 35.21683 | 35.37221
2952.023 | -20.10023 | 4.013579 | 3.325284 |  | 29.21845 | 28.8533 | 28.42949 | 28.52369 | 35.19627 | 35.35464
2952.123 | -20.10092 | 3.026305 | 3.325297 |  | 29.22452 | 28.83838 | 28.43779 | 28.54091 | 35.21022 | 35.36
2952.223 | -20.10156 | 1.25272 | 3.325229 |  | 29.23468 | 28.87062 | 28.4485 | 28.53642 | 35.22932 | 35.35039
2952.322 | -20.10095 | 4.441937 | 3.325243 |  | 29.24756 | 28.86378 | 28.41357 | 28.53356 | 35.24423 | 35.32361
2952.421875 | -20.10094 | 5.296833 | 3.325273 |  | 29.22172 | 28.88242 | 28.43207 | 28.54362 | 35.22252 | 35.35402
2952.521 | -20.10018 | 7.303509 | 3.325274 |  | 29.22154 | 28.85099 | 28.40581 | 28.53292 | 35.22565 | 35.38037
2952.621 | -20.10099 | -3.776844 | 3.325278 |  | 29.20265 | 28.8465 | 28.43633 | 28.5445 | 35.24016 | 35.36365
2952.721 | -20.1003 | 0.1980019 | 3.325272 |  | 29.20889 | 28.87234 | 28.44621 | 28.53662 | 35.22401 | 35.38852
2952.82 | -20.10083 | 6.910238 | 3.325277 |  | 29.23379 | 28.85929 | 28.46503 | 28.54502 | 35.20817 | 35.41258
2952.92 | -20.10074 | 5.822254 | 3.325247 |  | 29.2233 | 28.84054 | 28.46081 | 28.57331 | 35.19926 | 35.41573
2953.02 | -20.09998 | 1.656242 | 3.325265 |  | 29.20444 | 28.87243 | 28.41375 | 28.56879 | 35.2085 | 35.36695
2953.119 | -20.10106 | 4.225024 | 3.325271 |  | 29.22027 | 28.83639 | 28.45013 | 28.50158 | 35.22557 | 35.37478
2953.21875 | -20.10067 | 5.001537 | 3.325339 |  | 29.2025 | 28.85556 | 28.44535 | 28.53634 | 35.20459 | 35.42199
2953.318 | -20.09998 | 2.203994 | 3.325251 |  | 29.20247 | 28.86192 | 28.44481 | 28.54034 | 35.21984 | 35.39148
2953.418 | -20.10047 | 1.321986 | 3.325243 |  | 29.19547 | 28.86629 | 28.44071 | 28.5302 | 35.19065 | 35.36235
2953.518 | -20.10062 | -2.218804 | 3.325265 |  | 29.16232 | 28.84563 | 28.43924 | 28.52663 | 35.18108 | 35.40095
2953.617 | -20.10075 | 2.394021 | 3.325264 |  | 29.18206 | 28.86237 | 28.45229 | 28.52457 | 35.139 | 35.35297
2953.717 | -20.10036 | 5.619013 | 3.325287 |  | 29.17594 | 28.8341 | 28.42156 | 28.54535 | 35.12751 | 35.34332
2953.816 | -20.10076 | 1.470316 | 3.325301 |  | 29.18681 | 28.85812 | 28.45208 | 28.53408 | 35.14227 | 35.33864
2953.916 | -20.10068 | 8.022602 | 3.325278 |  | 29.18124 | 28.85574 | 28.39963 | 28.52229 | 35.08197 | 35.32858
2954.015625 | -20.10063 | 4.589813 | 3.325277 |  | 29.18173 | 28.86235 | 28.41017 | 28.53027 | 35.13156 | 35.31749
2954.115 | -20.10065 | 5.272451 | 3.325308 |  | 29.18834 | 28.84782 | 28.43915 | 28.54662 | 35.09918 | 35.34277
2954.215 | -20.10146 | 1.621382 | 3.325317 |  | 29.18564 | 28.84168 | 28.44815 | 28.55322 | 35.12068 | 35.33836
2954.314 | -20.10043 | 2.824657 | 3.325308 |  | 29.15835 | 28.87689 | 28.40397 | 28.56573 | 35.13196 | 35.32013
2954.414 | -20.10179 | 7.466192 | 3.325275 |  | 29.17439 | 28.84825 | 28.46973 | 28.56813 | 35.12742 | 35.33784
2954.514 | -20.10133 | 7.887259 | 3.325199 |  | 29.19306 | 28.8815 | 28.41693 | 28.55156 | 35.13834 | 35.29825
2954.613 | -20.10101 | 6.913656 | 3.325191 |  | 29.16877 | 28.87101 | 28.43065 | 28.56714 | 35.12371 | 35.35125
2954.713 | -20.10056 | 7.177052 | 3.32522 |  | 29.14918 | 28.8325 | 28.42939 | 28.57017 | 35.13436 | 35.35037
2954.8125 | -20.10017 | 4.411861 | 3.325228 |  | 29.1771 | 28.8585 | 28.42527 | 28.55895 | 35.16386 | 35.32811
2954.912 | -20.1006 | 3.112205 | 3.325211 |  | 29.15899 | 28.85114 | 28.4492 | 28.61022 | 35.15527 | 35.37159
2955.012 | -20.10113 | 6.218485 | 3.325217 |  | 29.15687 | 28.86673 | 28.4333 | 28.56073 | 35.14686 | 35.37318
2955.111 | -20.10089 | 2.371464 | 3.325219 |  | 29.16888 | 28.84192 | 28.44491 | 28.57118 | 35.1592 | 35.37418
2955.211 | -20.09964 | -0.2882299 | 3.325178 |  | 29.15496 | 28.87481 | 28.41266 | 28.58293 | 35.1272 | 35.40139
2955.311 | -20.09993 | -0.5971956 | 3.325212 |  | 29.17792 | 28.87188 | 28.45812 | 28.57837 | 35.16421 | 35.38398
2955.41 | -20.10067 | 4.245759 | 3.325185 |  | 29.14532 | 28.82257 | 28.44265 | 28.59575 | 35.18656 | 35.4198
2955.51 | -20.09958 | 1.027376 | 3.325227 |  | 29.15871 | 28.83756 | 28.46881 | 28.59562 | 35.191 | 35.44702
2955.609375 | -20.10069 | 1.190517 | 3.325217 |  | 29.15251 | 28.8563 | 28.44939 | 28.58379 | 35.15492 | 35.41448
2955.709 | -20.1002 | -1.580369 | 3.325232 |  | 29.16612 | 28.85215 | 28.46353 | 28.57517 | 35.16424 | 35.4395
2955.809 | -20.10075 | 1.355024 | 3.325216 |  | 29.17274 | 28.85623 | 28.44509 | 28.60292 | 35.15463 | 35.43971
2955.908 | -20.09969 | -1.996423 | 3.325219 |  | 29.14294 | 28.85656 | 28.45285 | 28.55338 | 35.14745 | 35.41768
2956.008 | -20.10118 | 0.743475 | 3.325231 |  | 29.15413 | 28.841 | 28.47906 | 28.56594 | 35.14191 | 35.4276
2956.107 | -20.1007 | 0.08886147 | 3.325204 |  | 29.11629 | 28.81149 | 28.43291 | 28.56587 | 35.14777 | 35.45834
2956.207 | -20.10151 | 1.069984 | 3.325245 |  | 29.15369 | 28.85234 | 28.46234 | 28.53124 | 35.16084 | 35.44019
2956.307 | -20.10101 | -3.363979 | 3.325214 |  | 29.12243 | 28.8665 | 28.45494 | 28.56435 | 35.16052 | 35.42926
2956.40625 | -20.10138 | 2.644656 | 3.325196 |  | 29.13119 | 28.85486 | 28.45005 | 28.55275 | 35.19918 | 35.42559
2956.506 | -20.10034 | 4.199962 | 3.325249 |  | 29.14595 | 28.86319 | 28.46087 | 28.53685 | 35.18509 | 35.40714
2956.605 | -20.09994 | 2.990077 | 3.325227 |  | 29.1029 | 28.83204 | 28.44285 | 28.53649 | 35.15673 | 35.42897
2956.705 | -20.10085 | -2.344122 | 3.32523 |  | 29.17783 | 28.83522 | 28.46394 | 28.56189 | 35.14743 | 35.37546
2956.805 | -20.10115 | 1.108718 | 3.325217 |  | 29.14895 | 28.86451 | 28.47254 | 28.53573 | 35.1583 | 35.39346
2956.904 | -20.10035 | 1.249074 | 3.325206 |  | 29.09883 | 28.85729 | 28.44556 | 28.5314 | 35.16639 | 35.38868
2957.004 | -20.10107 | -1.503583 | 3.325223 |  | 29.11707 | 28.80993 | 28.4753 | 28.55812 | 35.19047 | 35.40385
2957.104 | -20.10063 | 2.397439 | 3.325251 |  | 29.11318 | 28.81881 | 28.46686 | 28.53916 | 35.16743 | 35.35789
2957.203125 | -20.1011 | 5.978331 | 3.32524 |  | 29.13622 | 28.86422 | 28.45098 | 28.5701 | 35.18335 | 35.34843
2957.303 | -20.09998 | 2.692505 | 3.325196 |  | 29.15152 | 28.84913 | 28.46227 | 28.52015 | 35.20417 | 35.3413
2957.402 | -20.10081 | 1.711382 | 3.325185 |  | 29.13479 | 28.8799 | 28.45508 | 28.52777 | 35.20718 | 35.34877
2957.502 | -20.10113 | 0.6956263 | 3.325235 |  | 29.15117 | 28.82606 | 28.45459 | 28.50199 | 35.19518 | 35.34103
2957.602 | -20.10083 | 7.224899 | 3.325205 |  | 29.12333 | 28.84869 | 28.44298 | 28.5312 | 35.21533 | 35.33634
2957.701 | -20.10088 | -1.984118 | 3.3252 |  | 29.16704 | 28.83762 | 28.47664 | 28.52908 | 35.2431 | 35.34744
2957.801 | -20.10038 | 0.7339058 | 3.325201 |  | 29.15601 | 28.85468 | 28.43187 | 28.53973 | 35.24014 | 35.3518
2957.9 | -20.10077 | -2.347084 | 3.325236 |  | 29.13413 | 28.8565 | 28.47686 | 28.5009 | 35.24596 | 35.33197
2958 | -20.10116 | -2.106475 | 3.325201 |  | 29.17087 | 28.79742 | 28.45097 | 28.48463 | 35.26041 | 35.3455
2958.1 | -20.09962 | -0.8790455 | 3.325219 |  | 29.16132 | 28.85903 | 28.47581 | 28.48881 | 35.25428 | 35.32946
2958.199 | -20.10131 | -1.234492 | 3.32524 |  | 29.18218 | 28.85277 | 28.45326 | 28.48961 | 35.27129 | 35.34812
2958.299 | -20.10037 | -1.928296 | 3.325261 |  | 29.15442 | 28.84905 | 28.44848 | 28.50669 | 35.25031 | 35.32178
2958.398 | -20.09974 | -1.682446 | 3.3252 |  | 29.194 | 28.85641 | 28.46934 | 28.49176 | 35.25659 | 35.34378
2958.498 | -20.10027 | -4.779156 | 3.325238 |  | 29.1848 | 28.85491 | 28.45115 | 28.46459 | 35.24562 | 35.30999
2958.598 | -20.10021 | -6.860111 | 3.325255 |  | 29.19553 | 28.80996 | 28.46786 | 28.4918 | 35.26827 | 35.30449
2958.697 | -20.10054 | 1.327455 | 3.325214 |  | 29.1767 | 28.86939 | 28.44316 | 28.51436 | 35.24799 | 35.28008
2958.796875 | -20.10062 | -1.419962 | 3.325212 |  | 29.18117 | 28.85139 | 28.45505 | 28.48786 | 35.23451 | 35.29786
2958.896 | -20.10012 | 2.089842 | 3.325233 |  | 29.19288 | 28.84278 | 28.43888 | 28.47279 | 35.23156 | 35.29886
2958.996 | -20.10025 | 2.33045 | 3.325258 |  | 29.20202 | 28.84349 | 28.46754 | 28.47929 | 35.23984 | 35.32736
2959.096 | -20.101 | -2.876379 | 3.325267 |  | 29.20096 | 28.86123 | 28.44334 | 28.50221 | 35.23886 | 35.31653
2959.195 | -20.10073 | -1.086162 | 3.32528 |  | 29.18886 | 28.85555 | 28.47034 | 28.47313 | 35.21783 | 35.29785
2959.295 | -20.10071 | 1.643711 | 3.325253 |  | 29.21062 | 28.83113 | 28.48377 | 28.51051 | 35.24961 | 35.29747
2959.395 | -20.10122 | -0.5682583 | 3.325267 |  | 29.20521 | 28.88859 | 28.46184 | 28.50939 | 35.22793 | 35.33057
2959.494 | -20.10019 | 4.631738 | 3.325291 |  | 29.22104 | 28.85813 | 28.45971 | 28.47384 | 35.23659 | 35.28831
2959.59375 | -20.1005 | 6.807249 | 3.325293 |  | 29.21309 | 28.8428 | 28.47517 | 28.52388 | 35.2276 | 35.30287
2959.693 | -20.09991 | 3.447145 | 3.32528 |  | 29.20273 | 28.83846 | 28.48341 | 28.49113 | 35.21935 | 35.32631
2959.793 | -20.09888 | 2.44187 | 3.325288 |  | 29.21177 | 28.87127 | 28.46573 | 28.51197 | 35.21872 | 35.34501
2959.893 | -20.10031 | 0.6042585 | 3.325262 |  | 29.20708 | 28.84765 | 28.47489 | 28.53692 | 35.21315 | 35.34265
2959.992 | -20.09974 | 5.590757 | 3.325284 |  | 29.177 | 28.82514 | 28.41527 | 28.502 | 35.18847 | 35.31737
2960.092 | -20.10064 | 3.518006 | 3.325283 |  | 29.17887 | 28.85332 | 28.45816 | 28.52979 | 35.13666 | 35.3378
2960.191 | -20.10106 | 4.436925 | 3.325268 |  | 29.17087 | 28.84273 | 28.46148 | 28.53645 | 35.1659 | 35.32261
2960.291 | -20.10011 | 4.184467 | 3.325235 |  | 29.20894 | 28.83987 | 28.45995 | 28.54348 | 35.16553 | 35.33139
2960.390625 | -20.10068 | 6.151497 | 3.325264 |  | 29.17328 | 28.83051 | 28.45505 | 28.53562 | 35.16822 | 35.33519
2960.49 | -20.10124 | 9.941328 | 3.325241 |  | 29.1943 | 28.87777 | 28.49115 | 28.52362 | 35.14883 | 35.30621
2960.59 | -20.10055 | 5.956001 | 3.325257 |  | 29.17248 | 28.8602 | 28.48433 | 28.51591 | 35.13511 | 35.31866
2960.689 | -20.10034 | 3.002608 | 3.325246 |  | 29.18364 | 28.85511 | 28.46498 | 28.52101 | 35.14181 | 35.31718
2960.789 | -20.10121 | 5.523087 | 3.325295 |  | 29.21976 | 28.86868 | 28.48586 | 28.54502 | 35.1383 | 35.32204
2960.889 | -20.1002 | 3.459904 | 3.32534 |  | 29.20295 | 28.84002 | 28.47741 | 28.55078 | 35.14298 | 35.27723
2960.988 | -20.1007 | 1.940372 | 3.325284 |  | 29.19551 | 28.84682 | 28.47302 | 28.54694 | 35.12228 | 35.26994
2961.088 | -20.10083 | 6.24127 | 3.325274 |  | 29.21398 | 28.86223 | 28.50724 | 28.51769 | 35.14548 | 35.26048
2961.1875 | -20.10109 | 5.896534 | 3.325292 |  | 29.2127 | 28.83896 | 28.48885 | 28.50976 | 35.14514 | 35.29779
2961.287 | -20.10073 | 8.370073 | 3.32531 |  | 29.20175 | 28.85026 | 28.49346 | 28.52931 | 35.14732 | 35.27076
2961.387 | -20.10061 | 10.20586 | 3.325228 |  | 29.18679 | 28.89612 | 28.49124 | 28.53632 | 35.12679 | 35.29427
2961.486 | -20.09982 | 9.333879 | 3.325301 |  | 29.21146 | 28.85763 | 28.46369 | 28.54508 | 35.12498 | 35.26624
2961.586 | -20.10081 | 2.000069 | 3.325297 |  | 29.19987 | 28.86353 | 28.49752 | 28.53324 | 35.13776 | 35.26904
2961.686 | -20.09997 | -1.080465 | 3.325321 |  | 29.19384 | 28.8775 | 28.47321 | 28.51273 | 35.10387 | 35.22566
2961.785 | -20.09929 | 5.116602 | 3.325276 |  | 29.18823 | 28.89439 | 28.47545 | 28.55522 | 35.11349 | 35.24651
2961.885 | -20.10126 | -3.546031 | 3.325249 |  | 29.20821 | 28.8449 | 28.52448 | 28.53087 | 35.13203 | 35.19551
2961.984375 | -20.09971 | 10.06984 | 3.325262 |  | 29.21498 | 28.87297 | 28.47232 | 28.51948 | 35.15045 | 35.24534
2962.084 | -20.10013 | 8.676304 | 3.325285 |  | 29.22701 | 28.86443 | 28.48427 | 28.54449 | 35.17884 | 35.21738
2962.184 | -20.10017 | 8.022831 | 3.325315 |  | 29.20356 | 28.83803 | 28.5031 | 28.54082 | 35.17834 | 35.2409
2962.283 | -20.10098 | 8.844002 | 3.325285 |  | 29.2046 | 28.85911 | 28.47141 | 28.54936 | 35.17332 | 35.25109
2962.383 | -20.10092 | 5.773722 | 3.325287 |  | 29.19519 | 28.87755 | 28.46589 | 28.50897 | 35.17344 | 35.22728
2962.482 | -20.09967 | 4.92065 | 3.325317 |  | 29.23476 | 28.84556 | 28.46826 | 28.52049 | 35.18436 | 35.22029
2962.582 | -20.10111 | 10.03657 | 3.325274 |  | 29.20796 | 28.81889 | 28.51196 | 28.50074 | 35.1725 | 35.27448
2962.682 | -20.10007 | 8.575367 | 3.325298 |  | 29.23328 | 28.87023 | 28.48662 | 28.53876 | 35.16208 | 35.26379
2962.78125 | -20.09993 | 4.349658 | 3.32526 |  | 29.23113 | 28.86883 | 28.50732 | 28.52326 | 35.19125 | 35.26791
2962.881 | -20.10001 | -0.3185349 | 3.325285 |  | 29.21181 | 28.84016 | 28.46095 | 28.50765 | 35.20646 | 35.28039
2962.98 | -20.10071 | 1.674926 | 3.325255 |  | 29.22503 | 28.8805 | 28.48291 | 28.50666 | 35.16814 | 35.27256
2963.08 | -20.09985 | 3.054787 | 3.32521 |  | 29.23641 | 28.85667 | 28.47989 | 28.51549 | 35.1611 | 35.29048
2963.18 | -20.10004 | 4.894903 | 3.32524 |  | 29.22838 | 28.83759 | 28.46135 | 28.47781 | 35.1628 | 35.31959
2963.279 | -20.10042 | 1.466216 | 3.325288 |  | 29.22337 | 28.85499 | 28.48354 | 28.48802 | 35.16109 | 35.30564
2963.379 | -20.10006 | 2.402679 | 3.325272 |  | 29.2105 | 28.88122 | 28.49137 | 28.49775 | 35.13127 | 35.34573
2963.479 | -20.10073 | 3.783223 | 3.32527 |  | 29.19238 | 28.86556 | 28.48013 | 28.5027 | 35.15172 | 35.34538
2963.578125 | -20.1005 | 3.067774 | 3.325284 |  | 29.2259 | 28.84877 | 28.47955 | 28.50212 | 35.15675 | 35.34311
2963.678 | -20.10107 | -0.6625881 | 3.325286 |  | 29.21902 | 28.8622 | 28.5006 | 28.47786 | 35.11946 | 35.35111
2963.777 | -20.09963 | 5.796734 | 3.325285 |  | 29.19307 | 28.85373 | 28.50004 | 28.49341 | 35.14965 | 35.3298
2963.877 | -20.10095 | 4.546065 | 3.325262 |  | 29.21589 | 28.82098 | 28.47955 | 28.46874 | 35.16629 | 35.34169
2963.977 | -20.10066 | 2.40997 | 3.325273 |  | 29.20562 | 28.85089 | 28.47481 | 28.46588 | 35.1758 | 35.35096
2964.076 | -20.10141 | 5.740911 | 3.325251 |  | 29.20718 | 28.84533 | 28.52397 | 28.4719 | 35.16686 | 35.33171
2964.176 | -20.10135 | 1.389658 | 3.325262 |  | 29.2183 | 28.87169 | 28.48474 | 28.47745 | 35.15026 | 35.35605
2964.275 | -20.10036 | 6.215979 | 3.325276 |  | 29.21586 | 28.83478 | 28.50612 | 28.4719 | 35.16324 | 35.33611
2964.375 | -20.10069 | 3.266004 | 3.325269 |  | 29.20044 | 28.84699 | 28.48236 | 28.46675 | 35.15734 | 35.33934
2964.475 | -20.10057 | -0.1872921 | 3.325279 |  | 29.20628 | 28.86907 | 28.4758 | 28.47944 | 35.15747 | 35.37171
2964.574 | -20.10053 | 0.9469452 | 3.325237 |  | 29.21711 | 28.83347 | 28.44891 | 28.46355 | 35.14899 | 35.29866
2964.674 | -20.10067 | 4.346469 | 3.325282 |  | 29.19164 | 28.88299 | 28.48939 | 28.4672 | 35.1552 | 35.3546
2964.773 | -20.10137 | 2.280324 | 3.325289 |  | 29.2224 | 28.86125 | 28.4823 | 28.48449 | 35.18865 | 35.35569
2964.873 | -20.101 | 9.938368 | 3.325252 |  | 29.22502 | 28.88494 | 28.4894 | 28.4508 | 35.17225 | 35.34817
2964.973 | -20.10087 | 3.973934 | 3.325243 |  | 29.17204 | 28.85105 | 28.48374 | 28.48033 | 35.1883 | 35.36058
2965.072 | -20.10123 | 4.306595 | 3.325286 |  | 29.21551 | 28.88063 | 28.48808 | 28.48502 | 35.15736 | 35.36164
2965.171875 | -20.10096 | 8.982536 | 3.325268 |  | 29.20827 | 28.84317 | 28.47345 | 28.47196 | 35.16793 | 35.36907
2965.271 | -20.10078 | 10.03065 | 3.325258 |  | 29.19919 | 28.8688 | 28.48872 | 28.48229 | 35.17889 | 35.36612
2965.371 | -20.10055 | 5.549746 | 3.325254 |  | 29.22084 | 28.84492 | 28.49144 | 28.47212 | 35.11929 | 35.37977
2965.471 | -20.0998 | 9.904873 | 3.325287 |  | 29.22081 | 28.83813 | 28.48114 | 28.49834 | 35.16462 | 35.37178
2965.57 | -20.10077 | 3.692995 | 3.325232 |  | 29.22507 | 28.87015 | 28.47404 | 28.48987 | 35.15493 | 35.36318
2965.67 | -20.10143 | 9.628263 | 3.325285 |  | 29.22106 | 28.83842 | 28.47071 | 28.4777 | 35.15001 | 35.37516
2965.77 | -20.10161 | 7.705206 | 3.325272 |  | 29.23338 | 28.90482 | 28.44032 | 28.51331 | 35.13549 | 35.4215
2965.869 | -20.1015 | 5.153969 | 3.325268 |  | 29.26943 | 28.85116 | 28.46944 | 28.49176 | 35.15363 | 35.37649
2965.96875 | -20.10055 | 5.885824 | 3.325281 |  | 29.25782 | 28.87477 | 28.48135 | 28.505 | 35.15427 | 35.39478
2966.068 | -20.10087 | 10.46743 | 3.325256 |  | 29.22009 | 28.87406 | 28.48429 | 28.4995 | 35.15876 | 35.39427
2966.168 | -20.10048 | 9.773859 | 3.325261 |  | 29.23176 | 28.89276 | 28.45175 | 28.49711 | 35.11807 | 35.39171
2966.268 | -20.10006 | 6.673958 | 3.325282 |  | 29.18896 | 28.86155 | 28.46354 | 28.49703 | 35.16109 | 35.41687
2966.367 | -20.10054 | 2.610023 | 3.32526 |  | 29.23353 | 28.86334 | 28.48612 | 28.52813 | 35.13061 | 35.41782
2966.467 | -20.10144 | 2.802784 | 3.325278 |  | 29.19868 | 28.87414 | 28.46971 | 28.5396 | 35.12258 | 35.45118
2966.566 | -20.10086 | 1.855384 | 3.325266 |  | 29.19648 | 28.87891 | 28.49724 | 28.52453 | 35.10955 | 35.39351
2966.666 | -20.10102 | 5.024551 | 3.325229 |  | 29.22182 | 28.88687 | 28.47207 | 28.5177 | 35.11594 | 35.4025
2966.765625 | -20.10004 | 9.376488 | 3.325255 |  | 29.18563 | 28.8913 | 28.46388 | 28.5397 | 35.11493 | 35.43845
2966.865 | -20.10093 | 8.039007 | 3.325302 |  | 29.22318 | 28.87715 | 28.46185 | 28.56726 | 35.11757 | 35.40969
2966.965 | -20.10157 | 7.079304 | 3.32527 |  | 29.20845 | 28.87642 | 28.49638 | 28.55148 | 35.1192 | 35.403
2967.064 | -20.1022 | 7.336319 | 3.325257 |  | 29.18091 | 28.87222 | 28.48213 | 28.54303 | 35.09656 | 35.39774
2967.164 | -20.10033 | 4.73313 | 3.325313 |  | 29.22132 | 28.85778 | 28.46322 | 28.52451 | 35.08416 | 35.375
2967.264 | -20.10051 | 3.783907 | 3.325313 |  | 29.20041 | 28.85284 | 28.49385 | 28.53444 | 35.10358 | 35.3628
2967.363 | -20.10142 | -0.3356237 | 3.325286 |  | 29.16155 | 28.86866 | 28.4763 | 28.52051 | 35.09199 | 35.34019
2967.463 | -20.10085 | 0.5764608 | 3.325255 |  | 29.19385 | 28.88241 | 28.44289 | 28.55133 | 35.10654 | 35.37078
2967.5625 | -20.10128 | 6.07061 | 3.325255 |  | 29.17008 | 28.86973 | 28.48251 | 28.56025 | 35.09715 | 35.34287
2967.662 | -20.10146 | 6.684668 | 3.325305 |  | 29.18581 | 28.85896 | 28.49191 | 28.54596 | 35.12069 | 35.35012
2967.762 | -20.10109 | 4.148467 | 3.325298 |  | 29.18554 | 28.8699 | 28.46361 | 28.58546 | 35.09303 | 35.34749
2967.861 | -20.10058 | 5.557493 | 3.325253 |  | 29.20333 | 28.86908 | 28.49998 | 28.52375 | 35.12941 | 35.33376
2967.961 | -20.10126 | -1.743736 | 3.325288 |  | 29.17655 | 28.8897 | 28.49736 | 28.54993 | 35.11695 | 35.32942
2968.061 | -20.09998 | 3.30884 | 3.325278 |  | 29.18265 | 28.84693 | 28.46772 | 28.53759 | 35.12845 | 35.33532
2968.16 | -20.10058 | 8.539366 | 3.325346 |  | 29.20228 | 28.88284 | 28.47044 | 28.54882 | 35.13584 | 35.34764
2968.26 | -20.10025 | 8.981852 | 3.325274 |  | 29.18806 | 28.87929 | 28.48787 | 28.57974 | 35.13979 | 35.3513
2968.359375 | -20.101 | 8.616835 | 3.325254 |  | 29.19784 | 28.86352 | 28.50891 | 28.52678 | 35.15739 | 35.34356
2968.459 | -20.1012 | 6.92049 | 3.32525 |  | 29.17535 | 28.84509 | 28.47254 | 28.51037 | 35.14611 | 35.3699
2968.559 | -20.10102 | 6.887453 | 3.325278 |  | 29.17933 | 28.86382 | 28.49388 | 28.54085 | 35.18611 | 35.36466
2968.658 | -20.10112 | 6.231701 | 3.325244 |  | 29.19382 | 28.88592 | 28.48788 | 28.53308 | 35.14558 | 35.35278
2968.758 | -20.10063 | 6.451347 | 3.325247 |  | 29.19686 | 28.83663 | 28.46138 | 28.54813 | 35.16255 | 35.39239
2968.857 | -20.10101 | 5.136425 | 3.325289 |  | 29.21928 | 28.87058 | 28.46942 | 28.56125 | 35.17562 | 35.40722
2968.957 | -20.10141 | 0.7302599 | 3.325228 |  | 29.1902 | 28.87606 | 28.48499 | 28.57743 | 35.20272 | 35.39526
2969.057 | -20.10108 | 8.987318 | 3.325254 |  | 29.22483 | 28.88628 | 28.48753 | 28.53108 | 35.2014 | 35.44262
2969.15625 | -20.10048 | 5.967167 | 3.325244 |  | 29.22088 | 28.84135 | 28.51138 | 28.53053 | 35.1965 | 35.42077
2969.256 | -20.1003 | 7.668751 | 3.325277 |  | 29.19988 | 28.83819 | 28.48592 | 28.54875 | 35.20584 | 35.40648
2969.355 | -20.10036 | 5.358351 | 3.325252 |  | 29.21926 | 28.86086 | 28.49326 | 28.52751 | 35.16806 | 35.41947
2969.455 | -20.10114 | 3.221573 | 3.325239 |  | 29.24688 | 28.84276 | 28.48948 | 28.56314 | 35.18309 | 35.44204
2969.555 | -20.10131 | 7.715687 | 3.325284 |  | 29.19784 | 28.85055 | 28.47937 | 28.55105 | 35.18229 | 35.41251
2969.654 | -20.101 | 8.240427 | 3.325273 |  | 29.22846 | 28.86376 | 28.49704 | 28.5489 | 35.19464 | 35.3979
2969.754 | -20.10034 | 7.462547 | 3.325294 |  | 29.24878 | 28.8882 | 28.46329 | 28.5293 | 35.18608 | 35.40118
2969.854 | -20.10102 | 6.194559 | 3.325249 |  | 29.24826 | 28.88441 | 28.48898 | 28.56431 | 35.16436 | 35.38829
2969.953125 | -20.10104 | 7.9604 | 3.325278 |  | 29.2606 | 28.85475 | 28.48157 | 28.53904 | 35.17559 | 35.39138
2970.053 | -20.10107 | 5.013159 | 3.325212 |  | 29.2663 | 28.89036 | 28.46857 | 28.5317 | 35.18131 | 35.42451
2970.152 | -20.10097 | 8.566936 | 3.325281 |  | 29.21743 | 28.85783 | 28.4897 | 28.52921 | 35.20149 | 35.4038
2970.252 | -20.10061 | 2.517744 | 3.325243 |  | 29.2436 | 28.86121 | 28.49412 | 28.50675 | 35.19405 | 35.43715
2970.352 | -20.10065 | 2.454401 | 3.325308 |  | 29.24076 | 28.85601 | 28.5006 | 28.55536 | 35.21348 | 35.43108
2970.451 | -20.1011 | 8.933092 | 3.325219 |  | 29.2332 | 28.86805 | 28.46089 | 28.52845 | 35.19843 | 35.45908
2970.551 | -20.10094 | 3.50479 | 3.325215 |  | 29.23231 | 28.85883 | 28.48665 | 28.51582 | 35.20674 | 35.42596
2970.65 | -20.10105 | 9.204233 | 3.325255 |  | 29.26548 | 28.87594 | 28.49055 | 28.51945 | 35.1995 | 35.42679
2970.75 | -20.10198 | 2.66972 | 3.325244 |  | 29.26204 | 28.86502 | 28.48399 | 28.52651 | 35.23555 | 35.41135
2970.85 | -20.10137 | 3.524841 | 3.325248 |  | 29.23857 | 28.88428 | 28.4745 | 28.52718 | 35.22093 | 35.43684
2970.949 | -20.10129 | 2.193513 | 3.325267 |  | 29.21361 | 28.85611 | 28.44826 | 28.51541 | 35.21159 | 35.39032
2971.049 | -20.10138 | 8.082983 | 3.325272 |  | 29.23048 | 28.85084 | 28.44922 | 28.52528 | 35.20332 | 35.37391
2971.148 | -20.10174 | 2.405642 | 3.325274 |  | 29.1922 | 28.88396 | 28.42566 | 28.52089 | 35.23696 | 35.38371
2971.248 | -20.10115 | 6.71702 | 3.325271 |  | 29.21334 | 28.86002 | 28.47931 | 28.50806 | 35.23692 | 35.39796
2971.348 | -20.10083 | 7.416065 | 3.32528 |  | 29.18411 | 28.90353 | 28.47968 | 28.50151 | 35.22196 | 35.37012
2971.447 | -20.10037 | 6.917528 | 3.325277 |  | 29.18336 | 28.87837 | 28.46132 | 28.53865 | 35.20603 | 35.36687
2971.546875 | -20.10017 | 11.73109 | 3.325281 |  | 29.21043 | 28.91655 | 28.42711 | 28.51842 | 35.20837 | 35.35511
2971.646 | -20.10155 | 11.67527 | 3.325271 |  | 29.18719 | 28.87923 | 28.46351 | 28.50438 | 35.21455 | 35.34777
2971.746 | -20.10042 | 7.824373 | 3.325263 |  | 29.19747 | 28.8786 | 28.45989 | 28.53526 | 35.24696 | 35.35283
2971.846 | -20.10113 | 8.877495 | 3.325274 |  | 29.20931 | 28.88047 | 28.46765 | 28.50257 | 35.24873 | 35.34297
2971.945 | -20.10083 | 4.750447 | 3.325298 |  | 29.21766 | 28.86684 | 28.46717 | 28.52293 | 35.23067 | 35.3326
2972.045 | -20.10044 | 10.84566 | 3.325278 |  | 29.2116 | 28.86109 | 28.44965 | 28.52618 | 35.25648 | 35.339
2972.145 | -20.1017 | 11.96988 | 3.325283 |  | 29.22295 | 28.87528 | 28.44839 | 28.52781 | 35.28404 | 35.33667
2972.244 | -20.10181 | 8.508606 | 3.325252 |  | 29.25753 | 28.87833 | 28.44906 | 28.5368 | 35.28933 | 35.35917
2972.34375 | -20.10038 | 7.883385 | 3.325267 |  | 29.23833 | 28.85019 | 28.48838 | 28.50987 | 35.27543 | 35.38145
2972.443 | -20.09996 | 6.048508 | 3.325256 |  | 29.20117 | 28.8746 | 28.4289 | 28.52826 | 35.28327 | 35.38526
2972.543 | -20.10082 | 13.22989 | 3.325222 |  | 29.22943 | 28.88667 | 28.46056 | 28.51513 | 35.26356 | 35.3556
2972.643 | -20.10107 | 11.54289 | 3.325253 |  | 29.25099 | 28.84957 | 28.47041 | 28.50917 | 35.29652 | 35.37846
2972.742 | -20.10117 | 8.332251 | 3.325305 |  | 29.23641 | 28.85864 | 28.4671 | 28.50523 | 35.29415 | 35.3959
2972.842 | -20.10173 | 4.367431 | 3.325276 |  | 29.21859 | 28.85069 | 28.49203 | 28.53107 | 35.30339 | 35.40021
2972.941 | -20.10108 | 2.069563 | 3.325209 |  | 29.22153 | 28.9051 | 28.45656 | 28.52866 | 35.26539 | 35.41057
2973.041 | -20.10151 | 9.542362 | 3.325254 |  | 29.2356 | 28.86697 | 28.44703 | 28.50873 | 35.2949 | 35.40631
2973.140625 | -20.10212 | 9.168461 | 3.325253 |  | 29.24028 | 28.90914 | 28.42315 | 28.49055 | 35.27439 | 35.40026
2973.24 | -20.10142 | 4.890803 | 3.325253 |  | 29.2837 | 28.87698 | 28.44721 | 28.50002 | 35.30157 | 35.38608
2973.34 | -20.10136 | 5.097008 | 3.325283 |  | 29.22204 | 28.84801 | 28.44107 | 28.49093 | 35.2683 | 35.38123
2973.439 | -20.1012 | 13.38597 | 3.325251 |  | 29.24261 | 28.85389 | 28.49149 | 28.48723 | 35.30153 | 35.41418
2973.539 | -20.10113 | 7.789055 | 3.325246 |  | 29.27345 | 28.88504 | 28.4468 | 28.45787 | 35.25546 | 35.406
2973.639 | -20.10118 | 9.64649 | 3.325276 |  | 29.24427 | 28.89438 | 28.46295 | 28.49102 | 35.27405 | 35.42664
2973.738 | -20.10111 | 9.965479 | 3.325252 |  | 29.29465 | 28.86485 | 28.45198 | 28.50037 | 35.29307 | 35.41486
2973.838 | -20.10123 | 11.30615 | 3.325256 |  | 29.25962 | 28.91001 | 28.46591 | 28.4953 | 35.24947 | 35.40658
2973.9375 | -20.10125 | 10.05776 | 3.325278 |  | 29.24511 | 28.85621 | 28.48234 | 28.49302 | 35.25275 | 35.41805
2974.037 | -20.10039 | 8.432276 | 3.325263 |  | 29.27812 | 28.87066 | 28.45992 | 28.48069 | 35.22516 | 35.43736
2974.137 | -20.10143 | 7.566446 | 3.325299 |  | 29.24448 | 28.87021 | 28.48124 | 28.48138 | 35.28256 | 35.40702
2974.236 | -20.10098 | 0.669879 | 3.325262 |  | 29.28958 | 28.88223 | 28.4481 | 28.48839 | 35.29026 | 35.41122
2974.336 | -20.10135 | 6.90044 | 3.325281 |  | 29.28761 | 28.86399 | 28.48974 | 28.50301 | 35.24564 | 35.42525
2974.436 | -20.10083 | 4.056871 | 3.325293 |  | 29.26703 | 28.86429 | 28.45445 | 28.49191 | 35.27013 | 35.40873
2974.535 | -20.10157 | 9.886189 | 3.325284 |  | 29.26202 | 28.88859 | 28.46929 | 28.49471 | 35.28947 | 35.41878
2974.635 | -20.10148 | 3.880971 | 3.325286 |  | 29.27517 | 28.88342 | 28.44319 | 28.48522 | 35.30234 | 35.41024
2974.734375 | -20.10115 | 0.8975019 | 3.325262 |  | 29.29216 | 28.86467 | 28.47549 | 28.50183 | 35.28357 | 35.39846
2974.834 | -20.1007 | 4.169657 | 3.325291 |  | 29.2965 | 28.9017 | 28.4701 | 28.486 | 35.30612 | 35.37691
2974.934 | -20.10115 | 3.988744 | 3.32528 |  | 29.27934 | 28.89098 | 28.466 | 28.48419 | 35.30392 | 35.394
2975.033 | -20.1016 | 8.527746 | 3.325264 |  | 29.26811 | 28.8415 | 28.46273 | 28.49402 | 35.29473 | 35.35573
2975.133 | -20.10085 | 6.418081 | 3.32525 |  | 29.27854 | 28.88918 | 28.47485 | 28.48429 | 35.31477 | 35.36314
2975.232 | -20.1011 | 0.5764608 | 3.325251 |  | 29.2943 | 28.87938 | 28.47005 | 28.50071 | 35.28548 | 35.33398
2975.332 | -20.10089 | 2.849265 | 3.325247 |  | 29.28486 | 28.86548 | 28.46542 | 28.49063 | 35.309 | 35.36892
2975.432 | -20.10093 | 1.099377 | 3.32524 |  | 29.27421 | 28.85175 | 28.48554 | 28.46828 | 35.3082 | 35.35498
2975.53125 | -20.10157 | 1.844219 | 3.32524 |  | 29.24843 | 28.90506 | 28.44362 | 28.51259 | 35.28123 | 35.36163
2975.631 | -20.10142 | -1.769484 | 3.325235 |  | 29.28657 | 28.86927 | 28.45811 | 28.50759 | 35.29307 | 35.37253
2975.73 | -20.10093 | 2.278956 | 3.325236 |  | 29.28448 | 28.87046 | 28.46249 | 28.48189 | 35.30564 | 35.38666
2975.83 | -20.10201 | 11.56977 | 3.325285 |  | 29.25828 | 28.8761 | 28.46724 | 28.49115 | 35.32875 | 35.37351
2975.93 | -20.10072 | 5.95281 | 3.32528 |  | 29.28435 | 28.87374 | 28.49907 | 28.50697 | 35.32773 | 35.36261
2976.029 | -20.10051 | 11.20681 | 3.325253 |  | 29.27798 | 28.90534 | 28.4974 | 28.52205 | 35.33327 | 35.37556
2976.129 | -20.10099 | 7.376646 | 3.325271 |  | 29.26941 | 28.8601 | 28.44172 | 28.49419 | 35.31679 | 35.34525
2976.229 | -20.10022 | 7.06176 | 3.325243 |  | 29.31451 | 28.84859 | 28.43858 | 28.49361 | 35.3061 | 35.34103
2976.328125 | -20.10168 | 7.749865 | 3.325259 |  | 29.28849 | 28.855 | 28.4381 | 28.48054 | 35.29411 | 35.32446
2976.428 | -20.10098 | 3.865705 | 3.325334 |  | 29.27645 | 28.88268 | 28.43766 | 28.48646 | 35.29261 | 35.32351
2976.527 | -20.10053 | 6.94282 | 3.325218 |  | 29.29408 | 28.87215 | 28.43726 | 28.48284 | 35.28725 | 35.31593
2976.627 | -20.10071 | 7.09343 | 3.325281 |  | 29.29501 | 28.83598 | 28.44374 | 28.49946 | 35.28575 | 35.31826
2976.727 | -20.10039 | 5.864407 | 3.325289 |  | 29.27174 | 28.87062 | 28.4339 | 28.51962 | 35.28798 | 35.34171
2976.826 | -20.10111 | 5.289539 | 3.325295 |  | 29.31012 | 28.86873 | 28.45395 | 28.48477 | 35.27252 | 35.31273
2976.926 | -20.10108 | -0.007062912 | 3.325296 |  | 29.2884 | 28.86024 | 28.42521 | 28.50007 | 35.29064 | 35.27697
2977.025 | -20.10016 | 0.3754969 | 3.325244 |  | 29.27763 | 28.85215 | 28.45285 | 28.49201 | 35.30993 | 35.29535
2977.125 | -20.10121 | 2.964786 | 3.325264 |  | 29.29894 | 28.88287 | 28.44974 | 28.48653 | 35.27991 | 35.2999
2977.225 | -20.10178 | 6.957176 | 3.325279 |  | 29.26527 | 28.87672 | 28.45297 | 28.50973 | 35.24993 | 35.30469
2977.324 | -20.101 | 5.460655 | 3.325253 |  | 29.29871 | 28.83511 | 28.44988 | 28.51183 | 35.26519 | 35.29019
2977.424 | -20.10102 | 5.518303 | 3.325283 |  | 29.30243 | 28.89699 | 28.45994 | 28.50957 | 35.27396 | 35.30424
2977.523 | -20.10161 | 1.032389 | 3.325262 |  | 29.27694 | 28.83489 | 28.44259 | 28.51561 | 35.25819 | 35.27301
2977.623 | -20.10086 | 9.056131 | 3.325264 |  | 29.28619 | 28.86906 | 28.45577 | 28.5067 | 35.29647 | 35.29385
2977.723 | -20.10091 | -0.6532459 | 3.325278 |  | 29.30238 | 28.85695 | 28.4553 | 28.50034 | 35.2816 | 35.29658
2977.822 | -20.10164 | 3.721021 | 3.325309 |  | 29.29815 | 28.86991 | 28.43878 | 28.47122 | 35.30241 | 35.27761
2977.921875 | -20.10113 | 5.48777 | 3.325317 |  | 29.29308 | 28.85268 | 28.42013 | 28.46772 | 35.29278 | 35.29466
2978.021 | -20.10019 | 0.7122602 | 3.325289 |  | 29.29572 | 28.85927 | 28.43603 | 28.48108 | 35.25223 | 35.33429
2978.121 | -20.10054 | 3.029039 | 3.325284 |  | 29.28786 | 28.87113 | 28.4645 | 28.49442 | 35.29687 | 35.25473
2978.221 | -20.10166 | 0.4871435 | 3.32529 |  | 29.26436 | 28.86041 | 28.46191 | 28.49867 | 35.28029 | 35.26183
2978.32 | -20.10103 | 1.811864 | 3.325303 |  | 29.25382 | 28.87097 | 28.42941 | 28.44063 | 35.27981 | 35.25906
2978.42 | -20.10044 | 4.022238 | 3.325302 |  | 29.27078 | 28.84296 | 28.46234 | 28.42942 | 35.2671 | 35.24629
2978.52 | -20.10162 | 6.35565 | 3.325331 |  | 29.25835 | 28.86155 | 28.45022 | 28.41228 | 35.27522 | 35.22495
2978.619 | -20.10124 | 4.842727 | 3.325322 |  | 29.29078 | 28.86325 | 28.43024 | 28.41711 | 35.21238 | 35.24198
2978.71875 | -20.10174 | 4.617611 | 3.325277 |  | 29.24848 | 28.88505 | 28.4465 | 28.45387 | 35.21239 | 35.22935
2978.818 | -20.1016 | 4.626725 | 3.325274 |  | 29.24765 | 28.86538 | 28.43375 | 28.40115 | 35.20539 | 35.20203
2978.918 | -20.10072 | 5.04574 | 3.325276 |  | 29.25516 | 28.8856 | 28.44668 | 28.40342 | 35.20412 | 35.2362
2979.018 | -20.10053 | 1.687458 | 3.325313 |  | 29.23233 | 28.85644 | 28.48014 | 28.43913 | 35.19623 | 35.26379
2979.117 | -20.10092 | -0.5787392 | 3.325283 |  | 29.2504 | 28.85806 | 28.45378 | 28.41789 | 35.19336 | 35.23454
2979.217 | -20.10099 | -2.396299 | 3.325282 |  | 29.27354 | 28.88364 | 28.42375 | 28.43129 | 35.16921 | 35.24997
2979.316 | -20.10151 | 2.960684 | 3.325291 |  | 29.25155 | 28.83815 | 28.44153 | 28.42133 | 35.18347 | 35.2567
2979.416 | -20.10132 | 8.159311 | 3.325346 |  | 29.24596 | 28.87645 | 28.43225 | 28.42351 | 35.14373 | 35.25446
2979.515625 | -20.10106 | 4.788041 | 3.325368 |  | 29.25305 | 28.85581 | 28.44482 | 28.40173 | 35.17249 | 35.25633
2979.615 | -20.10029 | 4.929537 | 3.325324 |  | 29.25284 | 28.85481 | 28.43985 | 28.41484 | 35.16494 | 35.29634
2979.715 | -20.10067 | 4.499583 | 3.325348 |  | 29.23733 | 28.86303 | 28.47624 | 28.42153 | 35.19423 | 35.29929
2979.814 | -20.10149 | 8.782255 | 3.325325 |  | 29.23018 | 28.87734 | 28.42018 | 28.43966 | 35.20254 | 35.30935
2979.914 | -20.10163 | 5.026375 | 3.325346 |  | 29.24573 | 28.83885 | 28.45191 | 28.42124 | 35.21474 | 35.29726
2980.014 | -20.10133 | 10.03156 | 3.325306 |  | 29.2684 | 28.86514 | 28.43613 | 28.42929 | 35.20883 | 35.30916
2980.113 | -20.10075 | 3.354181 | 3.3253 |  | 29.25191 | 28.88502 | 28.42739 | 28.40368 | 35.21786 | 35.31162
2980.213 | -20.10004 | 4.33257 | 3.325302 |  | 29.24799 | 28.85039 | 28.4611 | 28.44769 | 35.2289 | 35.29765
2980.3125 | -20.10154 | 7.762169 | 3.325331 |  | 29.21766 | 28.85181 | 28.48291 | 28.4387 | 35.21237 | 35.35402
2980.412 | -20.10094 | 0.5354471 | 3.32532 |  | 29.2293 | 28.85319 | 28.43715 | 28.42437 | 35.24711 | 35.32621
2980.512 | -20.10123 | 1.377354 | 3.325314 |  | 29.19723 | 28.89695 | 28.44485 | 28.43064 | 35.24867 | 35.33345
2980.611 | -20.10067 | 1.532292 | 3.325306 |  | 29.21426 | 28.85793 | 28.45917 | 28.41722 | 35.22314 | 35.33868
2980.711 | -20.10071 | 5.707417 | 3.325322 |  | 29.20535 | 28.87959 | 28.44386 | 28.43663 | 35.23316 | 35.32684
2980.811 | -20.10026 | 8.507923 | 3.325294 |  | 29.21406 | 28.86969 | 28.46623 | 28.42191 | 35.30359 | 35.30359
2980.91 | -20.10075 | 9.784567 | 3.325286 |  | 29.21886 | 28.86188 | 28.45004 | 28.42632 | 35.29049 | 35.33287
2981.01 | -20.10078 | 7.725031 | 3.325276 |  | 29.19637 | 28.88594 | 28.46621 | 28.41045 | 35.30262 | 35.33146
2981.109375 | -20.10042 | 9.18874 | 3.325306 |  | 29.21251 | 28.85887 | 28.42222 | 28.44001 | 35.29102 | 35.33044
2981.209 | -20.10129 | 7.792019 | 3.325297 |  | 29.22784 | 28.853 | 28.45784 | 28.43625 | 35.286 | 35.34932
2981.309 | -20.10111 | 9.138386 | 3.325303 |  | 29.19536 | 28.84097 | 28.43133 | 28.42099 | 35.30111 | 35.29653
2981.408 | -20.10142 | 8.683596 | 3.325313 |  | 29.21994 | 28.85736 | 28.40182 | 28.4548 | 35.29315 | 35.29913
2981.508 | -20.10043 | 9.312462 | 3.325278 |  | 29.22889 | 28.84309 | 28.43743 | 28.42468 | 35.30263 | 35.3
2981.607 | -20.10065 | 12.71745 | 3.3253 |  | 29.23734 | 28.84486 | 28.45333 | 28.45403 | 35.30014 | 35.28885
2981.707 | -20.10096 | 8.998484 | 3.325269 |  | 29.24436 | 28.85801 | 28.42964 | 28.44994 | 35.28643 | 35.27541
2981.807 | -20.10005 | 8.618658 | 3.325253 |  | 29.23441 | 28.8237 | 28.43681 | 28.4355 | 35.27813 | 35.25869
2981.90625 | -20.10139 | 9.177574 | 3.325333 |  | 29.22069 | 28.84754 | 28.44932 | 28.42816 | 35.26128 | 35.31831
2982.006 | -20.10078 | 11.74636 | 3.325312 |  | 29.20991 | 28.85026 | 28.45037 | 28.43363 | 35.28051 | 35.27168
2982.105 | -20.10074 | 9.926289 | 3.325278 |  | 29.20889 | 28.87296 | 28.45629 | 28.47922 | 35.2703 | 35.27421
2982.205 | -20.10086 | 4.433507 | 3.325322 |  | 29.23143 | 28.8861 | 28.41983 | 28.45611 | 35.25827 | 35.28129
2982.305 | -20.10061 | 6.258131 | 3.325317 |  | 29.23675 | 28.86099 | 28.40254 | 28.45211 | 35.27771 | 35.31215
2982.404 | -20.10063 | 10.90901 | 3.325323 |  | 29.2263 | 28.84426 | 28.44143 | 28.46414 | 35.30126 | 35.31402
2982.504 | -20.10055 | 10.44488 | 3.325313 |  | 29.24532 | 28.85595 | 28.44241 | 28.45305 | 35.27777 | 35.30297
2982.604 | -20.10063 | 15.16707 | 3.325287 |  | 29.24955 | 28.88278 | 28.43062 | 28.44275 | 35.30322 | 35.27071
2982.703125 | -20.10102 | 2.508402 | 3.325288 |  | 29.24304 | 28.84994 | 28.42722 | 28.4471 | 35.30238 | 35.31767
2982.803 | -20.10001 | 9.626438 | 3.3253 |  | 29.242 | 28.8652 | 28.44398 | 28.43689 | 35.29322 | 35.30787
2982.902 | -20.1015 | 3.084635 | 3.325343 |  | 29.22602 | 28.86554 | 28.43809 | 28.49137 | 35.28696 | 35.29076
2983.002 | -20.10135 | 10.22386 | 3.325306 |  | 29.22347 | 28.85349 | 28.41678 | 28.44465 | 35.3263 | 35.30212
2983.102 | -20.10004 | 7.967236 | 3.325351 |  | 29.24712 | 28.82741 | 28.44978 | 28.46788 | 35.3337 | 35.29539
2983.201 | -20.10079 | 12.8594 | 3.32532 |  | 29.21012 | 28.87373 | 28.4379 | 28.4899 | 35.31112 | 35.31591
2983.301 | -20.10155 | 5.959646 | 3.325327 |  | 29.25168 | 28.87047 | 28.42985 | 28.46157 | 35.31416 | 35.29687
2983.4 | -20.09997 | 3.055697 | 3.325349 |  | 29.24785 | 28.85462 | 28.43809 | 28.48454 | 35.28527 | 35.29728
2983.5 | -20.10035 | 4.220012 | 3.3253 |  | 29.2648 | 28.85985 | 28.42473 | 28.47198 | 35.27657 | 35.31295
2983.6 | -20.1013 | 4.383608 | 3.325305 |  | 29.25284 | 28.81365 | 28.42307 | 28.48689 | 35.2934 | 35.28928
2983.699 | -20.10035 | 0.01389885 | 3.325332 |  | 29.25743 | 28.85234 | 28.46521 | 28.50949 | 35.29646 | 35.26986
2983.799 | -20.1019 | 8.194174 | 3.325364 |  | 29.25207 | 28.83072 | 28.44011 | 28.50386 | 35.26603 | 35.2404
2983.898 | -20.10162 | 4.701231 | 3.325297 |  | 29.23226 | 28.87779 | 28.43394 | 28.47946 | 35.26611 | 35.25681
2983.998 | -20.10125 | 6.254715 | 3.325357 |  | 29.23513 | 28.86283 | 28.45295 | 28.49664 | 35.28637 | 35.23426
2984.098 | -20.1 | 6.592388 | 3.325264 |  | 29.2624 | 28.87424 | 28.4388 | 28.49249 | 35.25298 | 35.24319
2984.197 | -20.10069 | 4.744295 | 3.32529 |  | 29.25843 | 28.84544 | 28.43639 | 28.5021 | 35.22844 | 35.23495
2984.296875 | -20.10078 | 2.341844 | 3.325274 |  | 29.26204 | 28.8599 | 28.4395 | 28.49071 | 35.2529 | 35.2486
2984.396 | -20.10061 | 4.331658 | 3.325319 |  | 29.23462 | 28.8222 | 28.45026 | 28.49712 | 35.25229 | 35.23779
2984.496 | -20.10075 | 0.2132673 | 3.325316 |  | 29.24266 | 28.85911 | 28.41428 | 28.49717 | 35.25952 | 35.23834
2984.596 | -20.10044 | 2.898709 | 3.325304 |  | 29.23337 | 28.86058 | 28.39408 | 28.50225 | 35.2362 | 35.22107
2984.695 | -20.09988 | -1.779965 | 3.325274 |  | 29.25929 | 28.83762 | 28.4206 | 28.49887 | 35.23373 | 35.20429
2984.795 | -20.09999 | 1.603837 | 3.325276 |  | 29.2443 | 28.83939 | 28.43227 | 28.50661 | 35.24365 | 35.22909
2984.895 | -20.10066 | -1.091857 | 3.325326 |  | 29.25288 | 28.88824 | 28.42217 | 28.48294 | 35.23163 | 35.22225
2984.994 | -20.10033 | -2.988709 | 3.325321 |  | 29.23796 | 28.85908 | 28.46279 | 28.5313 | 35.25149 | 35.19564
2985.09375 | -20.10102 | -0.730032 | 3.325285 |  | 29.21622 | 28.83288 | 28.40955 | 28.49747 | 35.27542 | 35.19508
2985.193 | -20.10013 | 1.948118 | 3.325307 |  | 29.24492 | 28.86501 | 28.43068 | 28.48312 | 35.24215 | 35.21688
2985.293 | -20.10036 | 3.625778 | 3.325279 |  | 29.24887 | 28.87293 | 28.4595 | 28.51705 | 35.24231 | 35.23096
2985.393 | -20.1009 | 2.71005 | 3.325337 |  | 29.24718 | 28.88737 | 28.46928 | 28.47997 | 35.21669 | 35.20412
2985.492 | -20.10065 | 4.723105 | 3.325331 |  | 29.26412 | 28.86989 | 28.46126 | 28.49591 | 35.23081 | 35.21481
2985.592 | -20.10024 | 3.585221 | 3.325283 |  | 29.23043 | 28.86173 | 28.46528 | 28.46416 | 35.23607 | 35.21347
2985.691 | -20.1003 | 3.123597 | 3.325296 |  | 29.25119 | 28.85934 | 28.46531 | 28.49486 | 35.2041 | 35.21891
2985.791 | -20.10076 | -2.18645 | 3.325293 |  | 29.22348 | 28.86004 | 28.41593 | 28.51721 | 35.20052 | 35.21463
2985.890625 | -20.10055 | 4.684597 | 3.325302 |  | 29.25035 | 28.85509 | 28.45728 | 28.49716 | 35.22419 | 35.21685
2985.99 | -20.10038 | 4.444672 | 3.325284 |  | 29.24364 | 28.8582 | 28.42609 | 28.50134 | 35.23718 | 35.22613
2986.09 | -20.10063 | 3.246636 | 3.325284 |  | 29.24905 | 28.82857 | 28.4179 | 28.47228 | 35.2372 | 35.24297
2986.189 | -20.10044 | 4.828828 | 3.325308 |  | 29.26117 | 28.86374 | 28.43394 | 28.47908 | 35.21288 | 35.23162
2986.289 | -20.10112 | 4.603484 | 3.325341 |  | 29.24771 | 28.86275 | 28.44148 | 28.52437 | 35.22359 | 35.22306
2986.389 | -20.1005 | 8.474884 | 3.325281 |  | 29.2961 | 28.85226 | 28.44193 | 28.47761 | 35.25061 | 35.21204
2986.488 | -20.10088 | 7.690853 | 3.325335 |  | 29.24224 | 28.85271 | 28.43221 | 28.47809 | 35.23216 | 35.23011
2986.588 | -20.1009 | 4.90379 | 3.325293 |  | 29.24287 | 28.84399 | 28.4928 | 28.47365 | 35.28 | 35.23544
2986.6875 | -20.0998 | -1.452316 | 3.325284 |  | 29.26359 | 28.85382 | 28.45983 | 28.47583 | 35.26821 | 35.24766
2986.787 | -20.10051 | 9.452362 | 3.325299 |  | 29.23384 | 28.83863 | 28.43803 | 28.49743 | 35.25486 | 35.25866
2986.887 | -20.10055 | 5.048704 | 3.325294 |  | 29.26009 | 28.85317 | 28.46023 | 28.48268 | 35.28279 | 35.24414
2986.986 | -20.10024 | 4.866194 | 3.32526 |  | 29.27435 | 28.83791 | 28.42708 | 28.48389 | 35.28561 | 35.26083
2987.086 | -20.09964 | 9.885048 | 3.325278 |  | 29.24302 | 28.81868 | 28.46745 | 28.47082 | 35.28448 | 35.27
2987.186 | -20.09946 | 7.094341 | 3.325333 |  | 29.23039 | 28.8553 | 28.4238 | 28.49787 | 35.29758 | 35.28711
2987.285 | -20.1001 | 6.206638 | 3.325316 |  | 29.2622 | 28.82865 | 28.46742 | 28.47083 | 35.27222 | 35.28264
2987.385 | -20.09996 | 6.779907 | 3.325311 |  | 29.26426 | 28.86467 | 28.43021 | 28.44963 | 35.29966 | 35.30355
2987.484375 | -20.09963 | 6.002483 | 3.32532 |  | 29.29244 | 28.83105 | 28.47007 | 28.4808 | 35.29475 | 35.31028
2987.584 | -20.09968 | 3.74335 | 3.32531 |  | 29.29051 | 28.83913 | 28.48125 | 28.46896 | 35.31248 | 35.26313
2987.684 | -20.09969 | 5.901545 | 3.325294 |  | 29.25383 | 28.82709 | 28.44603 | 28.48617 | 35.30898 | 35.30156
2987.783 | -20.10015 | 0.8359823 | 3.3253 |  | 29.29652 | 28.86702 | 28.43606 | 28.47943 | 35.31318 | 35.31123
2987.883 | -20.09996 | 8.175491 | 3.325317 |  | 29.28043 | 28.85643 | 28.44784 | 28.49422 | 35.31628 | 35.29867
2987.982 | -20.09974 | 4.641762 | 3.325314 |  | 29.23544 | 28.8626 | 28.43866 | 28.49725 | 35.30592 | 35.32065
2988.082 | -20.10018 | 5.473644 | 3.325283 |  | 29.25276 | 28.83019 | 28.46697 | 28.49874 | 35.31914 | 35.31665
2988.182 | -20.09974 | 7.489887 | 3.325347 |  | 29.25739 | 28.801 | 28.44671 | 28.49994 | 35.31115 | 35.31619
2988.28125 | -20.10022 | -0.2526855 | 3.325265 |  | 29.25202 | 28.86188 | 28.44002 | 28.50504 | 35.28846 | 35.32722
2988.381 | -20.1009 | -1.65442 | 3.325324 |  | 29.28101 | 28.84615 | 28.45763 | 28.49972 | 35.29119 | 35.32066
2988.48 | -20.09979 | 6.800642 | 3.325277 |  | 29.27402 | 28.83594 | 28.4601 | 28.50768 | 35.3334 | 35.33105
2988.58 | -20.10017 | 2.845848 | 3.325251 |  | 29.28803 | 28.82448 | 28.43854 | 28.52362 | 35.33691 | 35.31475
2988.68 | -20.10021 | 1.754902 | 3.325292 |  | 29.26198 | 28.86483 | 28.42792 | 28.50127 | 35.30915 | 35.32618
2988.779 | -20.10011 | 7.613155 | 3.325307 |  | 29.25811 | 28.84386 | 28.45422 | 28.52044 | 35.30577 | 35.33363
2988.879 | -20.09997 | 0.8635521 | 3.325324 |  | 29.25106 | 28.85749 | 28.44511 | 28.5255 | 35.29014 | 35.31188
2988.979 | -20.10047 | 1.304442 | 3.325312 |  | 29.25255 | 28.84788 | 28.47008 | 28.52351 | 35.30409 | 35.32165
2989.078125 | -20.09894 | 1.803205 | 3.325299 |  | 29.27201 | 28.8645 | 28.42757 | 28.52857 | 35.3005 | 35.32264
2989.178 | -20.09964 | -0.05126667 | 3.32527 |  | 29.23597 | 28.82805 | 28.45891 | 28.52635 | 35.31145 | 35.3312
2989.277 | -20.09954 | -0.3597755 | 3.325317 |  | 29.23091 | 28.81936 | 28.46404 | 28.51204 | 35.31015 | 35.31343
2989.377 | -20.10005 | -1.006869 | 3.325284 |  | 29.22893 | 28.84913 | 28.44477 | 28.53671 | 35.30886 | 35.31583
2989.477 | -20.09907 | 2.060677 | 3.325337 |  | 29.24981 | 28.81269 | 28.46814 | 28.51394 | 35.31332 | 35.28547
2989.576 | -20.09975 | -0.3123817 | 3.32531 |  | 29.22623 | 28.83337 | 28.442 | 28.50293 | 35.295 | 35.30283
2989.676 | -20.09998 | 0.6507397 | 3.325314 |  | 29.23866 | 28.85401 | 28.4254 | 28.51241 | 35.27158 | 35.31007
2989.775 | -20.10003 | 2.689999 | 3.325266 |  | 29.22696 | 28.87078 | 28.45157 | 28.50312 | 35.3003 | 35.27254
2989.875 | -20.09952 | 0.9282618 | 3.325353 |  | 29.22195 | 28.83707 | 28.43772 | 28.51973 | 35.27711 | 35.26001
2989.975 | -20.10024 | -2.364629 | 3.325318 |  | 29.24136 | 28.84318 | 28.44074 | 28.51417 | 35.27795 | 35.27612
2990.074 | -20.10034 | 2.908962 | 3.325324 |  | 29.24453 | 28.8532 | 28.46302 | 28.48127 | 35.24714 | 35.28907
2990.174 | -20.10016 | -2.115132 | 3.325322 |  | 29.20332 | 28.85242 | 28.44877 | 28.492 | 35.28577 | 35.25192
2990.273 | -20.10088 | 2.548276 | 3.325322 |  | 29.22351 | 28.83903 | 28.46873 | 28.48614 | 35.28413 | 35.26597
2990.373 | -20.10013 | -1.58766 | 3.32532 |  | 29.24733 | 28.86352 | 28.42382 | 28.51571 | 35.27412 | 35.25706
2990.473 | -20.09996 | 2.441642 | 3.325341 |  | 29.20286 | 28.8247 | 28.45313 | 28.50442 | 35.28292 | 35.23083
2990.572 | -20.10035 | 3.193319 | 3.3253 |  | 29.19272 | 28.84049 | 28.45083 | 28.49362 | 35.25599 | 35.20851
2990.671875 | -20.09981 | 1.042642 | 3.325324 |  | 29.22766 | 28.84106 | 28.44479 | 28.48328 | 35.23799 | 35.2376
2990.771 | -20.09925 | 3.053191 | 3.325286 |  | 29.22997 | 28.80343 | 28.45516 | 28.4852 | 35.27053 | 35.20583
2990.871 | -20.09988 | 3.368763 | 3.32528 |  | 29.20679 | 28.83778 | 28.41389 | 28.49667 | 35.26133 | 35.19708
2990.971 | -20.10061 | 6.413525 | 3.325312 |  | 29.20635 | 28.82934 | 28.4881 | 28.5128 | 35.2353 | 35.24841
2991.07 | -20.09974 | 0.8681097 | 3.325319 |  | 29.19834 | 28.86159 | 28.45072 | 28.48543 | 35.26119 | 35.1995
2991.17 | -20.10043 | 3.66907 | 3.325235 |  | 29.24316 | 28.84747 | 28.47118 | 28.49157 | 35.23734 | 35.18374
2991.27 | -20.09977 | 4.04639 | 3.325261 |  | 29.22857 | 28.86094 | 28.43848 | 28.50935 | 35.22478 | 35.18189
2991.369 | -20.10044 | 1.947663 | 3.325257 |  | 29.24526 | 28.8437 | 28.49172 | 28.48961 | 35.21889 | 35.1875
2991.46875 | -20.10016 | 2.034473 | 3.325288 |  | 29.21769 | 28.8489 | 28.4462 | 28.49841 | 35.20917 | 35.16128
2991.568 | -20.10003 | 0.7140827 | 3.325313 |  | 29.28306 | 28.84995 | 28.47037 | 28.49832 | 35.2266 | 35.18228
2991.668 | -20.10049 | 2.559896 | 3.325304 |  | 29.24941 | 28.83835 | 28.46315 | 28.51688 | 35.19477 | 35.17051
2991.768 | -20.10037 | 5.276554 | 3.325268 |  | 29.26707 | 28.84696 | 28.47314 | 28.49572 | 35.1868 | 35.13144
2991.867 | -20.09994 | 2.684758 | 3.325278 |  | 29.27525 | 28.85567 | 28.48868 | 28.47518 | 35.19126 | 35.14835
2991.967 | -20.10044 | 1.149276 | 3.325293 |  | 29.28662 | 28.84066 | 28.45735 | 28.4684 | 35.15481 | 35.13826
2992.066 | -20.10092 | 7.064493 | 3.325274 |  | 29.25007 | 28.87068 | 28.47166 | 28.4715 | 35.1998 | 35.14851
2992.166 | -20.10057 | 2.681112 | 3.325308 |  | 29.21389 | 28.88089 | 28.4751 | 28.48488 | 35.1815 | 35.15591
2992.265625 | -20.1002 | 7.981817 | 3.325292 |  | 29.25854 | 28.86876 | 28.4785 | 28.4623 | 35.19307 | 35.12505
2992.365 | -20.10064 | 1.063376 | 3.325312 |  | 29.24704 | 28.86326 | 28.46797 | 28.45379 | 35.2187 | 35.15538
2992.465 | -20.10053 | 2.251387 | 3.325285 |  | 29.27697 | 28.84554 | 28.48303 | 28.4763 | 35.19904 | 35.17918
2992.564 | -20.09956 | 5.426023 | 3.32525 |  | 29.26423 | 28.83491 | 28.50603 | 28.46041 | 35.19707 | 35.18109
2992.664 | -20.10039 | 6.838238 | 3.325241 |  | 29.24293 | 28.88249 | 28.46169 | 28.43666 | 35.20869 | 35.15879
2992.764 | -20.10032 | 4.256468 | 3.325277 |  | 29.25801 | 28.87534 | 28.49908 | 28.47188 | 35.22282 | 35.18762
2992.863 | -20.10078 | 5.8799 | 3.325233 |  | 29.23933 | 28.86113 | 28.45682 | 28.47379 | 35.22232 | 35.18829
2992.963 | -20.10034 | 7.208721 | 3.325259 |  | 29.22379 | 28.87467 | 28.47798 | 28.46452 | 35.23854 | 35.18464
2993.0625 | -20.10015 | 2.504529 | 3.325276 |  | 29.22054 | 28.84415 | 28.4712 | 28.47257 | 35.21938 | 35.20391
2993.162 | -20.10074 | 4.854118 | 3.325258 |  | 29.2224 | 28.85174 | 28.47193 | 28.47424 | 35.24457 | 35.19931
2993.262 | -20.10081 | 7.984779 | 3.325274 |  | 29.24446 | 28.86468 | 28.49029 | 28.46831 | 35.24689 | 35.23206
2993.361 | -20.09967 | 4.731991 | 3.325271 |  | 29.2593 | 28.8629 | 28.48014 | 28.45012 | 35.28205 | 35.20103
2993.461 | -20.10111 | 3.440765 | 3.325274 |  | 29.23922 | 28.86935 | 28.48443 | 28.47762 | 35.25245 | 35.17982
2993.561 | -20.10053 | 4.34624 | 3.325262 |  | 29.22352 | 28.8746 | 28.47418 | 28.44923 | 35.21091 | 35.16009
2993.66 | -20.10085 | 3.134762 | 3.325185 |  | 29.22641 | 28.85344 | 28.45751 | 28.49548 | 35.19402 | 35.19897
2993.76 | -20.10032 | 3.480411 | 3.325167 |  | 29.25813 | 28.84623 | 28.47169 | 28.44957 | 35.19152 | 35.16157
2993.859375 | -20.10053 | 6.074028 | 3.325159 |  | 29.20538 | 28.84272 | 28.48854 | 28.48992 | 35.18436 | 35.18195
2993.959 | -20.10087 | 2.332501 | 3.325132 |  | 29.1893 | 28.83141 | 28.4751 | 28.47848 | 35.15385 | 35.18209
2994.059 | -20.10046 | 1.523178 | 3.325168 |  | 29.24379 | 28.83757 | 28.48421 | 28.46984 | 35.16939 | 35.17634
2994.158 | -20.10105 | 6.846439 | 3.325104 |  | 29.23686 | 28.84204 | 28.48753 | 28.47635 | 35.14587 | 35.17839
2994.258 | -20.10028 | 9.496565 | 3.325151 |  | 29.21291 | 28.8401 | 28.45357 | 28.49715 | 35.14972 | 35.1964
2994.357 | -20.10117 | 8.072729 | 3.325174 |  | 29.22054 | 28.84341 | 28.46815 | 28.45921 | 35.15982 | 35.20621
2994.457 | -20.10082 | 5.687138 | 3.325113 |  | 29.20907 | 28.85895 | 28.46834 | 28.49099 | 35.15886 | 35.22565
2994.557 | -20.09987 | 5.664125 | 3.325142 |  | 29.21042 | 28.85631 | 28.49528 | 28.48256 | 35.15977 | 35.24878
2994.65625 | -20.10149 | 1.442747 | 3.325112 |  | 29.23099 | 28.85202 | 28.47521 | 28.48526 | 35.19634 | 35.27794
2994.756 | -20.10086 | 4.310469 | 3.325167 |  | 29.24384 | 28.86798 | 28.50904 | 28.46811 | 35.1798 | 35.25837
2994.855 | -20.10061 | 2.818733 | 3.325197 |  | 29.23483 | 28.84856 | 28.49352 | 28.4829 | 35.17549 | 35.26508
2994.955 | -20.09994 | 5.029564 | 3.325192 |  | 29.22669 | 28.86436 | 28.48146 | 28.50171 | 35.16272 | 35.28248
2995.055 | -20.10109 | 5.634733 | 3.32512 |  | 29.23628 | 28.85264 | 28.49295 | 28.48726 | 35.19343 | 35.26968
2995.154 | -20.10111 | 3.155497 | 3.325122 |  | 29.23953 | 28.86095 | 28.50125 | 28.46882 | 35.19186 | 35.28604
2995.254 | -20.10053 | 6.629299 | 3.325146 |  | 29.26123 | 28.85852 | 28.48454 | 28.48203 | 35.20033 | 35.26857
2995.354 | -20.10064 | 0.6887903 | 3.325117 |  | 29.26168 | 28.86428 | 28.45657 | 28.47435 | 35.21396 | 35.30841
2995.453125 | -20.1004 | 3.181699 | 3.325068 |  | 29.26012 | 28.87486 | 28.50172 | 28.49873 | 35.2106 | 35.32
2995.553 | -20.10056 | 4.452191 | 3.325113 |  | 29.2318 | 28.84951 | 28.487 | 28.51753 | 35.22695 | 35.3064
2995.652 | -20.1004 | 4.951183 | 3.325131 |  | 29.24265 | 28.86347 | 28.47373 | 28.49188 | 35.19038 | 35.32206
2995.752 | -20.10026 | 3.884617 | 3.325182 |  | 29.23153 | 28.83429 | 28.48487 | 28.52 | 35.19752 | 35.36487
2995.852 | -20.10097 | 0.4757519 | 3.325149 |  | 29.28438 | 28.83168 | 28.48341 | 28.49496 | 35.18947 | 35.35558
2995.951 | -20.10065 | 0.69631 | 3.325093 |  | 29.26052 | 28.83047 | 28.45987 | 28.50869 | 35.20443 | 35.35685
2996.051 | -20.10029 | -3.78778 | 3.325141 |  | 29.24754 | 28.84417 | 28.46629 | 28.50977 | 35.2062 | 35.36919
2996.15 | -20.10027 | 0.3527117 | 3.325104 |  | 29.24384 | 28.86252 | 28.47953 | 28.51509 | 35.20125 | 35.37535
2996.25 | -20.0997 | 1.213074 | 3.325157 |  | 29.24834 | 28.8713 | 28.47239 | 28.50123 | 35.22394 | 35.35532
2996.35 | -20.10129 | 0.2187366 | 3.325127 |  | 29.26828 | 28.84412 | 28.46623 | 28.47541 | 35.18518 | 35.34801
2996.449 | -20.10092 | -1.905738 | 3.325114 |  | 29.25964 | 28.87056 | 28.46028 | 28.48864 | 35.16897 | 35.38983
2996.549 | -20.10012 | -0.3675222 | 3.325117 |  | 29.25225 | 28.85015 | 28.49591 | 28.50338 | 35.19099 | 35.3771
2996.648 | -20.10016 | 1.285758 | 3.325107 |  | 29.25139 | 28.89196 | 28.46807 | 28.50642 | 35.18485 | 35.38471
2996.748 | -20.10074 | -1.482165 | 3.325086 |  | 29.28215 | 28.87303 | 28.47744 | 28.52259 | 35.16938 | 35.40417
2996.848 | -20.10083 | -2.037208 | 3.325096 |  | 29.27971 | 28.8721 | 28.49238 | 28.52461 | 35.22794 | 35.41659
2996.947 | -20.10055 | 7.059937 | 3.325102 |  | 29.29551 | 28.88782 | 28.50055 | 28.52507 | 35.22272 | 35.40173
2997.046875 | -20.10054 | 0.7396021 | 3.325074 |  | 29.27459 | 28.83841 | 28.48427 | 28.50454 | 35.18229 | 35.37527
2997.146 | -20.10055 | 1.226973 | 3.325096 |  | 29.27486 | 28.84537 | 28.47375 | 28.50829 | 35.20769 | 35.34188
2997.246 | -20.10097 | 1.594724 | 3.325081 |  | 29.25325 | 28.87533 | 28.48181 | 28.50455 | 35.17018 | 35.33371
2997.346 | -20.10097 | 1.147453 | 3.325117 |  | 29.27129 | 28.87046 | 28.47933 | 28.5295 | 35.20765 | 35.32443
2997.445 | -20.10068 | 3.283092 | 3.325169 |  | 29.29141 | 28.86633 | 28.52318 | 28.49182 | 35.21933 | 35.30967
2997.545 | -20.10046 | -6.753477 | 3.325152 |  | 29.27927 | 28.87719 | 28.50564 | 28.49648 | 35.18701 | 35.32229
2997.645 | -20.10151 | 2.220172 | 3.325172 |  | 29.27726 | 28.85318 | 28.49024 | 28.51434 | 35.20514 | 35.30749
2997.744 | -20.10085 | -1.102567 | 3.325109 |  | 29.26445 | 28.86737 | 28.46497 | 28.51051 | 35.26436 | 35.32159
2997.84375 | -20.1013 | -0.08270931 | 3.325096 |  | 29.26899 | 28.87952 | 28.45381 | 28.49745 | 35.23837 | 35.30822
2997.943 | -20.10097 | -0.5349922 | 3.325123 |  | 29.27592 | 28.87669 | 28.49365 | 28.52175 | 35.23449 | 35.3129
2998.043 | -20.1013 | -1.234264 | 3.325083 |  | 29.21996 | 28.87521 | 28.44909 | 28.50176 | 35.24279 | 35.29288
2998.143 | -20.10131 | 3.22613 | 3.325088 |  | 29.25363 | 28.84713 | 28.49917 | 28.4883 | 35.25559 | 35.30701
2998.242 | -20.1018 | 2.020802 | 3.325075 |  | 29.27901 | 28.86788 | 28.50788 | 28.49135 | 35.24569 | 35.33072
2998.342 | -20.10084 | 3.329574 | 3.3251 |  | 29.25374 | 28.87421 | 28.45166 | 28.45631 | 35.24055 | 35.25476
2998.441 | -20.10098 | -2.30926 | 3.325142 |  | 29.25971 | 28.88006 | 28.44817 | 28.48733 | 35.21838 | 35.25932
2998.541 | -20.10132 | -3.384941 | 3.325172 |  | 29.25975 | 28.86961 | 28.50342 | 28.43844 | 35.23581 | 35.29355
2998.640625 | -20.10108 | -2.127664 | 3.325195 |  | 29.21634 | 28.89075 | 28.48194 | 28.47026 | 35.21849 | 35.28874
2998.74 | -20.10193 | -4.998576 | 3.32519 |  | 29.2483 | 28.88911 | 28.49518 | 28.48137 | 35.22759 | 35.26427
2998.84 | -20.10045 | 1.891839 | 3.325156 |  | 29.27268 | 28.85808 | 28.50082 | 28.48976 | 35.22936 | 35.2799
2998.939 | -20.10109 | 0.6557531 | 3.325112 |  | 29.24474 | 28.87203 | 28.49266 | 28.45706 | 35.20939 | 35.26088
2999.039 | -20.10111 | 7.14196 | 3.325182 |  | 29.22786 | 28.90094 | 28.48532 | 28.4763 | 35.23537 | 35.26397
2999.139 | -20.10029 | 2.180982 | 3.325246 |  | 29.22824 | 28.85747 | 28.49048 | 28.4944 | 35.21926 | 35.27946
2999.238 | -20.10045 | 0.1100521 | 3.325202 |  | 29.22502 | 28.85929 | 28.48511 | 28.49204 | 35.23851 | 35.29021
2999.338 | -20.10049 | -0.3996487 | 3.325188 |  | 29.26007 | 28.87153 | 28.44546 | 28.44659 | 35.23443 | 35.28942
2999.4375 | -20.10053 | 2.221766 | 3.325215 |  | 29.22463 | 28.88101 | 28.46877 | 28.47522 | 35.21884 | 35.30288
2999.537 | -20.10118 | -1.553938 | 3.32517 |  | 29.23459 | 28.89019 | 28.48119 | 28.45924 | 35.23927 | 35.32309
2999.637 | -20.10053 | 4.378595 | 3.325193 |  | 29.24035 | 28.87409 | 28.49584 | 28.47357 | 35.24625 | 35.28896
2999.736 | -20.10112 | 1.037401 | 3.325197 |  | 29.25202 | 28.89601 | 28.49157 | 28.45038 | 35.26653 | 35.32333
2999.836 | -20.10088 | 6.141701 | 3.32523 |  | 29.2346 | 28.87622 | 28.44882 | 28.46111 | 35.27422 | 35.3238
2999.936 | -20.10125 | 0.08202648 | 3.325184 |  | 29.24792 | 28.87803 | 28.46201 | 28.46326 | 35.28575 | 35.33359
3000.035 | -20.10017 | 1.196441 | 3.325206 |  | 29.24453 | 28.87806 | 28.49367 | 28.44366 | 35.27137 | 35.3312
3000.135 | -20.10079 | 6.082914 | 3.325213 |  | 29.24232 | 28.88072 | 28.44837 | 28.44603 | 35.29183 | 35.31482
3000.234375 | -20.10041 | -1.537761 | 3.325155 |  | 29.26769 | 28.89524 | 28.45183 | 28.45243 | 35.32946 | 35.27885
3000.334 | -20.10097 | 1.654648 | 3.325191 |  | 29.25565 | 28.88105 | 28.46862 | 28.44331 | 35.29295 | 35.3211
3000.434 | -20.10123 | 7.072468 | 3.325227 |  | 29.26856 | 28.87174 | 28.51003 | 28.4579 | 35.27341 | 35.30228
3000.533 | -20.10075 | 4.063707 | 3.325218 |  | 29.25222 | 28.88322 | 28.47656 | 28.41994 | 35.30783 | 35.28994
3000.633 | -20.10162 | -1.780193 | 3.325227 |  | 29.23906 | 28.85083 | 28.4845 | 28.43488 | 35.30531 | 35.32368
3000.732 | -20.10097 | 1.341353 | 3.325258 |  | 29.23847 | 28.88535 | 28.49006 | 28.44816 | 35.3131 | 35.28735
3000.832 | -20.1012 | 0.3426867 | 3.32522 |  | 29.25504 | 28.8504 | 28.47812 | 28.42875 | 35.27224 | 35.31137
3000.932 | -20.10196 | 1.408797 | 3.325202 |  | 29.27539 | 28.88216 | 28.46585 | 28.4311 | 35.28736 | 35.24907
3001.03125 | -20.1012 | 1.251808 | 3.32518 |  | 29.26003 | 28.85664 | 28.45292 | 28.43624 | 35.2827 | 35.29329
3001.131 | -20.1009 | -2.162297 | 3.325212 |  | 29.25206 | 28.89464 | 28.44908 | 28.43567 | 35.26217 | 35.3096
3001.23 | -20.10116 | 1.105757 | 3.325222 |  | 29.22883 | 28.86004 | 28.48604 | 28.46233 | 35.30147 | 35.31197
3001.33 | -20.10176 | 5.037539 | 3.325255 |  | 29.25806 | 28.85926 | 28.45036 | 28.42432 | 35.27902 | 35.30572
3001.43 | -20.10044 | -0.6167908 | 3.325205 |  | 29.26505 | 28.87979 | 28.45985 | 28.41971 | 35.30515 | 35.30101
3001.529 | -20.10064 | 0.7020063 | 3.325201 |  | 29.26517 | 28.86458 | 28.47781 | 28.42581 | 35.25525 | 35.3231
3001.629 | -20.1004 | 2.862025 | 3.325226 |  | 29.26111 | 28.86164 | 28.47401 | 28.42683 | 35.26408 | 35.30806
3001.729 | -20.10071 | -0.4629908 | 3.325234 |  | 29.24345 | 28.8561 | 28.45897 | 28.42586 | 35.25923 | 35.33807
3001.828125 | -20.10143 | -2.756759 | 3.325225 |  | 29.25459 | 28.87503 | 28.47678 | 28.41451 | 35.28035 | 35.33009
3001.928 | -20.1013 | -3.665881 | 3.325237 |  | 29.2479 | 28.84877 | 28.4433 | 28.4211 | 35.25959 | 35.32024
3002.027 | -20.10063 | -1.777459 | 3.325206 |  | 29.22661 | 28.89333 | 28.45588 | 28.43051 | 35.264 | 35.3248
3002.127 | -20.10099 | -1.226289 | 3.325193 |  | 29.24195 | 28.83791 | 28.43465 | 28.40988 | 35.2876 | 35.32303
3002.227 | -20.10141 | -7.434749 | 3.325209 |  | 29.25699 | 28.86206 | 28.40586 | 28.4393 | 35.30066 | 35.30444
3002.326 | -20.0998 | -5.579366 | 3.32523 |  | 29.22856 | 28.84646 | 28.45979 | 28.43442 | 35.31884 | 35.32146
3002.426 | -20.10123 | -7.740068 | 3.325244 |  | 29.22012 | 28.8509 | 28.44917 | 28.41799 | 35.29366 | 35.328125
3002.525 | -20.10061 | -5.737038 | 3.325214 |  | 29.2481 | 28.857 | 28.45374 | 28.41371 | 35.32003 | 35.33791
3002.625 | -20.10068 | -3.878009 | 3.325176 |  | 29.27028 | 28.86471 | 28.43281 | 28.44233 | 35.32538 | 35.30783
3002.725 | -20.10123 | -0.7122593 | 3.325211 |  | 29.25812 | 28.86761 | 28.46199 | 28.43343 | 35.33831 | 35.30341
3002.824 | -20.10111 | 0.2706861 | 3.325171 |  | 29.27393 | 28.84953 | 28.45346 | 28.40343 | 35.32246 | 35.30272
3002.924 | -20.10007 | -3.554689 | 3.325213 |  | 29.27393 | 28.87759 | 28.45688 | 28.41393 | 35.32183 | 35.31965
3003.023 | -20.1015 | -6.100231 | 3.325216 |  | 29.26781 | 28.8552 | 28.46209 | 28.42687 | 35.37092 | 35.30559
3003.123 | -20.10092 | -3.051825 | 3.325243 |  | 29.28073 | 28.87634 | 28.45168 | 28.43503 | 35.32817 | 35.30488
3003.223 | -20.09977 | 2.125613 | 3.325242 |  | 29.27811 | 28.88641 | 28.44605 | 28.41477 | 35.31233 | 35.3117
3003.322 | -20.10093 | -5.489365 | 3.325218 |  | 29.25865 | 28.86419 | 28.42835 | 28.39676 | 35.30348 | 35.28107
3003.421875 | -20.10082 | -1.594039 | 3.325223 |  | 29.25645 | 28.86512 | 28.43341 | 28.43792 | 35.33453 | 35.31985
3003.521 | -20.10065 | -4.827916 | 3.325202 |  | 29.24888 | 28.84048 | 28.42268 | 28.41397 | 35.3278 | 35.31773
3003.621 | -20.1007 | -1.369607 | 3.325225 |  | 29.27034 | 28.86511 | 28.45722 | 28.41951 | 35.3517 | 35.33921
3003.721 | -20.10125 | 0.7972479 | 3.325243 |  | 29.25735 | 28.87582 | 28.42581 | 28.40413 | 35.37741 | 35.30088
3003.82 | -20.10109 | -5.677341 | 3.325253 |  | 29.24585 | 28.82455 | 28.46738 | 28.40258 | 35.33024 | 35.30415
3003.92 | -20.10136 | -4.862321 | 3.325243 |  | 29.27775 | 28.84689 | 28.41606 | 28.40343 | 35.36822 | 35.31833
3004.02 | -20.10091 | -3.852489 | 3.325221 |  | 29.26739 | 28.87095 | 28.45714 | 28.44028 | 35.35371 | 35.3083
3004.119 | -20.10096 | -6.587603 | 3.325189 |  | 29.28231 | 28.86879 | 28.41712 | 28.436 | 35.32787 | 35.32624
3004.21875 | -20.10023 | -2.548275 | 3.325166 |  | 29.27418 | 28.86046 | 28.42429 | 28.4219 | 35.33068 | 35.33878
3004.318 | -20.10054 | -9.246157 | 3.325212 |  | 29.28947 | 28.8763 | 28.44303 | 28.40275 | 35.33813 | 35.28645
3004.418 | -20.10174 | -4.141404 | 3.32514 |  | 29.31037 | 28.85982 | 28.47362 | 28.42925 | 35.33849 | 35.28931
3004.518 | -20.09984 | -10.58797 | 3.325156 |  | 29.2625 | 28.87648 | 28.42544 | 28.415 | 35.31725 | 35.28367
3004.617 | -20.09918 | -10.20222 | 3.325197 |  | 29.27615 | 28.84317 | 28.43574 | 28.4083 | 35.31848 | 35.28273
3004.717 | -20.1006 | -8.321086 | 3.325238 |  | 29.30534 | 28.84242 | 28.41891 | 28.40875 | 35.28562 | 35.27186
3004.816 | -20.10029 | -2.433667 | 3.325192 |  | 29.28856 | 28.86811 | 28.46288 | 28.41642 | 35.26561 | 35.24517
3004.916 | -20.10049 | -7.940576 | 3.325174 |  | 29.25824 | 28.87011 | 28.39751 | 28.42713 | 35.27873 | 35.20867
3005.015625 | -20.10023 | -5.272223 | 3.325237 |  | 29.28852 | 28.86362 | 28.43604 | 28.43829 | 35.24449 | 35.23736
3005.115 | -20.10007 | -4.868246 | 3.325169 |  | 29.25309 | 28.85167 | 28.44556 | 28.44294 | 35.22952 | 35.20865
3005.215 | -20.10017 | -2.850633 | 3.325263 |  | 29.2639 | 28.89244 | 28.44617 | 28.44221 | 35.23191 | 35.22312
3005.314 | -20.1 | -5.10202 | 3.325165 |  | 29.28371 | 28.84806 | 28.45045 | 28.43515 | 35.21119 | 35.21216
3005.414 | -20.10011 | -2.78091 | 3.325217 |  | 29.26822 | 28.866 | 28.42809 | 28.44266 | 35.2038 | 35.22042
3005.514 | -20.1008 | -5.705595 | 3.325198 |  | 29.28336 | 28.84989 | 28.46793 | 28.45971 | 35.19091 | 35.19501
3005.613 | -20.10097 | -6.847352 | 3.325216 |  | 29.25321 | 28.85181 | 28.43529 | 28.46682 | 35.19847 | 35.21617
3005.713 | -20.09942 | -5.839115 | 3.325201 |  | 29.25148 | 28.86514 | 28.43691 | 28.44322 | 35.16194 | 35.21258
3005.8125 | -20.1008 | -5.451542 | 3.325164 |  | 29.27382 | 28.85052 | 28.39744 | 28.46918 | 35.18041 | 35.21661
3005.912 | -20.10141 | -8.241111 | 3.325205 |  | 29.23366 | 28.81853 | 28.41254 | 28.46452 | 35.17309 | 35.23549
3006.012 | -20.10034 | -2.570833 | 3.325213 |  | 29.2425 | 28.85427 | 28.41653 | 28.44886 | 35.15386 | 35.21177
3006.111 | -20.10128 | -8.179363 | 3.325196 |  | 29.26608 | 28.84953 | 28.43059 | 28.48413 | 35.14608 | 35.20624
3006.211 | -20.10216 | -7.049227 | 3.325183 |  | 29.23931 | 28.8582 | 28.46144 | 28.4805 | 35.17218 | 35.19841
3006.311 | -20.10092 | -4.167606 | 3.325205 |  | 29.25701 | 28.84695 | 28.43858 | 28.45547 | 35.17508 | 35.20786
3006.41 | -20.10062 | -9.206739 | 3.325211 |  | 29.21722 | 28.88294 | 28.39955 | 28.46159 | 35.17232 | 35.22858
3006.51 | -20.09986 | -8.552582 | 3.325279 |  | 29.25436 | 28.86139 | 28.44358 | 28.48439 | 35.16519 | 35.20835
3006.609375 | -20.1005 | -10.0507 | 3.3252 |  | 29.22172 | 28.84245 | 28.45717 | 28.45854 | 35.17598 | 35.23113
3006.709 | -20.10054 | -6.626337 | 3.325195 |  | 29.22223 | 28.85831 | 28.42977 | 28.46534 | 35.13088 | 35.23604
3006.809 | -20.09999 | -3.867072 | 3.325211 |  | 29.22088 | 28.83587 | 28.39117 | 28.45008 | 35.19078 | 35.24583
3006.908 | -20.10147 | -11.57706 | 3.325197 |  | 29.22352 | 28.85977 | 28.42746 | 28.495 | 35.19682 | 35.27388
3007.008 | -20.10117 | -6.550235 | 3.325212 |  | 29.21323 | 28.86844 | 28.43653 | 28.46436 | 35.18385 | 35.27115
3007.107 | -20.10092 | -7.637764 | 3.325176 |  | 29.2167 | 28.87604 | 28.42231 | 28.44528 | 35.20659 | 35.24245
3007.207 | -20.1014 | -5.075361 | 3.325214 |  | 29.20119 | 28.85503 | 28.46537 | 28.45821 | 35.25077 | 35.27755
3007.307 | -20.10086 | -7.598346 | 3.325197 |  | 29.19763 | 28.83901 | 28.46114 | 28.45054 | 35.24025 | 35.26393
3007.40625 | -20.10107 | -13.30736 | 3.325207 |  | 29.17612 | 28.87204 | 28.43808 | 28.43046 | 35.27228 | 35.25969
3007.506 | -20.10019 | -7.988197 | 3.325205 |  | 29.20629 | 28.8559 | 28.46666 | 28.42922 | 35.25735 | 35.28749
3007.605 | -20.10054 | -6.328081 | 3.32523 |  | 29.21663 | 28.83862 | 28.47201 | 28.43433 | 35.30238 | 35.26428
3007.705 | -20.10046 | -7.210317 | 3.325195 |  | 29.20386 | 28.87434 | 28.4279 | 28.43949 | 35.29462 | 35.26316
3007.805 | -20.10003 | -3.729223 | 3.325181 |  | 29.22256 | 28.86947 | 28.45212 | 28.45224 | 35.30407 | 35.28748
3007.904 | -20.10038 | -2.480376 | 3.325209 |  | 29.24545 | 28.81533 | 28.44165 | 28.45838 | 35.29763 | 35.28864
3008.004 | -20.10048 | -8.0324 | 3.325198 |  | 29.22783 | 28.86317 | 28.47106 | 28.46052 | 35.28907 | 35.29452
3008.104 | -20.10102 | -5.353338 | 3.325258 |  | 29.24277 | 28.83381 | 28.44655 | 28.45966 | 35.29852 | 35.28986
3008.203125 | -20.10093 | -9.714845 | 3.325228 |  | 29.23528 | 28.82673 | 28.44944 | 28.44741 | 35.30989 | 35.29203
3008.303 | -20.10073 | -7.151987 | 3.325197 |  | 29.23013 | 28.83155 | 28.46701 | 28.47404 | 35.34084 | 35.29937
3008.402 | -20.09983 | -4.898777 | 3.325214 |  | 29.23302 | 28.8503 | 28.43604 | 28.46069 | 35.31356 | 35.27338
3008.502 | -20.10051 | -8.619114 | 3.325236 |  | 29.22139 | 28.83725 | 28.46289 | 28.44036 | 35.34389 | 35.2969
3008.602 | -20.09963 | -5.219818 | 3.325208 |  | 29.20032 | 28.87172 | 28.47876 | 28.43564 | 35.33228 | 35.29403
3008.701 | -20.10059 | -4.401836 | 3.325193 |  | 29.22336 | 28.83373 | 28.44606 | 28.43484 | 35.32232 | 35.28029
3008.801 | -20.09954 | -9.570388 | 3.325191 |  | 29.21719 | 28.85973 | 28.43765 | 28.46025 | 35.31528 | 35.29844
3008.9 | -20.09967 | -8.522506 | 3.325208 |  | 29.20498 | 28.81986 | 28.48347 | 28.42762 | 35.30384 | 35.3087
3009 | -20.09988 | -8.541189 | 3.325229 |  | 29.2195 | 28.8441 | 28.45517 | 28.45701 | 35.31992 | 35.32915
3009.1 | -20.10023 | -8.321542 | 3.325238 |  | 29.21651 | 28.85271 | 28.48298 | 28.43123 | 35.31636 | 35.2892
3009.199 | -20.09972 | -10.2266 | 3.325249 |  | 29.17682 | 28.86552 | 28.4236 | 28.4547 | 35.30395 | 35.32124
3009.299 | -20.10059 | -2.746049 | 3.325192 |  | 29.18836 | 28.83313 | 28.45757 | 28.48057 | 35.32398 | 35.3002
3009.398 | -20.09971 | -6.863073 | 3.325181 |  | 29.19974 | 28.86934 | 28.441 | 28.45215 | 35.33812 | 35.30863
3009.498 | -20.09983 | -7.666017 | 3.325211 |  | 29.18679 | 28.84114 | 28.42336 | 28.46238 | 35.30103 | 35.31387
3009.598 | -20.10008 | -8.87066 | 3.325214 |  | 29.18424 | 28.80922 | 28.45501 | 28.48002 | 35.30511 | 35.37443
3009.697 | -20.10048 | -7.268874 | 3.325187 |  | 29.21163 | 28.85612 | 28.45403 | 28.46333 | 35.28729 | 35.3199
3009.796875 | -20.10028 | -6.058307 | 3.325241 |  | 29.22027 | 28.83126 | 28.47047 | 28.48537 | 35.28672 | 35.31992
3009.896 | -20.10037 | -12.44745 | 3.325251 |  | 29.20973 | 28.83844 | 28.45508 | 28.455 | 35.31134 | 35.33234
3009.996 | -20.09993 | -2.666986 | 3.325197 |  | 29.24776 | 28.83148 | 28.44702 | 28.47946 | 35.28296 | 35.33346
3010.096 | -20.10052 | -4.016314 | 3.32521 |  | 29.21183 | 28.84001 | 28.44002 | 28.46576 | 35.27869 | 35.31165
3010.195 | -20.10113 | -4.582521 | 3.32521 |  | 29.22775 | 28.85765 | 28.43868 | 28.42278 | 35.26463 | 35.31779
3010.295 | -20.09991 | -6.928922 | 3.325214 |  | 29.22286 | 28.83668 | 28.46541 | 28.47715 | 35.22961 | 35.3091
3010.395 | -20.10069 | -7.097075 | 3.325192 |  | 29.21422 | 28.81087 | 28.46272 | 28.45882 | 35.23806 | 35.29332
3010.494 | -20.10048 | -2.247742 | 3.325212 |  | 29.21435 | 28.87118 | 28.41732 | 28.46816 | 35.21939 | 35.29693
3010.59375 | -20.10044 | -8.25706 | 3.325257 |  | 29.22697 | 28.81586 | 28.46771 | 28.45878 | 35.2451 | 35.29121
3010.693 | -20.10066 | -2.088245 | 3.325216 |  | 29.2298 | 28.86442 | 28.46882 | 28.47798 | 35.23621 | 35.28883
3010.793 | -20.10017 | -9.033573 | 3.325189 |  | 29.21225 | 28.83951 | 28.4585 | 28.44515 | 35.22859 | 35.29273
3010.893 | -20.10078 | -1.819384 | 3.325206 |  | 29.25535 | 28.88314 | 28.45759 | 28.49366 | 35.27512 | 35.29289
3010.992 | -20.10097 | -5.726557 | 3.325188 |  | 29.22669 | 28.81216 | 28.50611 | 28.47918 | 35.30294 | 35.29935
3011.092 | -20.09987 | -9.07208 | 3.325188 |  | 29.24426 | 28.86138 | 28.44192 | 28.45203 | 35.27908 | 35.32603
3011.191 | -20.10008 | -10.14617 | 3.325255 |  | 29.25765 | 28.84192 | 28.44656 | 28.45868 | 35.30599 | 35.31686
3011.291 | -20.1 | -8.807774 | 3.325219 |  | 29.2478 | 28.80157 | 28.46446 | 28.48365 | 35.29551 | 35.32987
3011.390625 | -20.10102 | -5.613999 | 3.325204 |  | 29.25776 | 28.82543 | 28.46948 | 28.46329 | 35.29827 | 35.34673
3011.49 | -20.09959 | -2.446426 | 3.325219 |  | 29.22545 | 28.86313 | 28.45468 | 28.48113 | 35.30049 | 35.30911
3011.59 | -20.1002 | 0.5928659 | 3.325243 |  | 29.21127 | 28.8503 | 28.45672 | 28.49134 | 35.30399 | 35.33601
3011.689 | -20.09987 | -1.468494 | 3.325264 |  | 29.24082 | 28.82621 | 28.47005 | 28.48514 | 35.29699 | 35.35749
3011.789 | -20.10009 | -5.722456 | 3.325191 |  | 29.23272 | 28.85879 | 28.45185 | 28.4696 | 35.30285 | 35.33432
3011.889 | -20.10123 | -1.144491 | 3.325216 |  | 29.23732 | 28.83293 | 28.42805 | 28.48569 | 35.31528 | 35.38276
3011.988 | -20.10004 | -6.97996 | 3.325235 |  | 29.25385 | 28.84426 | 28.44475 | 28.47739 | 35.31543 | 35.37631
3012.088 | -20.09959 | -0.9401093 | 3.325236 |  | 29.22994 | 28.85365 | 28.47833 | 28.48749 | 35.31009 | 35.36008
3012.1875 | -20.10016 | -6.004078 | 3.32519 |  | 29.24492 | 28.86823 | 28.44625 | 28.50074 | 35.33238 | 35.40737
3012.287 | -20.10083 | -5.058044 | 3.325234 |  | 29.25213 | 28.87655 | 28.47987 | 28.49428 | 35.34735 | 35.43203
3012.387 | -20.10002 | -5.773038 | 3.325226 |  | 29.23003 | 28.83523 | 28.46905 | 28.49082 | 35.36267 | 35.41011
3012.486 | -20.09967 | -4.878499 | 3.325194 |  | 29.24131 | 28.86324 | 28.46327 | 28.50349 | 35.33245 | 35.41488
3012.586 | -20.10018 | -1.640065 | 3.325215 |  | 29.25572 | 28.86486 | 28.47431 | 28.50999 | 35.33673 | 35.43456
3012.686 | -20.1 | 2.727593 | 3.32524 |  | 29.27368 | 28.86455 | 28.45428 | 28.48611 | 35.30489 | 35.40003
3012.785 | -20.10062 | -5.109994 | 3.325217 |  | 29.2559 | 28.85228 | 28.44685 | 28.50719 | 35.31988 | 35.40594
3012.885 | -20.0995 | -3.898743 | 3.325197 |  | 29.24882 | 28.87087 | 28.49713 | 28.50555 | 35.32043 | 35.41745
3012.984375 | -20.10031 | -2.93562 | 3.325181 |  | 29.23043 | 28.876 | 28.49073 | 28.48616 | 35.33034 | 35.40832
3013.084 | -20.10094 | -2.5043 | 3.325261 |  | 29.23226 | 28.85138 | 28.50038 | 28.49325 | 35.31664 | 35.3875
3013.184 | -20.10023 | -2.571744 | 3.325255 |  | 29.27304 | 28.87248 | 28.49509 | 28.48171 | 35.32729 | 35.39194
3013.283 | -20.10041 | -2.528225 | 3.325255 |  | 29.24315 | 28.86833 | 28.49434 | 28.47493 | 35.32021 | 35.40346
3013.383 | -20.10138 | -0.5668917 | 3.325197 |  | 29.25047 | 28.8408 | 28.53002 | 28.50519 | 35.32273 | 35.40034
3013.482 | -20.09946 | -2.833544 | 3.325226 |  | 29.25426 | 28.8527 | 28.48474 | 28.49062 | 35.31902 | 35.40854
3013.582 | -20.10031 | -3.573601 | 3.325197 |  | 29.2555 | 28.85602 | 28.48891 | 28.4506 | 35.2884 | 35.40245
3013.682 | -20.09992 | -3.298358 | 3.325243 |  | 29.2787 | 28.85104 | 28.48614 | 28.51026 | 35.31038 | 35.40297
3013.78125 | -20.09994 | -0.686285 | 3.325252 |  | 29.26805 | 28.85905 | 28.5057 | 28.49615 | 35.31105 | 35.4225
3013.881 | -20.09994 | -8.072274 | 3.325222 |  | 29.26323 | 28.85947 | 28.46927 | 28.49118 | 35.30312 | 35.44656
3013.98 | -20.10093 | -7.977488 | 3.325239 |  | 29.28028 | 28.87117 | 28.46565 | 28.46937 | 35.31572 | 35.43604
3014.08 | -20.099 | -6.934618 | 3.325244 |  | 29.24469 | 28.82637 | 28.50456 | 28.49186 | 35.3021 | 35.43396
3014.18 | -20.09934 | -5.939597 | 3.325224 |  | 29.24741 | 28.88476 | 28.46133 | 28.46324 | 35.30703 | 35.47268
3014.279 | -20.10063 | -5.950761 | 3.325237 |  | 29.27986 | 28.85543 | 28.47926 | 28.474 | 35.32246 | 35.43929
3014.379 | -20.09931 | -1.116238 | 3.325261 |  | 29.27685 | 28.85352 | 28.50443 | 28.51193 | 35.28681 | 35.44595
3014.479 | -20.09994 | -7.647561 | 3.325233 |  | 29.25917 | 28.84947 | 28.50391 | 28.46012 | 35.28207 | 35.42933
3014.578125 | -20.10012 | -3.383346 | 3.325224 |  | 29.25507 | 28.89232 | 28.49384 | 28.49589 | 35.29296875 | 35.44599
3014.678 | -20.10018 | -8.35777 | 3.325242 |  | 29.28435 | 28.83442 | 28.50066 | 28.48756 | 35.26712 | 35.40967
3014.777 | -20.09937 | -11.86552 | 3.325263 |  | 29.27874 | 28.83284 | 28.46564 | 28.48151 | 35.27869 | 35.40601
3014.877 | -20.10103 | -5.85871 | 3.325249 |  | 29.27642 | 28.88932 | 28.47907 | 28.48375 | 35.23352 | 35.41881
3014.977 | -20.1001 | -4.491381 | 3.325234 |  | 29.26674 | 28.8755 | 28.48145 | 28.50494 | 35.25314 | 35.3972
3015.076 | -20.09893 | -8.277794 | 3.325204 |  | 29.28503 | 28.87522 | 28.48209 | 28.50843 | 35.2654 | 35.4055
3015.176 | -20.09965 | -5.838887 | 3.325227 |  | 29.2826 | 28.81296 | 28.49952 | 28.49992 | 35.23068 | 35.38738
3015.275 | -20.09997 | -6.052382 | 3.325194 |  | 29.2879 | 28.87322 | 28.46307 | 28.51289 | 35.26579 | 35.37139
3015.375 | -20.09984 | -12.11752 | 3.325248 |  | 29.27791 | 28.858 | 28.47792 | 28.52329 | 35.25772 | 35.40228
3015.475 | -20.10073 | 1.0513 | 3.325251 |  | 29.30484 | 28.87848 | 28.48981 | 28.50924 | 35.25 | 35.42933
3015.574 | -20.09965 | -10.75726 | 3.325247 |  | 29.29916 | 28.87057 | 28.49226 | 28.5031 | 35.25103 | 35.40407
3015.674 | -20.1008 | -10.82698 | 3.32527 |  | 29.28674 | 28.8731 | 28.48154 | 28.52386 | 35.26204 | 35.41245
3015.773 | -20.09968 | -10.77366 | 3.325247 |  | 29.25261 | 28.87104 | 28.48878 | 28.51336 | 35.25192 | 35.42389
3015.873 | -20.10022 | -7.941943 | 3.325219 |  | 29.26941 | 28.86371 | 28.47059 | 28.51005 | 35.25612 | 35.4375
3015.973 | -20.10071 | -6.840971 | 3.325245 |  | 29.28987 | 28.83183 | 28.48908 | 28.51169 | 35.24509 | 35.4168
3016.072 | -20.10061 | -9.756542 | 3.325242 |  | 29.28238 | 28.83068 | 28.46645 | 28.51572 | 35.23748 | 35.39279
3016.171875 | -20.1001 | -6.56664 | 3.325252 |  | 29.27754 | 28.85047 | 28.50628 | 28.49872 | 35.24739 | 35.39773
3016.271 | -20.10041 | -4.502318 | 3.325243 |  | 29.27349 | 28.84883 | 28.49672 | 28.47995 | 35.24001 | 35.37079
3016.371 | -20.10013 | -4.609864 | 3.325251 |  | 29.28127 | 28.85841 | 28.46433 | 28.52105 | 35.23698 | 35.39854
3016.471 | -20.10093 | -4.439204 | 3.325265 |  | 29.26762 | 28.86769 | 28.4905 | 28.50767 | 35.20006 | 35.42892
3016.57 | -20.09989 | 0.8093233 | 3.325219 |  | 29.25262 | 28.84223 | 28.48404 | 28.49368 | 35.21076 | 35.41485
3016.67 | -20.10019 | -0.6783104 | 3.32526 |  | 29.27979 | 28.83304 | 28.45816 | 28.50237 | 35.20412 | 35.40643
3016.77 | -20.09951 | -4.35376 | 3.325255 |  | 29.25331 | 28.83323 | 28.49332 | 28.46434 | 35.18959 | 35.3834
3016.869 | -20.10079 | -6.478918 | 3.325249 |  | 29.28689 | 28.83127 | 28.49475 | 28.48773 | 35.21527 | 35.37985
3016.96875 | -20.10034 | -5.42944 | 3.325219 |  | 29.28063 | 28.86437 | 28.46437 | 28.49233 | 35.19388 | 35.41658
3017.068 | -20.10043 | -4.020643 | 3.325212 |  | 29.29254 | 28.83516 | 28.47709 | 28.50247 | 35.19958 | 35.43043
3017.168 | -20.10013 | -5.660936 | 3.325187 |  | 29.24884 | 28.86081 | 28.49816 | 28.49722 | 35.22111 | 35.4314
3017.268 | -20.10057 | -8.270275 | 3.325184 |  | 29.25577 | 28.88711 | 28.49699 | 28.51064 | 35.22604 | 35.40308
3017.367 | -20.09984 | 0.001822472 | 3.325221 |  | 29.27945 | 28.87582 | 28.47063 | 28.51243 | 35.20929 | 35.41796
3017.467 | -20.09944 | -6.813858 | 3.325208 |  | 29.25091 | 28.88515 | 28.50784 | 28.51732 | 35.24752 | 35.39133
3017.566 | -20.10015 | -5.896761 | 3.32524 |  | 29.27216 | 28.87494 | 28.49781 | 28.50126 | 35.21523 | 35.40104
3017.666 | -20.10023 | -7.321507 | 3.325217 |  | 29.26991 | 28.87269 | 28.47344 | 28.5103 | 35.23267 | 35.40715
3017.765625 | -20.10038 | -6.646843 | 3.325257 |  | 29.25089 | 28.84769 | 28.44744 | 28.49881 | 35.23448 | 35.3959
3017.865 | -20.10116 | -5.46863 | 3.325252 |  | 29.2851 | 28.84953 | 28.49446 | 28.4957 | 35.26346 | 35.40484
3017.965 | -20.1 | -2.577668 | 3.325226 |  | 29.26281 | 28.87645 | 28.49068 | 28.50584 | 35.24982 | 35.39265
3018.064 | -20.10001 | -7.151987 | 3.325246 |  | 29.27865 | 28.88678 | 28.49119 | 28.52475 | 35.26886 | 35.40554
3018.164 | -20.101 | -3.957756 | 3.325221 |  | 29.25588 | 28.86905 | 28.49002 | 28.54815 | 35.27494 | 35.37328
3018.264 | -20.10108 | -3.224991 | 3.325246 |  | 29.2647 | 28.86989 | 28.45109 | 28.52622 | 35.26278 | 35.38555
3018.363 | -20.10085 | -2.782049 | 3.325276 |  | 29.2798 | 28.88152 | 28.48112 | 28.52371 | 35.25908 | 35.40767
3018.463 | -20.10123 | -2.199664 | 3.325254 |  | 29.26129 | 28.87846 | 28.50227 | 28.53107 | 35.26323 | 35.38362
3018.5625 | -20.10025 | 2.104879 | 3.325269 |  | 29.26605 | 28.86803 | 28.51346 | 28.54318 | 35.26095 | 35.43913
3018.662 | -20.10026 | -0.2146349 | 3.325267 |  | 29.26946 | 28.89704 | 28.4642 | 28.54588 | 35.22971 | 35.43993
3018.762 | -20.10052 | -1.390113 | 3.325265 |  | 29.28263 | 28.87102 | 28.49106 | 28.51545 | 35.24924 | 35.45993
3018.861 | -20.10067 | -1.103022 | 3.325264 |  | 29.27279 | 28.89033 | 28.45821 | 28.50993 | 35.23087 | 35.42199
3018.961 | -20.10092 | -2.832405 | 3.325256 |  | 29.25812 | 28.89044 | 28.46246 | 28.51356 | 35.23581 | 35.45245
3019.061 | -20.10027 | 0.3479271 | 3.325227 |  | 29.26285 | 28.87311 | 28.48976 | 28.54347 | 35.23759 | 35.45429
3019.16 | -20.1004 | -1.859257 | 3.325222 |  | 29.26348 | 28.84956 | 28.47826 | 28.53114 | 35.23347 | 35.43482
3019.26 | -20.10028 | -2.876152 | 3.325221 |  | 29.29821 | 28.88136 | 28.43876 | 28.51871 | 35.20667 | 35.47757
3019.359375 | -20.10023 | -2.213108 | 3.325226 |  | 29.2576 | 28.86798 | 28.48825 | 28.50733 | 35.21836 | 35.46034
3019.459 | -20.09969 | 4.521686 | 3.325225 |  | 29.27363 | 28.86092 | 28.49323 | 28.49721 | 35.21814 | 35.46435
3019.559 | -20.10083 | -1.55895 | 3.325259 |  | 29.23451 | 28.89581 | 28.47344 | 28.53573 | 35.21255 | 35.44295
3019.658 | -20.10103 | 1.804117 | 3.32523 |  | 29.27671 | 28.84697 | 28.47845 | 28.48956 | 35.20433 | 35.48409
3019.758 | -20.10096 | 2.277362 | 3.325229 |  | 29.29363 | 28.85321 | 28.47513 | 28.52385 | 35.21347 | 35.46889
3019.857 | -20.10098 | 1.740091 | 3.325251 |  | 29.29605 | 28.87226 | 28.47565 | 28.52387 | 35.21083 | 35.45981
3019.957 | -20.10037 | -8.125135 | 3.325244 |  | 29.29004 | 28.90701 | 28.46345 | 28.50495 | 35.19241 | 35.46098
3020.057 | -20.09986 | -2.539845 | 3.325257 |  | 29.30905 | 28.85942 | 28.49796 | 28.53701 | 35.23133 | 35.47153
3020.15625 | -20.10024 | -2.164348 | 3.325249 |  | 29.27299 | 28.86024 | 28.4926 | 28.52426 | 35.2109 | 35.47079
3020.256 | -20.10101 | -1.305581 | 3.325234 |  | 29.25386 | 28.87977 | 28.49777 | 28.49883 | 35.20214 | 35.45916
3020.355 | -20.10067 | 3.010128 | 3.325231 |  | 29.29549 | 28.87497 | 28.45726 | 28.52396 | 35.21265 | 35.46028
3020.455 | -20.10095 | -3.350308 | 3.32524 |  | 29.27447 | 28.85184 | 28.4936 | 28.50079 | 35.20062 | 35.44722
3020.555 | -20.10054 | 5.056906 | 3.32525 |  | 29.28167 | 28.85984 | 28.4567 | 28.51047 | 35.22855 | 35.47307
3020.654 | -20.10074 | -0.05878448 | 3.325202 |  | 29.24687 | 28.8748 | 28.47823 | 28.49961 | 35.16608 | 35.41688
3020.754 | -20.10055 | -7.943538 | 3.325217 |  | 29.27674 | 28.84246 | 28.50032 | 28.49728 | 35.2224 | 35.46605
3020.854 | -20.10135 | -1.77632 | 3.325246 |  | 29.2763 | 28.865 | 28.48883 | 28.487 | 35.21289 | 35.46906
3020.953125 | -20.10059 | 1.569887 | 3.325228 |  | 29.28115 | 28.8782 | 28.46493 | 28.46881 | 35.22487 | 35.42796
3021.053 | -20.09975 | -1.663305 | 3.325214 |  | 29.2455 | 28.85967 | 28.44861 | 28.48443 | 35.24101 | 35.40535
3021.152 | -20.10023 | -4.579787 | 3.325267 |  | 29.27402 | 28.85964 | 28.46744 | 28.48134 | 35.22861 | 35.41249
3021.252 | -20.10056 | -1.81756 | 3.325258 |  | 29.23713 | 28.8598 | 28.46864 | 28.49144 | 35.24418 | 35.41431
3021.352 | -20.10078 | 2.126069 | 3.325273 |  | 29.25857 | 28.88902 | 28.48153 | 28.51489 | 35.2392 | 35.42472
3021.451 | -20.10106 | -2.656733 | 3.325204 |  | 29.25802 | 28.86161 | 28.47176 | 28.49955 | 35.25232 | 35.40244
3021.551 | -20.10074 | -3.757248 | 3.325217 |  | 29.25785 | 28.87813 | 28.46365 | 28.51584 | 35.25945 | 35.38525
3021.65 | -20.10083 | -5.64362 | 3.325207 |  | 29.27003 | 28.86742 | 28.46076 | 28.47722 | 35.26924 | 35.39695
3021.75 | -20.10044 | 2.521161 | 3.325199 |  | 29.26432 | 28.87243 | 28.47517 | 28.48039 | 35.26629 | 35.38455
3021.85 | -20.10049 | -1.569887 | 3.325234 |  | 29.24887 | 28.87799 | 28.49154 | 28.51191 | 35.26347 | 35.365
3021.949 | -20.10063 | -1.536165 | 3.325202 |  | 29.21888 | 28.89222 | 28.45255 | 28.48902 | 35.29529 | 35.37945
3022.049 | -20.09997 | -2.93038 | 3.325265 |  | 29.2135 | 28.8368 | 28.4815 | 28.52003 | 35.30168 | 35.40601
3022.148 | -20.10034 | 0.5867138 | 3.325215 |  | 29.24101 | 28.88126 | 28.46705 | 28.50318 | 35.29933 | 35.39576
3022.248 | -20.10123 | 0.1519766 | 3.325222 |  | 29.1973 | 28.88384 | 28.46907 | 28.4968 | 35.29184 | 35.40888
3022.348 | -20.10038 | 4.739738 | 3.325239 |  | 29.23273 | 28.85848 | 28.46802 | 28.49939 | 35.31979 | 35.41273
3022.447 | -20.09994 | -0.8697042 | 3.325227 |  | 29.22317 | 28.89431 | 28.47915 | 28.47043 | 35.3192 | 35.39812
3022.546875 | -20.09974 | -10.61303 | 3.325217 |  | 29.18964 | 28.86448 | 28.41277 | 28.51059 | 35.31616 | 35.39537
3022.646 | -20.10034 | -4.939106 | 3.325199 |  | 29.22826 | 28.86372 | 28.46509 | 28.47621 | 35.34998 | 35.42474
3022.746 | -20.10018 | -2.144298 | 3.325224 |  | 29.19771 | 28.86893 | 28.4283 | 28.48227 | 35.31725 | 35.43934
3022.846 | -20.09998 | -4.594142 | 3.325226 |  | 29.22058 | 28.8666 | 28.46194 | 28.48792 | 35.35555 | 35.42962
3022.945 | -20.10069 | -5.306629 | 3.325184 |  | 29.21395 | 28.86215 | 28.47526 | 28.48188 | 35.35324 | 35.45558
3023.045 | -20.10106 | -3.157775 | 3.325268 |  | 29.19058 | 28.86458 | 28.4466 | 28.44114 | 35.32671 | 35.43928
3023.145 | -20.09935 | 1.659432 | 3.325205 |  | 29.19702 | 28.87927 | 28.45519 | 28.50433 | 35.32817 | 35.42848
3023.244 | -20.10013 | 0.7751465 | 3.325251 |  | 29.20376 | 28.86982 | 28.44663 | 28.47599 | 35.3623 | 35.42545
3023.34375 | -20.09967 | 0.3909912 | 3.325226 |  | 29.24547 | 28.84222 | 28.46961 | 28.46692 | 35.33035 | 35.42473
3023.443 | -20.10053 | -4.795333 | 3.325238 |  | 29.21446 | 28.8299 | 28.43206 | 28.46939 | 35.35641 | 35.40531
3023.543 | -20.10088 | -5.19316 | 3.325243 |  | 29.21783 | 28.84703 | 28.47551 | 28.51701 | 35.37293 | 35.44201
3023.643 | -20.10055 | 2.254805 | 3.325213 |  | 29.24555 | 28.86586 | 28.43713 | 28.46413 | 35.37741 | 35.44553
3023.742 | -20.09991 | 1.903916 | 3.325274 |  | 29.2194 | 28.85592 | 28.46687 | 28.45843 | 35.35951 | 35.44951
3023.842 | -20.10065 | 4.206113 | 3.325202 |  | 29.21089 | 28.8557 | 28.44736 | 28.48134 | 35.36643 | 35.44129
3023.941 | -20.09964 | 4.36538 | 3.32523 |  | 29.2178 | 28.87258 | 28.44802 | 28.46654 | 35.34973 | 35.43181
3024.041 | -20.10023 | 1.283252 | 3.32517 |  | 29.19938 | 28.86825 | 28.44673 | 28.48695 | 35.33712 | 35.46731
3024.140625 | -20.10016 | 0.2775211 | 3.325211 |  | 29.18565 | 28.86554 | 28.46981 | 28.49751 | 35.38058 | 35.44874
3024.24 | -20.1007 | 4.137758 | 3.325198 |  | 29.24133 | 28.85209 | 28.44037 | 28.5024 | 35.37333 | 35.4415
3024.34 | -20.09946 | 4.126821 | 3.325171 |  | 29.21666 | 28.87921 | 28.44334 | 28.5145 | 35.37568 | 35.43454
3024.439 | -20.09967 | -1.113276 | 3.32518 |  | 29.24229 | 28.85271 | 28.42329 | 28.51674 | 35.34794 | 35.44081
3024.539 | -20.10005 | 3.781401 | 3.325204 |  | 29.19807 | 28.89064 | 28.47635 | 28.50348 | 35.3609 | 35.45737
3024.639 | -20.1001 | 1.055629 | 3.325218 |  | 29.2299 | 28.84878 | 28.43234 | 28.50957 | 35.35423 | 35.46891
3024.738 | -20.10002 | 2.925823 | 3.325219 |  | 29.22971 | 28.89804 | 28.44643 | 28.51673 | 35.35968 | 35.457
3024.838 | -20.09908 | 3.023115 | 3.325197 |  | 29.22569 | 28.87482 | 28.45818 | 28.51226 | 35.37647 | 35.4755
3024.9375 | -20.10083 | 3.214054 | 3.325197 |  | 29.23177 | 28.87698 | 28.43767 | 28.53221 | 35.34182 | 35.47183
3025.037 | -20.10068 | 1.058136 | 3.32518 |  | 29.19151 | 28.85574 | 28.44642 | 28.54391 | 35.36572 | 35.49614
3025.137 | -20.10054 | 6.195927 | 3.325191 |  | 29.21817 | 28.87249 | 28.47707 | 28.53584 | 35.32745 | 35.47397
3025.236 | -20.10052 | 1.938092 | 3.325191 |  | 29.19349 | 28.86608 | 28.44511 | 28.52251 | 35.33836 | 35.47699
3025.336 | -20.10026 | 1.816649 | 3.325171 |  | 29.21004 | 28.87045 | 28.40834 | 28.5547 | 35.33473 | 35.47882
3025.436 | -20.1011 | 4.441254 | 3.325205 |  | 29.20465 | 28.86064 | 28.45988 | 28.54675 | 35.34358 | 35.44973
3025.535 | -20.10017 | -1.199631 | 3.325221 |  | 29.20558 | 28.8551 | 28.44622 | 28.5415 | 35.32641 | 35.43196
3025.635 | -20.10083 | 4.907664 | 3.325222 |  | 29.16839 | 28.84096 | 28.45953 | 28.56503 | 35.33567 | 35.47609
3025.734375 | -20.10026 | 8.59086 | 3.325229 |  | 29.20157 | 28.88636 | 28.45386 | 28.58835 | 35.3406 | 35.47217
3025.834 | -20.10099 | 4.024516 | 3.325223 |  | 29.22139 | 28.88983 | 28.44373 | 28.5593 | 35.30755 | 35.43898
3025.934 | -20.10089 | -0.1526594 | 3.325217 |  | 29.21739 | 28.84858 | 28.473 | 28.5574 | 35.29498 | 35.48813
3026.033 | -20.1 | 1.312416 | 3.325224 |  | 29.20963 | 28.8866 | 28.46281 | 28.58908 | 35.32912 | 35.46497
3026.133 | -20.10062 | 3.956161 | 3.325202 |  | 29.20324 | 28.86219 | 28.46934 | 28.60249 | 35.30941 | 35.47083
3026.232 | -20.10036 | -3.404308 | 3.325195 |  | 29.18165 | 28.86076 | 28.44742 | 28.60606 | 35.28901 | 35.47657
3026.332 | -20.10144 | 1.179125 | 3.32524 |  | 29.21374 | 28.85406 | 28.44852 | 28.57525 | 35.30127 | 35.47174
3026.432 | -20.10114 | -2.596352 | 3.325197 |  | 29.18578 | 28.8475 | 28.44665 | 28.58768 | 35.3241 | 35.46222
3026.53125 | -20.09972 | -1.344771 | 3.325248 |  | 29.20561 | 28.9082 | 28.45693 | 28.59924 | 35.29707 | 35.4938
3026.631 | -20.10056 | 3.165522 | 3.32521 |  | 29.20071 | 28.86742 | 28.4264 | 28.61096 | 35.27628 | 35.47227
3026.73 | -20.10094 | 2.160931 | 3.325192 |  | 29.19687 | 28.85818 | 28.44587 | 28.60552 | 35.31478 | 35.45929
3026.83 | -20.10122 | -0.897501 | 3.325212 |  | 29.23137 | 28.85814 | 28.4377 | 28.60324 | 35.29203 | 35.46958
3026.93 | -20.10159 | 2.319058 | 3.325188 |  | 29.20638 | 28.85341 | 28.45294 | 28.59568 | 35.28001 | 35.4664
3027.029 | -20.10137 | -2.037208 | 3.325228 |  | 29.20764 | 28.83669 | 28.46274 | 28.60827 | 35.32713 | 35.47709
3027.129 | -20.10113 | -4.49161 | 3.3252 |  | 29.19505 | 28.87054 | 28.45756 | 28.64169 | 35.30091 | 35.47006
3027.229 | -20.10023 | 2.260729 | 3.325192 |  | 29.21629 | 28.87248 | 28.44954 | 28.60188 | 35.3192 | 35.47403
3027.328125 | -20.09991 | 3.156179 | 3.325207 |  | 29.21634 | 28.84809 | 28.44164 | 28.58809 | 35.32904 | 35.47286
3027.428 | -20.10053 | 1.63004 | 3.325253 |  | 29.20853 | 28.86642 | 28.47053 | 28.60362 | 35.30572 | 35.48967
3027.527 | -20.10079 | 3.725577 | 3.325217 |  | 29.18801 | 28.88125 | 28.42691 | 28.58868 | 35.33728 | 35.49694
3027.627 | -20.10035 | -0.5646124 | 3.325222 |  | 29.20516 | 28.86058 | 28.44064 | 28.61062 | 35.31994 | 35.49907
3027.727 | -20.10097 | 0.5081053 | 3.325243 |  | 29.19661 | 28.84473 | 28.44554 | 28.60317 | 35.31247 | 35.4705
3027.826 | -20.10046 | 2.199209 | 3.325213 |  | 29.1603 | 28.83981 | 28.43587 | 28.60549 | 35.32596 | 35.46448
3027.926 | -20.10126 | 4.968271 | 3.32523 |  | 29.16887 | 28.87319 | 28.44521 | 28.60156 | 35.29801 | 35.45885
3028.025 | -20.09884 | 7.162012 | 3.325205 |  | 29.1772 | 28.85002 | 28.44636 | 28.60533 | 35.28133 | 35.47456
3028.125 | -20.1007 | 5.485035 | 3.32524 |  | 29.17971 | 28.83347 | 28.45969 | 28.60186 | 35.27702 | 35.45674
3028.225 | -20.10044 | 1.374392 | 3.325159 |  | 29.1564 | 28.8492 | 28.42973 | 28.60376 | 35.29207 | 35.46185
3028.324 | -20.10035 | 4.463812 | 3.325218 |  | 29.16121 | 28.82437 | 28.46114 | 28.61052 | 35.27944 | 35.43036
3028.424 | -20.1003 | 2.946558 | 3.325192 |  | 29.16288 | 28.82288 | 28.43853 | 28.60169 | 35.26946 | 35.44939
3028.523 | -20.09942 | -1.827585 | 3.325199 |  | 29.1524 | 28.84959 | 28.43236 | 28.60526 | 35.26567 | 35.44901
3028.623 | -20.09974 | 1.54733 | 3.325222 |  | 29.14423 | 28.84692 | 28.40593 | 28.59618 | 35.25228 | 35.44597
3028.723 | -20.10147 | 4.251227 | 3.325226 |  | 29.16131 | 28.85511 | 28.46131 | 28.6029 | 35.26072 | 35.45473
3028.822 | -20.10078 | 0.9624395 | 3.325213 |  | 29.18343 | 28.88296 | 28.46777 | 28.61542 | 35.25324 | 35.4469
3028.921875 | -20.10063 | 2.117412 | 3.325201 |  | 29.15491 | 28.82981 | 28.45019 | 28.59666 | 35.25087 | 35.43132
3029.021 | -20.10093 | -0.5814743 | 3.325212 |  | 29.1589 | 28.81491 | 28.44584 | 28.57798 | 35.2261 | 35.43946
3029.121 | -20.10084 | -1.935359 | 3.325158 |  | 29.15526 | 28.85866 | 28.42063 | 28.57287 | 35.26284 | 35.43444
3029.221 | -20.10073 | 3.703476 | 3.325181 |  | 29.20378 | 28.83 | 28.45261 | 28.5819 | 35.26074 | 35.41047
3029.32 | -20.10042 | 1.326772 | 3.325167 |  | 29.16888 | 28.84693 | 28.45605 | 28.60714 | 35.29881 | 35.40746
3029.42 | -20.09977 | 2.472174 | 3.325174 |  | 29.16645 | 28.86765 | 28.43387 | 28.58697 | 35.28289 | 35.40985
3029.52 | -20.10079 | -0.117115 | 3.32517 |  | 29.17822 | 28.85531 | 28.42669 | 28.57988 | 35.26788 | 35.44236
3029.619 | -20.10011 | -0.9906921 | 3.325202 |  | 29.15407 | 28.85102 | 28.48265 | 28.60213 | 35.28224 | 35.4056
3029.71875 | -20.10065 | -0.7535 | 3.325232 |  | 29.17346 | 28.82932 | 28.4506 | 28.59192 | 35.2932 | 35.40839
3029.818 | -20.10006 | -1.203959 | 3.325188 |  | 29.16522 | 28.85437 | 28.43937 | 28.57701 | 35.29391 | 35.40956
3029.918 | -20.10058 | -1.196669 | 3.325192 |  | 29.20171 | 28.83484 | 28.42777 | 28.57294 | 35.2524 | 35.41441
3030.018 | -20.10056 | 0.7849436 | 3.325209 |  | 29.17523 | 28.87612 | 28.4444 | 28.59819 | 35.29184 | 35.40997
3030.117 | -20.10057 | 6.196611 | 3.325172 |  | 29.16039 | 28.85834 | 28.45179 | 28.58787 | 35.30625 | 35.41489
3030.217 | -20.10009 | -4.170568 | 3.325161 |  | 29.16579 | 28.85594 | 28.43415 | 28.58461 | 35.29238 | 35.40207
3030.316 | -20.09954 | 5.161945 | 3.325235 |  | 29.15375 | 28.84279 | 28.43071 | 28.5592 | 35.30333 | 35.43048
3030.416 | -20.10012 | -3.76135 | 3.325225 |  | 29.16925 | 28.86277 | 28.41758 | 28.5771 | 35.32923 | 35.45631
3030.515625 | -20.1 | -2.808025 | 3.325188 |  | 29.18979 | 28.85299 | 28.45013 | 28.55693 | 35.31658 | 35.4369
3030.615 | -20.10024 | -3.684336 | 3.325178 |  | 29.13333 | 28.8915 | 28.44646 | 28.57141 | 35.34333 | 35.42191
3030.715 | -20.10045 | -3.951832 | 3.325219 |  | 29.20387 | 28.83725 | 28.39897 | 28.54922 | 35.32621 | 35.4575
3030.814 | -20.10035 | 0.522233 | 3.325194 |  | 29.19061 | 28.83352 | 28.43353 | 28.5519 | 35.34294 | 35.45476
3030.914 | -20.10019 | -3.687526 | 3.325221 |  | 29.18357 | 28.8763 | 28.43611 | 28.59011 | 35.38148 | 35.45261
3031.014 | -20.10051 | 3.563576 | 3.325265 |  | 29.2038 | 28.83603 | 28.45129 | 28.51254 | 35.37688 | 35.4437
3031.113 | -20.10095 | 0.5755491 | 3.325209 |  | 29.18209 | 28.85896 | 28.48338 | 28.52987 | 35.3493 | 35.45101
3031.213 | -20.10003 | -3.791882 | 3.325217 |  | 29.18318 | 28.85248 | 28.43174 | 28.57238 | 35.37148 | 35.43564
3031.3125 | -20.10022 | 3.768869 | 3.325192 |  | 29.15524 | 28.86101 | 28.39645 | 28.54965 | 35.35669 | 35.42619
3031.412 | -20.09939 | 2.661289 | 3.325224 |  | 29.17048 | 28.83018 | 28.46637 | 28.54067 | 35.37352 | 35.4309
3031.512 | -20.10048 | 4.008795 | 3.3252 |  | 29.17753 | 28.86483 | 28.44976 | 28.53463 | 35.30297 | 35.41709
3031.611 | -20.09992 | 2.195107 | 3.325265 |  | 29.14365 | 28.83772 | 28.47467 | 28.55317 | 35.36342 | 35.41121
3031.711 | -20.10081 | -1.541179 | 3.325182 |  | 29.16583 | 28.87101 | 28.41159 | 28.51821 | 35.32291 | 35.41779
3031.811 | -20.10047 | -3.646513 | 3.325235 |  | 29.12927 | 28.79884 | 28.43587 | 28.54819 | 35.31418 | 35.42358
3031.91 | -20.10035 | -0.8710709 | 3.325205 |  | 29.13479 | 28.8566 | 28.43738 | 28.52148 | 35.30566 | 35.4385
3032.01 | -20.1005 | -1.025097 | 3.325233 |  | 29.13976 | 28.85925 | 28.43845 | 28.55199 | 35.33796 | 35.41726
3032.109375 | -20.10053 | -4.382925 | 3.325212 |  | 29.13423 | 28.86495 | 28.41599 | 28.51486 | 35.29049 | 35.41856
3032.209 | -20.10067 | 0.7678547 | 3.325212 |  | 29.13388 | 28.84888 | 28.43312 | 28.53136 | 35.27249 | 35.43922
3032.309 | -20.10142 | -2.505896 | 3.325212 |  | 29.13009 | 28.85757 | 28.43897 | 28.5295 | 35.26814 | 35.45113
3032.408 | -20.09978 | 0.7926903 | 3.325156 |  | 29.13501 | 28.83168 | 28.43562 | 28.51362 | 35.22115 | 35.40737
3032.508 | -20.10069 | -1.718446 | 3.325144 |  | 29.14672 | 28.86523 | 28.42819 | 28.49267 | 35.22708 | 35.43197
3032.607 | -20.09994 | 5.151236 | 3.32522 |  | 29.13236 | 28.8595 | 28.42055 | 28.54299 | 35.19179 | 35.40596
3032.707 | -20.1011 | 4.543332 | 3.325217 |  | 29.13662 | 28.82051 | 28.46206 | 28.52227 | 35.21931 | 35.41762
3032.807 | -20.10007 | 6.770567 | 3.325217 |  | 29.13091 | 28.82343 | 28.44353 | 28.48204 | 35.22156 | 35.39042
3032.90625 | -20.10079 | 6.162434 | 3.325182 |  | 29.14708 | 28.85186 | 28.45098 | 28.51722 | 35.21605 | 35.41201
3033.006 | -20.10061 | 5.175388 | 3.325199 |  | 29.13447 | 28.82958 | 28.45189 | 28.51099 | 35.23346 | 35.44568
3033.105 | -20.10003 | -2.666986 | 3.32522 |  | 29.13876 | 28.82763 | 28.46677 | 28.53047 | 35.21351 | 35.41241
3033.205 | -20.0997 | 1.963385 | 3.325221 |  | 29.14106 | 28.84251 | 28.48353 | 28.52689 | 35.23243 | 35.39119
3033.305 | -20.10055 | 6.136459 | 3.325213 |  | 29.12923 | 28.83049 | 28.46476 | 28.51341 | 35.22868 | 35.36858
3033.404 | -20.09925 | 7.670118 | 3.32523 |  | 29.12453 | 28.84156 | 28.47753 | 28.51742 | 35.21681 | 35.36466
3033.504 | -20.09981 | 7.028492 | 3.325229 |  | 29.14285 | 28.83543 | 28.48001 | 28.50849 | 35.23807 | 35.3883
3033.604 | -20.10044 | 2.693872 | 3.325247 |  | 29.12905 | 28.84546 | 28.46365 | 28.51665 | 35.20593 | 35.37356
3033.703125 | -20.10053 | 4.011757 | 3.325208 |  | 29.1448 | 28.86378 | 28.44834 | 28.54136 | 35.19358 | 35.36274
3033.803 | -20.10043 | 0.1998243 | 3.32522 |  | 29.13498 | 28.84396 | 28.47183 | 28.51541 | 35.17551 | 35.33698
3033.902 | -20.09945 | 3.419119 | 3.325205 |  | 29.12473 | 28.84332 | 28.44933 | 28.54447 | 35.17321 | 35.32562
3034.002 | -20.09997 | 7.090012 | 3.3252 |  | 29.1573 | 28.87842 | 28.45868 | 28.52283 | 35.2175 | 35.33963
3034.102 | -20.1007 | 0.7680826 | 3.325157 |  | 29.14337 | 28.83316 | 28.45936 | 28.52445 | 35.18 | 35.33702
3034.201 | -20.10069 | 0.35818 | 3.325243 |  | 29.14725 | 28.84786 | 28.44296 | 28.53559 | 35.18333 | 35.32313
3034.301 | -20.10059 | -2.231336 | 3.325239 |  | 29.13016 | 28.83861 | 28.46822 | 28.49101 | 35.18859 | 35.31356
3034.4 | -20.1 | 1.572394 | 3.325205 |  | 29.13542 | 28.83864 | 28.47314 | 28.52887 | 35.18216 | 35.32365
3034.5 | -20.09972 | 0.6272707 | 3.325217 |  | 29.13115 | 28.84675 | 28.44799 | 28.50054 | 35.20174 | 35.3204
3034.6 | -20.09982 | 6.681477 | 3.32522 |  | 29.14201 | 28.84659 | 28.46586 | 28.52146 | 35.20145 | 35.31469
3034.699 | -20.09982 | 8.416327 | 3.325178 |  | 29.14308 | 28.8358 | 28.46466 | 28.50423 | 35.17529 | 35.35876
3034.799 | -20.1006 | 5.465441 | 3.325249 |  | 29.12449 | 28.84649 | 28.49014 | 28.51163 | 35.19618 | 35.32972
3034.898 | -20.10022 | 3.115395 | 3.325212 |  | 29.13333 | 28.8542 | 28.43711 | 28.5234 | 35.19841 | 35.35818
3034.998 | -20.1003 | 2.896887 | 3.325212 |  | 29.17149 | 28.83138 | 28.45907 | 28.53431 | 35.21434 | 35.31308
3035.098 | -20.09981 | 0.8701601 | 3.3252 |  | 29.17295 | 28.86467 | 28.47063 | 28.50418 | 35.22028 | 35.33389
3035.197 | -20.1004 | 1.701357 | 3.325198 |  | 29.15804 | 28.83697 | 28.47788 | 28.51495 | 35.22824 | 35.34018
3035.296875 | -20.10026 | 3.981453 | 3.325213 |  | 29.178 | 28.8567 | 28.46052 | 28.50797 | 35.23667 | 35.33469
3035.396 | -20.09997 | 6.246056 | 3.325182 |  | 29.17002 | 28.82277 | 28.45852 | 28.48625 | 35.24938 | 35.36984
3035.496 | -20.09988 | -2.047462 | 3.325237 |  | 29.17897 | 28.86215 | 28.47657 | 28.51926 | 35.28897 | 35.38033
3035.596 | -20.09975 | 4.634699 | 3.325172 |  | 29.18113 | 28.83336 | 28.46221 | 28.49378 | 35.26609 | 35.37669
3035.695 | -20.10134 | 5.164679 | 3.325216 |  | 29.13346 | 28.83272 | 28.47202 | 28.51555 | 35.2668 | 35.39254
3035.795 | -20.1003 | 3.863199 | 3.325182 |  | 29.16384 | 28.84165 | 28.43576 | 28.49127 | 35.25842 | 35.37338
3035.895 | -20.1007 | 5.814508 | 3.32524 |  | 29.1562 | 28.84089 | 28.47457 | 28.52816 | 35.28799 | 35.41001
3035.994 | -20.0994 | 0.1212168 | 3.325179 |  | 29.15304 | 28.82458 | 28.47394 | 28.51258 | 35.2787 | 35.37112
3036.09375 | -20.10078 | -0.1825085 | 3.325161 |  | 29.15375 | 28.85309 | 28.44412 | 28.49344 | 35.26796 | 35.34117
3036.193 | -20.09982 | 3.284687 | 3.32519 |  | 29.19486 | 28.84261 | 28.44721 | 28.48387 | 35.26281 | 35.37989
3036.293 | -20.10001 | 1.260011 | 3.32521 |  | 29.17193 | 28.85071 | 28.46612 | 28.50898 | 35.29379 | 35.39279
3036.393 | -20.1 | -3.789147 | 3.325232 |  | 29.14509 | 28.86301 | 28.47292 | 28.49076 | 35.29107 | 35.37068
3036.492 | -20.09974 | 0.7345886 | 3.3252 |  | 29.1694 | 28.83792 | 28.46694 | 28.51432 | 35.3009 | 35.36158
3036.592 | -20.10022 | -5.698531 | 3.325225 |  | 29.17782 | 28.85143 | 28.4576 | 28.53164 | 35.29185 | 35.35853
3036.691 | -20.10032 | -0.6218033 | 3.325229 |  | 29.18028 | 28.84339 | 28.466 | 28.50549 | 35.26888 | 35.33732
3036.791 | -20.09976 | 0.6247644 | 3.325264 |  | 29.19212 | 28.84896 | 28.45681 | 28.53171 | 35.30648 | 35.3658
3036.890625 | -20.10033 | 2.763594 | 3.325222 |  | 29.1497 | 28.82863 | 28.45355 | 28.51236 | 35.29862 | 35.33191
3036.99 | -20.09982 | -1.489456 | 3.325202 |  | 29.18414 | 28.83588 | 28.46957 | 28.51695 | 35.29355 | 35.32776
3037.09 | -20.10049 | 0.7272978 | 3.32521 |  | 29.18741 | 28.83486 | 28.4705 | 28.51706 | 35.29612 | 35.3015
3037.189 | -20.10044 | -3.433246 | 3.325239 |  | 29.1821 | 28.82252 | 28.46597 | 28.54391 | 35.28934 | 35.29565
3037.289 | -20.09995 | -3.68183 | 3.325202 |  | 29.17514 | 28.82234 | 28.4777 | 28.49101 | 35.32151 | 35.29644
3037.389 | -20.10035 | -1.656698 | 3.325192 |  | 29.1903 | 28.8421 | 28.44872 | 28.50541 | 35.31091 | 35.29103
3037.488 | -20.10058 | -1.037857 | 3.325191 |  | 29.19549 | 28.83024 | 28.46523 | 28.50717 | 35.30781 | 35.31017
3037.588 | -20.10028 | -5.507821 | 3.325199 |  | 29.18697 | 28.81989 | 28.42941 | 28.50061 | 35.32373 | 35.29219
3037.6875 | -20.10032 | -0.7484875 | 3.325229 |  | 29.1536 | 28.82236 | 28.45722 | 28.4853 | 35.3152 | 35.27375
3037.787 | -20.10038 | -5.406655 | 3.325196 |  | 29.20082 | 28.85033 | 28.46571 | 28.48859 | 35.32924 | 35.29954
3037.887 | -20.10023 | -6.048965 | 3.325213 |  | 29.15184 | 28.82175 | 28.44605 | 28.48731 | 35.32381 | 35.27045
3037.986 | -20.10018 | -1.581508 | 3.325202 |  | 29.18488 | 28.82802 | 28.4944 | 28.49351 | 35.3191 | 35.29602
3038.086 | -20.09981 | -6.305524 | 3.325222 |  | 29.20994 | 28.83484 | 28.50674 | 28.48899 | 35.32026 | 35.32937
3038.186 | -20.10064 | -1.048567 | 3.325207 |  | 29.16861 | 28.8772 | 28.50608 | 28.49409 | 35.32531 | 35.3358
3038.285 | -20.10064 | -9.628718 | 3.325212 |  | 29.20705 | 28.85547 | 28.50958 | 28.47952 | 35.31293 | 35.34174
3038.385 | -20.10111 | -6.996593 | 3.325207 |  | 29.21286 | 28.8648 | 28.50027 | 28.47512 | 35.30939 | 35.35232
3038.484375 | -20.10048 | -13.8264 | 3.325214 |  | 29.1939 | 28.85999 | 28.48867 | 28.4651 | 35.3098 | 35.31243
3038.584 | -20.10081 | -6.504437 | 3.325184 |  | 29.22762 | 28.87045 | 28.477 | 28.49193 | 35.26662 | 35.31893
3038.684 | -20.10162 | -1.572165 | 3.325224 |  | 29.19081 | 28.84837 | 28.50723 | 28.47332 | 35.28534 | 35.31427
3038.783 | -20.10019 | -7.193684 | 3.3252 |  | 29.23133 | 28.89098 | 28.48588 | 28.48533 | 35.25802 | 35.29915
3038.883 | -20.10042 | -10.92632 | 3.32523 |  | 29.21706 | 28.86913 | 28.51174 | 28.47756 | 35.22871 | 35.26621
3038.982 | -20.10067 | -5.834785 | 3.325164 |  | 29.21393 | 28.87224 | 28.49183 | 28.48632 | 35.24163 | 35.26928
3039.082 | -20.10077 | -1.433861 | 3.325211 |  | 29.24618 | 28.86688 | 28.47572 | 28.45362 | 35.19653 | 35.26503
3039.182 | -20.101 | -4.989462 | 3.325248 |  | 29.20616 | 28.83506 | 28.47044 | 28.46078 | 35.17603 | 35.2472
3039.28125 | -20.10015 | -6.032331 | 3.325201 |  | 29.21648 | 28.85887 | 28.5262 | 28.48144 | 35.20631 | 35.21974
3039.381 | -20.10098 | -5.87352 | 3.325188 |  | 29.22302 | 28.86334 | 28.49327 | 28.45957 | 35.17882 | 35.18898
3039.48 | -20.10083 | -8.693849 | 3.325211 |  | 29.18212 | 28.87889 | 28.51455 | 28.43773 | 35.18823 | 35.18945
3039.58 | -20.09936 | -1.438873 | 3.325218 |  | 29.18909 | 28.88226 | 28.49406 | 28.45012 | 35.1688 | 35.1989
3039.68 | -20.10003 | -4.265582 | 3.325189 |  | 29.20555 | 28.86474 | 28.52432 | 28.47096 | 35.17945 | 35.17669
3039.779 | -20.10024 | -5.415085 | 3.325201 |  | 29.16254 | 28.89289 | 28.50896 | 28.45982 | 35.15854 | 35.19972
3039.879 | -20.10034 | -3.988972 | 3.325188 |  | 29.18629 | 28.88012 | 28.4803 | 28.44718 | 35.18256 | 35.18262
3039.979 | -20.10047 | -4.727206 | 3.325209 |  | 29.1916 | 28.88524 | 28.50163 | 28.46848 | 35.19204 | 35.22448
3040.078125 | -20.09997 | -8.370074 | 3.325175 |  | 29.15729 | 28.89277 | 28.4861 | 28.46644 | 35.20839 | 35.22227
3040.178 | -20.1015 | -7.290292 | 3.325215 |  | 29.19625 | 28.85165 | 28.51476 | 28.44706 | 35.15643 | 35.19099
3040.277 | -20.10055 | -12.13393 | 3.325221 |  | 29.17305 | 28.84389 | 28.49811 | 28.49086 | 35.18245 | 35.19876
3040.377 | -20.10063 | -5.109539 | 3.325227 |  | 29.15978 | 28.86053 | 28.5074 | 28.41594 | 35.15703 | 35.20799
3040.477 | -20.09992 | -4.31981 | 3.325199 |  | 29.1745 | 28.87289 | 28.48251 | 28.45946 | 35.16516 | 35.17757
3040.576 | -20.10063 | -6.184536 | 3.325172 |  | 29.14994 | 28.86666 | 28.51239 | 28.43259 | 35.18261 | 35.18275
3040.676 | -20.10105 | -9.677478 | 3.32516 |  | 29.16283 | 28.88052 | 28.47871 | 28.46008 | 35.20096 | 35.19875
3040.775 | -20.10006 | -4.396596 | 3.325209 |  | 29.17231 | 28.89641 | 28.48473 | 28.44065 | 35.21783 | 35.21049
3040.875 | -20.10003 | -3.739476 | 3.325208 |  | 29.14652 | 28.84946 | 28.51132 | 28.49855 | 35.21148 | 35.20427
3040.975 | -20.1007 | -3.050457 | 3.325206 |  | 29.15384 | 28.892 | 28.50422 | 28.46113 | 35.23364 | 35.22396
3041.074 | -20.09996 | -2.664479 | 3.325198 |  | 29.14109 | 28.8329 | 28.48691 | 28.47207 | 35.21482 | 35.19745
3041.174 | -20.1001 | -0.8241339 | 3.325197 |  | 29.13247 | 28.85972 | 28.45425 | 28.47517 | 35.22224 | 35.21544
3041.273 | -20.09994 | -5.078095 | 3.325176 |  | 29.15449 | 28.87844 | 28.50068 | 28.47676 | 35.23411 | 35.22538
3041.373 | -20.10043 | -3.652209 | 3.325234 |  | 29.17191 | 28.85422 | 28.47243 | 28.46186 | 35.23256 | 35.23429
3041.473 | -20.10039 | -3.85454 | 3.325167 |  | 29.13534 | 28.86104 | 28.48683 | 28.49103 | 35.28808 | 35.23214
3041.572 | -20.09915 | -5.096551 | 3.325214 |  | 29.13997 | 28.87045 | 28.47467 | 28.50841 | 35.28101 | 35.22236
3041.671875 | -20.10052 | -5.482301 | 3.32521 |  | 29.12079 | 28.86962 | 28.49418 | 28.48103 | 35.27551 | 35.25795
3041.771 | -20.10119 | -1.294644 | 3.3252 |  | 29.13705 | 28.84439 | 28.48843 | 28.48728 | 35.26302 | 35.27586
3041.871 | -20.10083 | -10.06687 | 3.325199 |  | 29.14247 | 28.85018 | 28.48584 | 28.46689 | 35.27771 | 35.28001
3041.971 | -20.10001 | -7.40604 | 3.325191 |  | 29.15195 | 28.83016 | 28.4965 | 28.4904 | 35.24227 | 35.25883
3042.07 | -20.10065 | -3.519828 | 3.325205 |  | 29.13398 | 28.86013 | 28.50775 | 28.48893 | 35.24926 | 35.30637
3042.17 | -20.10112 | -2.489718 | 3.325172 |  | 29.14322 | 28.84571 | 28.48963 | 28.51333 | 35.25843 | 35.27333
3042.27 | -20.10073 | 1.023958 | 3.325182 |  | 29.16753 | 28.8596 | 28.51431 | 28.51989 | 35.25415 | 35.31565
3042.369 | -20.10013 | -9.27236 | 3.325205 |  | 29.1271 | 28.86815 | 28.48559 | 28.49593 | 35.27806 | 35.33113
3042.46875 | -20.10057 | -7.03829 | 3.325189 |  | 29.16037 | 28.88386 | 28.51568 | 28.5087 | 35.31514 | 35.32609
3042.568 | -20.09984 | -3.354181 | 3.325244 |  | 29.13954 | 28.85933 | 28.46255 | 28.51034 | 35.29436 | 35.31521
3042.668 | -20.1001 | -5.53653 | 3.325205 |  | 29.13354 | 28.88012 | 28.4819 | 28.52875 | 35.276 | 35.32859
3042.768 | -20.10014 | -5.547923 | 3.325249 |  | 29.15085 | 28.86556 | 28.48368 | 28.49386 | 35.27914 | 35.34732
3042.867 | -20.09962 | -3.453979 | 3.325196 |  | 29.13229 | 28.84227 | 28.49719 | 28.52762 | 35.28659 | 35.35038
3042.967 | -20.10011 | -2.893925 | 3.325181 |  | 29.13095 | 28.85373 | 28.5114 | 28.52674 | 35.2876 | 35.39138
3043.066 | -20.10017 | -6.691046 | 3.325169 |  | 29.15952 | 28.85795 | 28.48318 | 28.52147 | 35.26967 | 35.39996
3043.166 | -20.1003 | -1.54414 | 3.325192 |  | 29.1455 | 28.86255 | 28.50928 | 28.50955 | 35.23709 | 35.3848
3043.265625 | -20.10046 | -6.187042 | 3.325252 |  | 29.15266 | 28.85645 | 28.47944 | 28.51611 | 35.29721 | 35.40216
3043.365 | -20.10054 | -4.647914 | 3.325207 |  | 29.13704 | 28.87829 | 28.47359 | 28.55055 | 35.25632 | 35.43795
3043.465 | -20.10037 | -5.420326 | 3.32518 |  | 29.18111 | 28.87213 | 28.50293 | 28.52022 | 35.27396 | 35.412
3043.564 | -20.10073 | -1.629811 | 3.325233 |  | 29.15188 | 28.85713 | 28.46051 | 28.55515 | 35.24975 | 35.41277
3043.664 | -20.09955 | -0.9200592 | 3.325214 |  | 29.16459 | 28.87335 | 28.51216 | 28.53513 | 35.23825 | 35.39267
3043.764 | -20.10028 | -1.908017 | 3.325248 |  | 29.16916 | 28.87427 | 28.472 | 28.55375 | 35.25214 | 35.39403
3043.863 | -20.1002 | -9.417956 | 3.325222 |  | 29.18889 | 28.85502 | 28.49428 | 28.54162 | 35.22646 | 35.3992
3043.963 | -20.10005 | 0.7999821 | 3.325231 |  | 29.16761 | 28.88132 | 28.47411 | 28.58013 | 35.23228 | 35.37401
3044.0625 | -20.10063 | -3.466511 | 3.325237 |  | 29.16558 | 28.88268 | 28.4863 | 28.55833 | 35.23284 | 35.40855
3044.162 | -20.10066 | -0.720006 | 3.325187 |  | 29.19397 | 28.85835 | 28.47763 | 28.54612 | 35.26075 | 35.39313
3044.262 | -20.0994 | -12.36474 | 3.325195 |  | 29.2044 | 28.87874 | 28.49775 | 28.54774 | 35.22844 | 35.42562
3044.361 | -20.1002 | -11.82109 | 3.325247 |  | 29.21493 | 28.88865 | 28.47763 | 28.53754 | 35.22565 | 35.3946
3044.461 | -20.1011 | -9.899404 | 3.325192 |  | 29.18881 | 28.87514 | 28.47517 | 28.57793 | 35.2469 | 35.39559
3044.561 | -20.10031 | -7.357508 | 3.325202 |  | 29.20035 | 28.85012 | 28.47253 | 28.55265 | 35.21333 | 35.41188
3044.66 | -20.09982 | -4.818346 | 3.325216 |  | 29.21705 | 28.88708 | 28.49189 | 28.55967 | 35.23625 | 35.44091
3044.76 | -20.10088 | -3.465828 | 3.325247 |  | 29.23202 | 28.86677 | 28.47702 | 28.56512 | 35.22133 | 35.41566
3044.859375 | -20.10172 | -6.482108 | 3.325266 |  | 29.19565 | 28.86575 | 28.44976 | 28.55369 | 35.24343 | 35.40113
3044.959 | -20.10037 | -8.773368 | 3.325204 |  | 29.19244 | 28.86671 | 28.50087 | 28.55441 | 35.23222 | 35.41259
3045.059 | -20.10006 | -3.169623 | 3.325203 |  | 29.20651 | 28.88063 | 28.47708 | 28.58286 | 35.23886 | 35.42286
3045.158 | -20.10083 | -4.735409 | 3.325259 |  | 29.20295 | 28.87959 | 28.50452 | 28.54644 | 35.25964 | 35.41217
3045.258 | -20.10087 | -2.687492 | 3.325188 |  | 29.21855 | 28.88184 | 28.49453 | 28.58311 | 35.26443 | 35.39111
3045.357 | -20.10024 | -2.47901 | 3.325224 |  | 29.20148 | 28.88713 | 28.46336 | 28.5932 | 35.28572 | 35.36791
3045.457 | -20.10067 | 2.083689 | 3.325262 |  | 29.20923 | 28.87784 | 28.46907 | 28.55804 | 35.28322 | 35.37602
3045.557 | -20.10078 | -6.997961 | 3.325264 |  | 29.22647 | 28.89156 | 28.49914 | 28.58292 | 35.26767 | 35.40316
3045.65625 | -20.10036 | 0.619524 | 3.325239 |  | 29.18747 | 28.88241 | 28.43497 | 28.59048 | 35.26635 | 35.4001
3045.756 | -20.10081 | -4.483862 | 3.325215 |  | 29.19759 | 28.85422 | 28.48998 | 28.56595 | 35.31257 | 35.37798
3045.855 | -20.10105 | -0.3875732 | 3.325225 |  | 29.21963 | 28.8628 | 28.47622 | 28.57856 | 35.3389 | 35.37273
3045.955 | -20.101 | -4.15872 | 3.325225 |  | 29.15918 | 28.87481 | 28.48215 | 28.59814 | 35.3266 | 35.40171
3046.055 | -20.10063 | -0.9975271 | 3.325209 |  | 29.20142 | 28.89523 | 28.46471 | 28.60147 | 35.34646 | 35.38482
3046.154 | -20.10048 | -0.9865904 | 3.325209 |  | 29.22585 | 28.88504 | 28.46773 | 28.57714 | 35.31179 | 35.36791
3046.254 | -20.10018 | -2.267108 | 3.325258 |  | 29.16899 | 28.86564 | 28.504 | 28.57363 | 35.33237 | 35.37661
3046.354 | -20.10127 | -1.030338 | 3.325232 |  | 29.19485 | 28.87629 | 28.4853 | 28.56753 | 35.34771 | 35.39
3046.453125 | -20.10132 | -3.475398 | 3.325227 |  | 29.19572 | 28.85302 | 28.51297 | 28.60147 | 35.3407 | 35.35305
3046.553 | -20.10137 | -2.502933 | 3.32523 |  | 29.16384 | 28.87635 | 28.47679 | 28.57952 | 35.35306 | 35.37924
3046.652 | -20.10037 | -7.612016 | 3.325227 |  | 29.2024 | 28.88411 | 28.4789 | 28.59377 | 35.3799 | 35.3717
3046.752 | -20.10131 | 1.701813 | 3.325199 |  | 29.16929 | 28.90803 | 28.44048 | 28.58831 | 35.37519 | 35.38835
3046.852 | -20.10006 | -3.228864 | 3.325197 |  | 29.19723 | 28.86696 | 28.47592 | 28.6106 | 35.36926 | 35.35583
3046.951 | -20.10104 | -0.9296284 | 3.325189 |  | 29.19601 | 28.83594 | 28.48943 | 28.58572 | 35.36367 | 35.33329
3047.051 | -20.10059 | -6.495323 | 3.325175 |  | 29.20338 | 28.8778 | 28.48312 | 28.58605 | 35.37222 | 35.35537
3047.15 | -20.10013 | -9.069118 | 3.325245 |  | 29.21078 | 28.85005 | 28.44806 | 28.59015 | 35.31945 | 35.36452
3047.25 | -20.10079 | -0.5853472 | 3.325201 |  | 29.16371 | 28.89903 | 28.47633 | 28.60493 | 35.34549 | 35.37046
3047.35 | -20.09979 | -1.39376 | 3.325213 |  | 29.21118 | 28.87668 | 28.44437 | 28.59445 | 35.37038 | 35.37722
3047.449 | -20.10019 | -0.3625097 | 3.325186 |  | 29.19751 | 28.88663 | 28.49063 | 28.55912 | 35.33786 | 35.39582
3047.549 | -20.10066 | -0.8899832 | 3.325214 |  | 29.17555 | 28.8732 | 28.48277 | 28.57053 | 35.30806 | 35.36753
3047.648 | -20.10092 | -1.541634 | 3.32517 |  | 29.18638 | 28.89464 | 28.45598 | 28.60136 | 35.30573 | 35.3769
3047.748 | -20.10044 | -6.540893 | 3.325175 |  | 29.17801 | 28.885 | 28.49116 | 28.59623 | 35.2843 | 35.37628
3047.848 | -20.09923 | -3.476765 | 3.325201 |  | 29.1865 | 28.86509 | 28.49669 | 28.60952 | 35.2821 | 35.35714
3047.947 | -20.10031 | -3.238434 | 3.325188 |  | 29.16872 | 28.86567 | 28.49851 | 28.58857 | 35.30114 | 35.40905
3048.046875 | -20.10062 | -13.92552 | 3.325237 |  | 29.20669 | 28.87765 | 28.46819 | 28.59089 | 35.30935 | 35.38626
3048.146 | -20.10078 | -7.767182 | 3.32521 |  | 29.17068 | 28.87531 | 28.50748 | 28.56873 | 35.27364 | 35.399
3048.246 | -20.10032 | -10.39179 | 3.325254 |  | 29.21736 | 28.87513 | 28.46151 | 28.56567 | 35.28161 | 35.40324
3048.346 | -20.10049 | 0.2219257 | 3.325224 |  | 29.20748 | 28.87556 | 28.48157 | 28.56665 | 35.2846 | 35.40677
3048.445 | -20.10033 | -0.3087368 | 3.325235 |  | 29.22481 | 28.85017 | 28.45733 | 28.58821 | 35.28981 | 35.39675
3048.545 | -20.1008 | -6.078129 | 3.325211 |  | 29.19104 | 28.86819 | 28.45549 | 28.54474 | 35.26959 | 35.37706
3048.645 | -20.09991 | -2.878658 | 3.325191 |  | 29.20618 | 28.8429 | 28.45309 | 28.52987 | 35.2777 | 35.39613
3048.744 | -20.09944 | -9.108308 | 3.325199 |  | 29.18537 | 28.87694 | 28.49084 | 28.56853 | 35.27202 | 35.42537
3048.84375 | -20.09991 | -4.455837 | 3.325193 |  | 29.19755 | 28.85842 | 28.46793 | 28.53468 | 35.27465 | 35.40525
3048.943 | -20.09994 | -10.7666 | 3.325184 |  | 29.17918 | 28.8766 | 28.44242 | 28.5225 | 35.30882 | 35.44897
3049.043 | -20.09966 | -7.881563 | 3.32523 |  | 29.19153 | 28.86476 | 28.47983 | 28.5294 | 35.29478 | 35.44616
3049.143 | -20.10023 | -0.1143808 | 3.325216 |  | 29.19901 | 28.86938 | 28.45211 | 28.52646 | 35.32729 | 35.43416
3049.242 | -20.10124 | -1.48809 | 3.325238 |  | 29.1916 | 28.87121 | 28.465 | 28.52541 | 35.29135 | 35.46299
3049.342 | -20.09999 | -3.222712 | 3.325241 |  | 29.20464 | 28.86988 | 28.45297 | 28.52269 | 35.32422 | 35.43327
3049.441 | -20.10023 | -2.272121 | 3.32524 |  | 29.21456 | 28.88687 | 28.43418 | 28.51932 | 35.33405 | 35.41814
3049.541 | -20.10012 | 4.929081 | 3.325212 |  | 29.23253 | 28.8546 | 28.45164 | 28.5314 | 35.34471 | 35.42493
3049.640625 | -20.10047 | -2.745822 | 3.325235 |  | 29.20634 | 28.89507 | 28.45147 | 28.51303 | 35.33222 | 35.42821
3049.74 | -20.10115 | 0.669879 | 3.325208 |  | 29.22216 | 28.86415 | 28.46039 | 28.52491 | 35.3547 | 35.39464
3049.84 | -20.10036 | -3.886439 | 3.325237 |  | 29.20396 | 28.84081 | 28.41317 | 28.50745 | 35.39681 | 35.40668
3049.939 | -20.10074 | -2.846987 | 3.325202 |  | 29.26478 | 28.87809 | 28.45845 | 28.5222 | 35.36214 | 35.41086
3050.039 | -20.10083 | 4.647004 | 3.325193 |  | 29.21421 | 28.87357 | 28.43663 | 28.52197 | 35.37172 | 35.40888
3050.139 | -20.10034 | 3.240484 | 3.325191 |  | 29.22913 | 28.86772 | 28.47239 | 28.49621 | 35.39589 | 35.41357
3050.238 | -20.10115 | 6.978138 | 3.325183 |  | 29.19875 | 28.86986 | 28.45157 | 28.49642 | 35.37223 | 35.39172
3050.338 | -20.10101 | -3.845882 | 3.32519 |  | 29.21876 | 28.86935 | 28.45448 | 28.47814 | 35.3685 | 35.36179
3050.4375 | -20.10075 | -2.812126 | 3.325183 |  | 29.18914 | 28.88376 | 28.45549 | 28.50452 | 35.39827 | 35.4036
3050.537 | -20.1003 | 5.963749 | 3.325189 |  | 29.24379 | 28.87377 | 28.44666 | 28.45274 | 35.38799 | 35.39021
3050.637 | -20.10036 | 2.054752 | 3.325225 |  | 29.24763 | 28.86505 | 28.44888 | 28.46763 | 35.37777 | 35.36044
3050.736 | -20.10063 | 3.752007 | 3.32522 |  | 29.24733 | 28.86055 | 28.45307 | 28.45775 | 35.35953 | 35.34942
3050.836 | -20.10038 | 0.06653214 | 3.325202 |  | 29.21633 | 28.83521 | 28.47009 | 28.4548 | 35.35839 | 35.3811
3050.936 | -20.09974 | 2.532326 | 3.325223 |  | 29.23349 | 28.85736 | 28.45292 | 28.48137 | 35.36613 | 35.38695
3051.035 | -20.10067 | 2.661289 | 3.32521 |  | 29.24333 | 28.89293 | 28.48001 | 28.46224 | 35.31805 | 35.33978
3051.135 | -20.10042 | 2.333641 | 3.325143 |  | 29.2205 | 28.86259 | 28.4264 | 28.47942 | 35.35291 | 35.34903
3051.234375 | -20.10016 | -2.527086 | 3.32522 |  | 29.26637 | 28.86541 | 28.45128 | 28.46294 | 35.3233 | 35.36677
3051.334 | -20.09993 | 2.8021 | 3.325219 |  | 29.24505 | 28.87008 | 28.44787 | 28.44894 | 35.30471 | 35.34829
3051.434 | -20.10061 | -0.3094206 | 3.325227 |  | 29.26142 | 28.85132 | 28.44016 | 28.4889 | 35.32835 | 35.32977
3051.533 | -20.10109 | 1.583786 | 3.325227 |  | 29.22901 | 28.87555 | 28.45358 | 28.49264 | 35.31445 | 35.34221
3051.633 | -20.10096 | -0.2722816 | 3.325191 |  | 29.26032 | 28.86543 | 28.48849 | 28.46784 | 35.29085 | 35.34344
3051.732 | -20.10074 | 2.45987 | 3.325148 |  | 29.24413 | 28.88525 | 28.42179 | 28.51344 | 35.30809 | 35.34774
3051.832 | -20.10074 | -3.160281 | 3.325242 |  | 29.27333 | 28.84652 | 28.43785 | 28.47274 | 35.30931 | 35.35016
3051.932 | -20.09987 | 8.169109 | 3.325252 |  | 29.22817 | 28.86928 | 28.41122 | 28.4653 | 35.28956 | 35.35302
3052.03125 | -20.10074 | -0.4780293 | 3.325242 |  | 29.21553 | 28.86646 | 28.43462 | 28.48151 | 35.29013 | 35.37748
3052.131 | -20.10005 | 2.250932 | 3.325236 |  | 29.28254 | 28.86466 | 28.4349 | 28.48185 | 35.30534 | 35.37775
3052.23 | -20.10114 | 3.484056 | 3.325252 |  | 29.2425 | 28.87702 | 28.45924 | 28.47103 | 35.35182 | 35.40586
3052.33 | -20.10083 | 0.8004379 | 3.325205 |  | 29.25288 | 28.8864 | 28.46671 | 28.48683 | 35.33881 | 35.35199
3052.43 | -20.0996 | -2.063183 | 3.325204 |  | 29.22025 | 28.85694 | 28.49172 | 28.48742 | 35.34872 | 35.33129
3052.529 | -20.09988 | -3.111977 | 3.325219 |  | 29.2289 | 28.87107 | 28.45171 | 28.50156 | 35.32557 | 35.35117
3052.629 | -20.10068 | -1.284163 | 3.325203 |  | 29.21371 | 28.84526 | 28.41854 | 28.49715 | 35.34534 | 35.36078
3052.729 | -20.10056 | 2.341388 | 3.325211 |  | 29.23909 | 28.85295 | 28.48294 | 28.4839 | 35.32295 | 35.36462
3052.828125 | -20.10105 | 0.4629917 | 3.325205 |  | 29.21259 | 28.83753 | 28.44612 | 28.49431 | 35.35544 | 35.36445
3052.928 | -20.10053 | 3.768186 | 3.32522 |  | 29.21681 | 28.88669 | 28.46276 | 28.46717 | 35.31887 | 35.35592
3053.027 | -20.10023 | -2.447338 | 3.325198 |  | 29.21196 | 28.87576 | 28.42036 | 28.50631 | 35.35041 | 35.37359
3053.127 | -20.10071 | 5.528101 | 3.325213 |  | 29.18151 | 28.83846 | 28.45993 | 28.47807 | 35.36797 | 35.34188
3053.227 | -20.10071 | -3.610741 | 3.325305 |  | 29.23818 | 28.88287 | 28.45969 | 28.48058 | 35.37127 | 35.33447
3053.326 | -20.10151 | -6.587603 | 3.325212 |  | 29.21631 | 28.85361 | 28.42647 | 28.48531 | 35.3509 | 35.32882
3053.426 | -20.10088 | -2.890735 | 3.325215 |  | 29.18577 | 28.86819 | 28.42806 | 28.48252 | 35.34697 | 35.33767
3053.525 | -20.10055 | -1.784066 | 3.325191 |  | 29.17652 | 28.82131 | 28.44677 | 28.47345 | 35.32752 | 35.30946
3053.625 | -20.1007 | -1.323809 | 3.325192 |  | 29.1514 | 28.85817 | 28.46765 | 28.45213 | 35.32018 | 35.32503
3053.725 | -20.10193 | -7.41128 | 3.325194 |  | 29.17596 | 28.84942 | 28.47237 | 28.50448 | 35.35153 | 35.30281
3053.824 | -20.10003 | 0.3155727 | 3.325241 |  | 29.21865 | 28.88293 | 28.45496 | 28.46643 | 35.31767 | 35.29114
3053.924 | -20.10103 | 0.706563 | 3.325255 |  | 29.189 | 28.8539 | 28.45445 | 28.4616 | 35.33178 | 35.319
3054.023 | -20.10109 | -1.948574 | 3.325223 |  | 29.23103 | 28.86353 | 28.48453 | 28.47605 | 35.29812 | 35.31028
3054.123 | -20.10067 | -2.960685 | 3.325257 |  | 29.2296 | 28.82496 | 28.43531 | 28.46124 | 35.26831 | 35.30001
3054.223 | -20.10133 | 0.1102791 | 3.325242 |  | 29.22181 | 28.82775 | 28.45091 | 28.47178 | 35.28936 | 35.3116
3054.322 | -20.10031 | -4.673434 | 3.3252 |  | 29.26593 | 28.81485 | 28.44112 | 28.47175 | 35.26881 | 35.30086
3054.421875 | -20.10121 | 0.5028648 | 3.325218 |  | 29.24031 | 28.8529 | 28.44546 | 28.45801 | 35.28821 | 35.31145
3054.521 | -20.10049 | -3.224079 | 3.325208 |  | 29.23483 | 28.85573 | 28.44328 | 28.49166 | 35.27395 | 35.32199
3054.621 | -20.10084 | -1.088896 | 3.325224 |  | 29.22759 | 28.8409 | 28.43998 | 28.47352 | 35.30408 | 35.33022
3054.721 | -20.10065 | 1.607483 | 3.325243 |  | 29.23817 | 28.84383 | 28.44907 | 28.50284 | 35.28458 | 35.32524
3054.82 | -20.10111 | 0.7544117 | 3.325217 |  | 29.22804 | 28.87437 | 28.43291 | 28.47761 | 35.29973 | 35.32856
3054.92 | -20.10001 | -2.390148 | 3.325233 |  | 29.24052 | 28.83027 | 28.45474 | 28.4723 | 35.31913 | 35.32199
3055.02 | -20.10092 | -0.8421345 | 3.325201 |  | 29.20825 | 28.83482 | 28.43443 | 28.49516 | 35.32067 | 35.30082
3055.119 | -20.1001 | -0.7949696 | 3.32521 |  | 29.24022 | 28.87317 | 28.44918 | 28.51263 | 35.30109 | 35.32479
3055.21875 | -20.10055 | -0.3502064 | 3.325202 |  | 29.22267 | 28.85484 | 28.44623 | 28.5134 | 35.3135 | 35.30774
3055.318 | -20.10083 | 0.6140556 | 3.325226 |  | 29.21019 | 28.8637 | 28.46796 | 28.51979 | 35.30273 | 35.25703
3055.418 | -20.09936 | -0.6803608 | 3.325208 |  | 29.20268 | 28.84974 | 28.44746 | 28.52804 | 35.34039 | 35.2928
3055.518 | -20.10017 | -5.909748 | 3.325227 |  | 29.18717 | 28.89381 | 28.42502 | 28.50094 | 35.31963 | 35.30224
3055.617 | -20.1011 | -1.934675 | 3.32522 |  | 29.22217 | 28.86552 | 28.45816 | 28.53187 | 35.30291 | 35.28164
3055.717 | -20.10126 | 1.437051 | 3.325232 |  | 29.18462 | 28.88826 | 28.40563 | 28.49957 | 35.32268 | 35.27602
3055.816 | -20.1003 | -1.902777 | 3.325236 |  | 29.19538 | 28.85651 | 28.44143 | 28.52837 | 35.30658 | 35.2789
3055.916 | -20.10058 | 2.895064 | 3.325174 |  | 29.2035 | 28.86408 | 28.42855 | 28.5078 | 35.31431 | 35.27724
3056.015625 | -20.10041 | 1.808219 | 3.325218 |  | 29.21898 | 28.87076 | 28.43546 | 28.54177 | 35.29633 | 35.27966
3056.115 | -20.10067 | 2.847216 | 3.325204 |  | 29.21515 | 28.85527 | 28.46291 | 28.51884 | 35.27179 | 35.2683
3056.215 | -20.10137 | 0.545928 | 3.325208 |  | 29.22084 | 28.84543 | 28.44847 | 28.48933 | 35.33122 | 35.23549
3056.314 | -20.10124 | -5.12207 | 3.325215 |  | 29.23248 | 28.83704 | 28.44684 | 28.52586 | 35.27974 | 35.23432
3056.414 | -20.10106 | -6.461146 | 3.325255 |  | 29.21802 | 28.8719 | 28.44341 | 28.54782 | 35.28502 | 35.24534
3056.514 | -20.1003 | -3.386536 | 3.325223 |  | 29.23777 | 28.86091 | 28.45982 | 28.5253 | 35.28944 | 35.24015
3056.613 | -20.101 | 0.6245365 | 3.325205 |  | 29.24572 | 28.84939 | 28.44072 | 28.52023 | 35.28611 | 35.25117
3056.713 | -20.10186 | -3.956389 | 3.325193 |  | 29.27919 | 28.84195 | 28.43534 | 28.54034 | 35.2986 | 35.26356
3056.8125 | -20.10084 | 0.6404867 | 3.325188 |  | 29.22482 | 28.85928 | 28.44328 | 28.55875 | 35.27401 | 35.24577
3056.912 | -20.10088 | -2.81486 | 3.325237 |  | 29.26618 | 28.86024 | 28.46195 | 28.53218 | 35.28724 | 35.23718
3057.012 | -20.10187 | 3.791199 | 3.325224 |  | 29.24592 | 28.82844 | 28.43911 | 28.53411 | 35.24424 | 35.22389
3057.111 | -20.10102 | -10.04933 | 3.325227 |  | 29.23393 | 28.86977 | 28.42895 | 28.55841 | 35.24215 | 35.21929
3057.211 | -20.10074 | -3.860464 | 3.325217 |  | 29.23683 | 28.83098 | 28.43544 | 28.52295 | 35.2529 | 35.21315
3057.311 | -20.10088 | -0.9950209 | 3.325184 |  | 29.24271 | 28.8204 | 28.45037 | 28.52734 | 35.24311 | 35.19988
3057.41 | -20.10087 | -0.1417227 | 3.325197 |  | 29.28123 | 28.86465 | 28.46375 | 28.52854 | 35.22364 | 35.23775
3057.51 | -20.101 | -4.198594 | 3.325205 |  | 29.24327 | 28.84754 | 28.42236 | 28.53853 | 35.27891 | 35.20967
3057.609375 | -20.10125 | -4.703738 | 3.325213 |  | 29.25956 | 28.8422 | 28.42437 | 28.52859 | 35.27412 | 35.21064
3057.709 | -20.10138 | 0.05331612 | 3.325147 |  | 29.25741 | 28.84449 | 28.43395 | 28.50476 | 35.28002 | 35.23358
3057.809 | -20.10085 | -2.881165 | 3.32519 |  | 29.22702 | 28.85958 | 28.44123 | 28.53685 | 35.28089 | 35.21809
3057.908 | -20.10125 | -2.005537 | 3.325211 |  | 29.27353 | 28.84562 | 28.44911 | 28.51162 | 35.28211 | 35.22508
3058.008 | -20.10217 | 0.1622295 | 3.325185 |  | 29.25331 | 28.84226 | 28.45199 | 28.51908 | 35.23957 | 35.25355
3058.107 | -20.10112 | -0.432004 | 3.325192 |  | 29.26401 | 28.85051 | 28.42939 | 28.50876 | 35.24052 | 35.27457
3058.207 | -20.10126 | -4.551078 | 3.325211 |  | 29.24833 | 28.86468 | 28.45396 | 28.50572 | 35.24112 | 35.22832
3058.307 | -20.10135 | -3.049774 | 3.325218 |  | 29.27854 | 28.83046 | 28.43015 | 28.50303 | 35.27549 | 35.26685
3058.40625 | -20.10083 | -6.199574 | 3.325276 |  | 29.26213 | 28.85435 | 28.43674 | 28.5027 | 35.28195 | 35.24713
3058.506 | -20.10114 | -2.190551 | 3.325234 |  | 29.26195 | 28.8393 | 28.42731 | 28.47302 | 35.2816 | 35.24549
3058.605 | -20.10104 | -1.849004 | 3.325189 |  | 29.2717 | 28.85534 | 28.47481 | 28.49175 | 35.27975 | 35.23775
3058.705 | -20.10129 | -1.614318 | 3.325229 |  | 29.27149 | 28.87011 | 28.43718 | 28.48363 | 35.2627 | 35.25737
3058.805 | -20.10194 | 3.152079 | 3.325228 |  | 29.28377 | 28.825 | 28.47327 | 28.50236 | 35.30555 | 35.26653
3058.904 | -20.10206 | 0.4700546 | 3.325208 |  | 29.27573 | 28.84847 | 28.47317 | 28.49161 | 35.30706 | 35.30271
3059.004 | -20.10233 | -3.347574 | 3.325204 |  | 29.26145 | 28.83267 | 28.46213 | 28.49309 | 35.28386 | 35.25884
3059.104 | -20.10212 | 0.7910957 | 3.32516 |  | 29.27603 | 28.84814 | 28.42644 | 28.46505 | 35.30281 | 35.26278
3059.203125 | -20.10096 | 0.2597485 | 3.325186 |  | 29.27686 | 28.8413 | 28.47024 | 28.51258 | 35.26428 | 35.27141
3059.303 | -20.10124 | -1.231074 | 3.325178 |  | 29.29025 | 28.84081 | 28.46579 | 28.48956 | 35.28004 | 35.2711
3059.402 | -20.10101 | 3.408181 | 3.325223 |  | 29.245 | 28.83924 | 28.45981 | 28.48683 | 35.28336 | 35.23978
3059.502 | -20.10219 | -4.933183 | 3.325204 |  | 29.28271 | 28.8529 | 28.43279 | 28.49727 | 35.31979 | 35.27094
3059.602 | -20.10055 | -0.7250185 | 3.32521 |  | 29.26402 | 28.82607 | 28.45619 | 28.48552 | 35.31038 | 35.26159
3059.701 | -20.10094 | 0.8555775 | 3.325212 |  | 29.25875 | 28.87118 | 28.4515 | 28.49303 | 35.31033 | 35.26868
3059.801 | -20.10186 | 0.06903839 | 3.325202 |  | 29.24602 | 28.82761 | 28.46887 | 28.46058 | 35.34061 | 35.22601
3059.9 | -20.10116 | -4.950955 | 3.325202 |  | 29.26825 | 28.83392 | 28.44441 | 28.50951 | 35.31984 | 35.27787
3060 | -20.10144 | 3.372181 | 3.325197 |  | 29.26302 | 28.85559 | 28.4686 | 28.46294 | 35.29673 | 35.27857
3060.1 | -20.10143 | -1.144035 | 3.325194 |  | 29.29097 | 28.8563 | 28.44969 | 28.48574 | 35.33948 | 35.25993
3060.199 | -20.10148 | 2.500199 | 3.32519 |  | 29.265 | 28.84185 | 28.47293 | 28.48291 | 35.34076 | 35.25493
3060.299 | -20.10103 | -0.954237 | 3.325195 |  | 29.24904 | 28.85389 | 28.47432 | 28.47038 | 35.33929 | 35.28802
3060.398 | -20.10102 | 2.103741 | 3.325197 |  | 29.27401 | 28.84321 | 28.4667 | 28.43392 | 35.29683 | 35.29553
3060.498 | -20.10106 | 0.92416 | 3.325213 |  | 29.26988 | 28.82709 | 28.45684 | 28.4999 | 35.31176 | 35.2511
3060.598 | -20.10207 | -1.234947 | 3.325182 |  | 29.28182 | 28.83967 | 28.46956 | 28.46413 | 35.30421 | 35.28017
3060.697 | -20.10008 | -5.570024 | 3.32523 |  | 29.2766 | 28.82338 | 28.47084 | 28.47194 | 35.29968 | 35.25517
3060.796875 | -20.10084 | 1.18482 | 3.325219 |  | 29.28404 | 28.85068 | 28.42827 | 28.47544 | 35.2957 | 35.28354
3060.896 | -20.10101 | -3.180331 | 3.325217 |  | 29.28605 | 28.85832 | 28.46217 | 28.45929 | 35.29348 | 35.24258
3060.996 | -20.10013 | 1.036717 | 3.325209 |  | 29.27214 | 28.85878 | 28.46903 | 28.47741 | 35.24054 | 35.25681
3061.096 | -20.10134 | 1.178896 | 3.325207 |  | 29.26819 | 28.83952 | 28.49394 | 28.48065 | 35.27856 | 35.27454
3061.195 | -20.10193 | 1.225378 | 3.325184 |  | 29.27326 | 28.85185 | 28.45211 | 28.49181 | 35.2756 | 35.22372
3061.295 | -20.10084 | 1.242923 | 3.325203 |  | 29.26047 | 28.86791 | 28.44829 | 28.47529 | 35.2525 | 35.23294
3061.395 | -20.10119 | 0.907299 | 3.325235 |  | 29.29847 | 28.82937 | 28.48379 | 28.48728 | 35.27803 | 35.242
3061.494 | -20.10218 | -1.406063 | 3.325212 |  | 29.27243 | 28.87245 | 28.43221 | 28.50886 | 35.29296 | 35.23957
3061.59375 | -20.10131 | 3.333675 | 3.325248 |  | 29.29884 | 28.84898 | 28.459 | 28.46793 | 35.27337 | 35.2352
3061.693 | -20.10182 | 3.012862 | 3.325223 |  | 29.25856 | 28.84184 | 28.45415 | 28.4856 | 35.27814 | 35.22995
3061.793 | -20.10082 | 1.925334 | 3.32525 |  | 29.24518 | 28.84369 | 28.4725 | 28.51486 | 35.28671 | 35.24055
3061.893 | -20.10086 | -2.425465 | 3.325212 |  | 29.28003 | 28.81267 | 28.43216 | 28.48434 | 35.30685 | 35.28007
3061.992 | -20.10089 | 1.89708 | 3.325265 |  | 29.26192 | 28.84976 | 28.4681 | 28.48704 | 35.32678 | 35.25463
3062.092 | -20.10018 | 0.1428623 | 3.325232 |  | 29.28 | 28.82958 | 28.46501 | 28.50728 | 35.33403 | 35.27805
3062.191 | -20.10136 | -1.514064 | 3.325241 |  | 29.28704 | 28.83891 | 28.45216 | 28.50457 | 35.30957 | 35.27071
3062.291 | -20.10168 | -1.118288 | 3.325174 |  | 29.29017 | 28.84887 | 28.46354 | 28.49008 | 35.35447 | 35.28932
3062.390625 | -20.10117 | -3.16256 | 3.325181 |  | 29.24824 | 28.86624 | 28.45455 | 28.49739 | 35.36337 | 35.2929
3062.49 | -20.10117 | -1.872701 | 3.325214 |  | 29.2717 | 28.85003 | 28.45848 | 28.48515 | 35.32872 | 35.27763
3062.59 | -20.10154 | -0.4951181 | 3.325245 |  | 29.26505 | 28.84919 | 28.44667 | 28.51135 | 35.33381 | 35.30785
3062.689 | -20.10198 | 3.097622 | 3.325216 |  | 29.23617 | 28.84305 | 28.464 | 28.46506 | 35.33789 | 35.29164
3062.789 | -20.10131 | -3.59388 | 3.32524 |  | 29.24089 | 28.85293 | 28.42936 | 28.49972 | 35.30835 | 35.2992
3062.889 | -20.10089 | -0.03622818 | 3.325103 |  | 29.27861 | 28.84188 | 28.46019 | 28.49752 | 35.36663 | 35.29763
3062.988 | -20.10161 | 3.179876 | 3.3252 |  | 29.25873 | 28.85875 | 28.46078 | 28.48346 | 35.33819 | 35.29134
3063.088 | -20.10082 | -0.8423615 | 3.32523 |  | 29.22644 | 28.84743 | 28.47102 | 28.48252 | 35.34124 | 35.30225
3063.1875 | -20.10142 | -2.27326 | 3.325209 |  | 29.27008 | 28.8463 | 28.44851 | 28.4893 | 35.35375 | 35.2718
3063.287 | -20.10226 | -0.9747429 | 3.32519 |  | 29.2621 | 28.8586 | 28.47673 | 28.47891 | 35.34768 | 35.29831
3063.387 | -20.1011 | 3.558107 | 3.325208 |  | 29.25443 | 28.84408 | 28.45767 | 28.51133 | 35.3146 | 35.30114
3063.486 | -20.10186 | 3.591601 | 3.325235 |  | 29.24277 | 28.84869 | 28.48247 | 28.50677 | 35.35499 | 35.30132
3063.586 | -20.10053 | 0.2729645 | 3.325202 |  | 29.26184 | 28.85481 | 28.45947 | 28.49781 | 35.3296 | 35.31873
3063.686 | -20.10229 | 8.836254 | 3.325157 |  | 29.24953 | 28.85417 | 28.42778 | 28.48998 | 35.34755 | 35.32913
3063.785 | -20.10132 | 1.163858 | 3.32521 |  | 29.25442 | 28.8555 | 28.48482 | 28.49865 | 35.38217 | 35.29949
3063.885 | -20.10181 | 3.358282 | 3.325223 |  | 29.2704 | 28.83427 | 28.48256 | 28.51023 | 35.36858 | 35.34404
3063.984375 | -20.10107 | 1.227883 | 3.32524 |  | 29.26268 | 28.87436 | 28.47644 | 28.49103 | 35.36288 | 35.33825
3064.084 | -20.10146 | 1.551432 | 3.325172 |  | 29.29184 | 28.84695 | 28.48337 | 28.50304 | 35.36822 | 35.35088
3064.184 | -20.10091 | -0.05787373 | 3.325133 |  | 29.28609 | 28.85918 | 28.48148 | 28.50036 | 35.38446 | 35.37321
3064.283 | -20.10075 | 0.3625088 | 3.325245 |  | 29.24907 | 28.86963 | 28.51502 | 28.46871 | 35.38367 | 35.33414
3064.383 | -20.10088 | 5.269945 | 3.325198 |  | 29.2558 | 28.83128 | 28.46124 | 28.49351 | 35.39737 | 35.37284
3064.482 | -20.10188 | 1.307404 | 3.325267 |  | 29.25996 | 28.83092 | 28.48236 | 28.47366 | 35.42376 | 35.37366
3064.582 | -20.10041 | -0.5951443 | 3.325185 |  | 29.2427 | 28.87092 | 28.49679 | 28.50621 | 35.39095 | 35.34544
3064.682 | -20.10166 | 3.846337 | 3.325199 |  | 29.23781 | 28.8616 | 28.50212 | 28.52488 | 35.41068 | 35.34776
3064.78125 | -20.10083 | -0.5933208 | 3.325183 |  | 29.26688 | 28.83029 | 28.52214 | 28.50827 | 35.40993 | 35.3749
3064.881 | -20.10182 | -5.353566 | 3.32518 |  | 29.2221 | 28.88778 | 28.51382 | 28.49583 | 35.39614 | 35.38283
3064.98 | -20.10169 | -1.239505 | 3.325235 |  | 29.25415 | 28.83129 | 28.47671 | 28.49245 | 35.41444 | 35.33046
3065.08 | -20.10076 | -4.029074 | 3.325187 |  | 29.24041 | 28.86197 | 28.49672 | 28.49579 | 35.42122 | 35.35287
3065.18 | -20.10068 | -3.111293 | 3.325173 |  | 29.24139 | 28.85873 | 28.49496 | 28.4922 | 35.39101 | 35.35803
3065.279 | -20.10212 | 3.340738 | 3.325207 |  | 29.24549 | 28.86165 | 28.48032 | 28.50094 | 35.40247 | 35.35061
3065.379 | -20.10211 | 0.4554729 | 3.325171 |  | 29.2422 | 28.86433 | 28.46979 | 28.51686 | 35.42052 | 35.35872
3065.479 | -20.10171 | -5.38706 | 3.325152 |  | 29.23477 | 28.85291 | 28.47614 | 28.4747 | 35.4111 | 35.32702
3065.578125 | -20.10087 | -4.641307 | 3.325187 |  | 29.26047 | 28.85712 | 28.49313 | 28.47962 | 35.42768 | 35.31274
3065.678 | -20.10094 | -4.881689 | 3.325181 |  | 29.23412 | 28.82961 | 28.49021 | 28.47616 | 35.39598 | 35.30696
3065.777 | -20.10162 | -6.48712 | 3.325162 |  | 29.22016 | 28.86075 | 28.50381 | 28.46562 | 35.39461 | 35.29266
3065.877 | -20.10097 | -4.98855 | 3.325213 |  | 29.25714 | 28.86448 | 28.47429 | 28.48437 | 35.39139 | 35.30128
3065.977 | -20.10112 | -7.226266 | 3.325176 |  | 29.25145 | 28.84511 | 28.49785 | 28.47365 | 35.36842 | 35.26763
3066.076 | -20.10129 | -1.91622 | 3.325185 |  | 29.19623 | 28.85462 | 28.48481 | 28.45734 | 35.38253 | 35.2911
3066.176 | -20.10188 | -3.052052 | 3.325249 |  | 29.2315 | 28.83626 | 28.49021 | 28.50464 | 35.33834 | 35.30683
3066.275 | -20.10137 | -5.626986 | 3.325208 |  | 29.22029 | 28.86103 | 28.49476 | 28.49202 | 35.36307 | 35.31871
3066.375 | -20.1017 | -5.055538 | 3.325159 |  | 29.23192 | 28.84415 | 28.5015 | 28.46965 | 35.35335 | 35.26585
3066.475 | -20.10126 | -7.461635 | 3.325158 |  | 29.25345 | 28.85533 | 28.49889 | 28.45557 | 35.35519 | 35.29417
3066.574 | -20.10193 | 1.527507 | 3.32522 |  | 29.23688 | 28.84923 | 28.45509 | 28.48433 | 35.36973 | 35.27034
3066.674 | -20.10212 | -7.571459 | 3.325224 |  | 29.24616 | 28.84544 | 28.49874 | 28.48119 | 35.34437 | 35.25315
3066.773 | -20.10197 | -7.097531 | 3.325198 |  | 29.24516 | 28.85325 | 28.48729 | 28.44555 | 35.35819 | 35.25397
3066.873 | -20.10149 | -1.696799 | 3.32516 |  | 29.23418 | 28.86383 | 28.46663 | 28.48094 | 35.33689 | 35.2576
3066.973 | -20.1015 | -2.835822 | 3.325203 |  | 29.26331 | 28.83922 | 28.50555 | 28.46756 | 35.33848 | 35.25616
3067.072 | -20.10239 | -2.632124 | 3.325204 |  | 29.2214 | 28.8858 | 28.46964 | 28.44073 | 35.35888 | 35.23361
3067.171875 | -20.10194 | -0.8022604 | 3.325247 |  | 29.23068 | 28.85273 | 28.48427 | 28.42161 | 35.30957 | 35.25108
3067.271 | -20.1015 | -2.920811 | 3.325202 |  | 29.22075 | 28.81851 | 28.47086 | 28.41111 | 35.3079 | 35.24964
3067.371 | -20.10163 | -12.25651 | 3.325213 |  | 29.26287 | 28.85694 | 28.47832 | 28.43121 | 35.33609 | 35.23696
3067.471 | -20.10138 | -5.968761 | 3.325234 |  | 29.25772 | 28.87365 | 28.47635 | 28.446 | 35.29974 | 35.2366
3067.57 | -20.10073 | -4.426216 | 3.325182 |  | 29.24993 | 28.84584 | 28.49996 | 28.43938 | 35.35764 | 35.25332
3067.67 | -20.10161 | -2.245463 | 3.325193 |  | 29.24794 | 28.86038 | 28.48431 | 28.43569 | 35.36572 | 35.24786
3067.77 | -20.10126 | -2.653998 | 3.325184 |  | 29.28073 | 28.87677 | 28.46774 | 28.42139 | 35.33048 | 35.28839
3067.869 | -20.10148 | -4.563838 | 3.325231 |  | 29.27779 | 28.84857 | 28.45783 | 28.42658 | 35.31663 | 35.26284
3067.96875 | -20.10196 | 3.188079 | 3.325202 |  | 29.26373 | 28.85789 | 28.51952 | 28.43134 | 35.34164 | 35.27668
3068.068 | -20.1021 | -6.617679 | 3.325227 |  | 29.27161 | 28.85706 | 28.50406 | 28.44415 | 35.34969 | 35.26145
3068.168 | -20.10237 | -1.196441 | 3.325215 |  | 29.25983 | 28.86377 | 28.46991 | 28.39555 | 35.35629 | 35.25437
3068.268 | -20.10233 | -0.4661818 | 3.325226 |  | 29.22422 | 28.82361 | 28.50718 | 28.42954 | 35.34603 | 35.29395
3068.367 | -20.10184 | -5.386832 | 3.325254 |  | 29.26012 | 28.86518 | 28.43864 | 28.43266 | 35.34377 | 35.27831
3068.467 | -20.10183 | -3.488613 | 3.325214 |  | 29.23493 | 28.84001 | 28.48893 | 28.44298 | 35.33332 | 35.2924
3068.566 | -20.10162 | -5.64362 | 3.325245 |  | 29.26486 | 28.86905 | 28.46641 | 28.44403 | 35.377 | 35.30661
3068.666 | -20.10268 | -3.561297 | 3.325231 |  | 29.27942 | 28.87183 | 28.48764 | 28.42931 | 35.36092 | 35.26749
3068.765625 | -20.10279 | -0.800437 | 3.325233 |  | 29.26956 | 28.83702 | 28.50074 | 28.46418 | 35.31842 | 35.30509
3068.865 | -20.10206 | -3.771831 | 3.325195 |  | 29.2584 | 28.86895 | 28.48827 | 28.43538 | 35.33808 | 35.27578
3068.965 | -20.1026 | -2.270983 | 3.325191 |  | 29.28885 | 28.86389 | 28.47824 | 28.4369 | 35.30949 | 35.29212
3069.064 | -20.10239 | -3.360333 | 3.325226 |  | 29.28675 | 28.84958 | 28.46844 | 28.44095 | 35.29605 | 35.29293
3069.164 | -20.10284 | -5.299566 | 3.325249 |  | 29.26228 | 28.83895 | 28.5201 | 28.49045 | 35.28892 | 35.27657
3069.264 | -20.10234 | -5.392984 | 3.325186 |  | 29.29604 | 28.87179 | 28.50257 | 28.46148 | 35.28684 | 35.23861
3069.363 | -20.10109 | 2.579264 | 3.325219 |  | 29.28535 | 28.85858 | 28.49016 | 28.4525 | 35.25331 | 35.2454
3069.463 | -20.10225 | -2.802556 | 3.32521 |  | 29.32985 | 28.86751 | 28.48247 | 28.4779 | 35.28216 | 35.23603
3069.5625 | -20.1023 | 0.4607134 | 3.3252 |  | 29.26429 | 28.8614 | 28.49415 | 28.46855 | 35.27172 | 35.27924
3069.662 | -20.10113 | 0.9027424 | 3.325195 |  | 29.29134 | 28.8716 | 28.52028 | 28.46817 | 35.2697 | 35.24106
3069.762 | -20.10147 | -2.120373 | 3.325198 |  | 29.31566 | 28.88619 | 28.51994 | 28.47029 | 35.29459 | 35.24514
3069.861 | -20.10289 | -1.987081 | 3.325193 |  | 29.29541 | 28.87702 | 28.51056 | 28.47782 | 35.30876 | 35.27993
3069.961 | -20.1015 | -3.398157 | 3.325218 |  | 29.27991 | 28.86479 | 28.48171 | 28.47524 | 35.28783 | 35.25729
3070.061 | -20.10185 | -3.557879 | 3.325238 |  | 29.28583 | 28.89144 | 28.5123 | 28.46099 | 35.28048 | 35.27471
3070.16 | -20.10148 | -0.1968632 | 3.325257 |  | 29.27168 | 28.88825 | 28.51836 | 28.46107 | 35.27744 | 35.29582
3070.26 | -20.10176 | -4.635383 | 3.325223 |  | 29.24026 | 28.87016 | 28.49147 | 28.4653 | 35.2812 | 35.28856
3070.359375 | -20.10118 | -3.73583 | 3.325238 |  | 29.27656 | 28.84148 | 28.49989 | 28.4503 | 35.28735 | 35.27712
3070.459 | -20.1027 | -4.259658 | 3.325225 |  | 29.27091 | 28.86259 | 28.5241 | 28.44957 | 35.26541 | 35.27858
3070.559 | -20.10302 | -2.811443 | 3.325217 |  | 29.26379 | 28.86452 | 28.49799 | 28.47525 | 35.25804 | 35.30752
3070.658 | -20.10138 | -1.04606 | 3.325248 |  | 29.25207 | 28.88804 | 28.45511 | 28.50693 | 35.25249 | 35.29495
3070.758 | -20.10172 | -4.132061 | 3.325229 |  | 29.3053 | 28.85852 | 28.50359 | 28.498 | 35.2711 | 35.27347
3070.857 | -20.10191 | 0.9143629 | 3.325285 |  | 29.29608 | 28.8667 | 28.47525 | 28.48638 | 35.25701 | 35.30766
3070.957 | -20.10087 | -3.181698 | 3.325227 |  | 29.26846 | 28.85294 | 28.52633 | 28.48143 | 35.25569 | 35.27084
3071.057 | -20.10229 | 3.508208 | 3.325212 |  | 29.27173 | 28.88105 | 28.4799 | 28.51613 | 35.2663 | 35.30534
3071.15625 | -20.10146 | 5.090399 | 3.325205 |  | 29.25545 | 28.8833 | 28.48461 | 28.4874 | 35.27136 | 35.30034
3071.256 | -20.10156 | 1.935359 | 3.325206 |  | 29.22237 | 28.86253 | 28.47994 | 28.51075 | 35.26719 | 35.27643
3071.355 | -20.10197 | 0.9813509 | 3.325219 |  | 29.23167 | 28.8614 | 28.49764 | 28.50991 | 35.27877 | 35.31489
3071.455 | -20.10094 | 1.736673 | 3.325243 |  | 29.24633 | 28.86417 | 28.4861 | 28.4917 | 35.26476 | 35.32137
3071.555 | -20.10155 | -0.8491974 | 3.325266 |  | 29.22205 | 28.88083 | 28.49384 | 28.50175 | 35.25604 | 35.33694
3071.654 | -20.10127 | 1.099605 | 3.325225 |  | 29.24547 | 28.86807 | 28.49504 | 28.48317 | 35.26184 | 35.32898
3071.754 | -20.10126 | 0.4814472 | 3.325185 |  | 29.2121 | 28.87541 | 28.46459 | 28.52047 | 35.2505 | 35.33051
3071.854 | -20.10233 | 1.106895 | 3.32522 |  | 29.2439 | 28.83705 | 28.48763 | 28.51322 | 35.24023 | 35.34034
3071.953125 | -20.10137 | -1.057908 | 3.325264 |  | 29.21449 | 28.86563 | 28.48341 | 28.52285 | 35.23571 | 35.3113
3072.053 | -20.10168 | -0.7193222 | 3.325245 |  | 29.23556 | 28.8625 | 28.49558 | 28.51577 | 35.22601 | 35.31919
3072.152 | -20.10181 | -0.2150908 | 3.32519 |  | 29.19532 | 28.88133 | 28.48503 | 28.53039 | 35.20409 | 35.323
3072.252 | -20.10154 | 1.863131 | 3.32522 |  | 29.2165 | 28.86672 | 28.51236 | 28.50593 | 35.22526 | 35.3293
3072.352 | -20.10086 | 0.746665 | 3.32522 |  | 29.27265 | 28.86934 | 28.46968 | 28.50811 | 35.2007 | 35.33994
3072.451 | -20.10175 | 0.9551477 | 3.325254 |  | 29.25875 | 28.877 | 28.4974 | 28.48749 | 35.21594 | 35.32939
3072.551 | -20.10126 | 3.077116 | 3.325177 |  | 29.23808 | 28.8614 | 28.51038 | 28.52474 | 35.22292 | 35.30946
3072.65 | -20.10122 | -5.057133 | 3.325205 |  | 29.25434 | 28.91523 | 28.49674 | 28.49254 | 35.20274 | 35.29361
3072.75 | -20.10127 | 4.382924 | 3.325228 |  | 29.24983 | 28.89976 | 28.49075 | 28.5154 | 35.21543 | 35.30019
3072.85 | -20.10105 | -0.7209177 | 3.325205 |  | 29.26145 | 28.85004 | 28.50835 | 28.51485 | 35.19376 | 35.28268
3072.949 | -20.10165 | -0.3467884 | 3.325231 |  | 29.25504 | 28.85579 | 28.48733 | 28.54094 | 35.2178 | 35.30576
3073.049 | -20.10163 | 1.364821 | 3.325218 |  | 29.27519 | 28.89345 | 28.47759 | 28.50416 | 35.18615 | 35.29322
3073.148 | -20.10103 | 0.2107611 | 3.325244 |  | 29.2642 | 28.86332 | 28.49423 | 28.51303 | 35.22139 | 35.30146
3073.248 | -20.10142 | -6.424462 | 3.325257 |  | 29.26702 | 28.87499 | 28.46982 | 28.50893 | 35.17181 | 35.29844
3073.348 | -20.10084 | -3.313624 | 3.325186 |  | 29.28275 | 28.86286 | 28.45326 | 28.51011 | 35.2264 | 35.31997
3073.447 | -20.10172 | 0.4461308 | 3.325216 |  | 29.26019 | 28.83389 | 28.50952 | 28.54016 | 35.21406 | 35.31153
3073.546875 | -20.10083 | -5.265616 | 3.325187 |  | 29.25138 | 28.86208 | 28.49168 | 28.50874 | 35.21042 | 35.30889
3073.646 | -20.10107 | 2.265285 | 3.325176 |  | 29.28711 | 28.87118 | 28.46465 | 28.54197 | 35.21491 | 35.30346
3073.746 | -20.10122 | 0.4174213 | 3.325189 |  | 29.27135 | 28.8749 | 28.49083 | 28.50971 | 35.19123 | 35.32737
3073.846 | -20.10137 | 2.147031 | 3.325211 |  | 29.24465 | 28.85301 | 28.51026 | 28.50723 | 35.19933 | 35.30226
3073.945 | -20.10181 | 5.94552 | 3.325197 |  | 29.26065 | 28.87635 | 28.46045 | 28.51872 | 35.18716 | 35.3307
3074.045 | -20.10155 | 3.73492 | 3.325155 |  | 29.26392 | 28.86052 | 28.48915 | 28.5148 | 35.20365 | 35.32927
3074.145 | -20.102 | 5.063513 | 3.325169 |  | 29.27966 | 28.84806 | 28.48497 | 28.5467 | 35.20747 | 35.31763
3074.244 | -20.10157 | 10.45809 | 3.32516 |  | 29.23516 | 28.89479 | 28.46288 | 28.52908 | 35.20201 | 35.30173
3074.34375 | -20.10193 | 0.3841553 | 3.325181 |  | 29.26567 | 28.87671 | 28.47681 | 28.51997 | 35.18776 | 35.30472
3074.443 | -20.1017 | 1.980474 | 3.325161 |  | 29.23805 | 28.86757 | 28.46896 | 28.54084 | 35.21122 | 35.27896
3074.543 | -20.1015 | -2.206045 | 3.325229 |  | 29.24273 | 28.892 | 28.49967 | 28.49891 | 35.23619 | 35.28527
3074.643 | -20.10177 | 2.973444 | 3.325206 |  | 29.2587 | 28.87103 | 28.48537 | 28.52678 | 35.21815 | 35.29704
3074.742 | -20.10108 | 5.069666 | 3.325207 |  | 29.22357 | 28.8845 | 28.48121 | 28.50865 | 35.22341 | 35.30046
3074.842 | -20.10118 | 1.631407 | 3.325219 |  | 29.24924 | 28.88566 | 28.47384 | 28.55509 | 35.22577 | 35.26225
3074.941 | -20.10076 | 1.514065 | 3.325168 |  | 29.22571 | 28.88998 | 28.46661 | 28.52715 | 35.22857 | 35.28168
3075.041 | -20.10007 | 3.004888 | 3.325249 |  | 29.25184 | 28.85334 | 28.47506 | 28.49872 | 35.24675 | 35.27677
3075.140625 | -20.10079 | 8.672659 | 3.325191 |  | 29.2199 | 28.88177 | 28.47743 | 28.51727 | 35.2569 | 35.2779
3075.24 | -20.10172 | 3.066178 | 3.325212 |  | 29.20867 | 28.87968 | 28.47262 | 28.50921 | 35.26244 | 35.26931
3075.34 | -20.10142 | 4.106998 | 3.325205 |  | 29.23408 | 28.85552 | 28.46695 | 28.52155 | 35.25655 | 35.28159
3075.439 | -20.10146 | 5.532656 | 3.325184 |  | 29.23183 | 28.86021 | 28.48751 | 28.51084 | 35.22009 | 35.2549
3075.539 | -20.10116 | -0.2064323 | 3.32515 |  | 29.22737 | 28.8833 | 28.47871 | 28.55384 | 35.21885 | 35.25452
3075.639 | -20.10118 | 4.618295 | 3.325184 |  | 29.23575 | 28.86173 | 28.47664 | 28.52225 | 35.22047 | 35.2699
3075.738 | -20.1009 | 4.178771 | 3.325193 |  | 29.22529 | 28.86168 | 28.50734 | 28.51571 | 35.22905 | 35.28792
3075.838 | -20.10168 | 4.819485 | 3.325162 |  | 29.22582 | 28.87158 | 28.47887 | 28.50737 | 35.24615 | 35.26097
3075.9375 | -20.10124 | -0.5509415 | 3.325176 |  | 29.22355 | 28.86185 | 28.46135 | 28.52014 | 35.27314 | 35.30576
3076.037 | -20.10094 | 3.208586 | 3.32514 |  | 29.21556 | 28.87525 | 28.48434 | 28.50125 | 35.2537 | 35.32986
3076.137 | -20.10204 | 7.096165 | 3.325157 |  | 29.25933 | 28.8643 | 28.48387 | 28.50155 | 35.28862 | 35.29393
3076.236 | -20.10164 | 5.156019 | 3.325201 |  | 29.25786 | 28.85572 | 28.45603 | 28.5154 | 35.27492 | 35.28543
3076.336 | -20.10253 | 4.803536 | 3.325208 |  | 29.22533 | 28.88008 | 28.46553 | 28.50165 | 35.26342 | 35.30101
3076.436 | -20.10195 | 5.395264 | 3.325183 |  | 29.24708 | 28.88564 | 28.46583 | 28.53426 | 35.29222 | 35.30127
3076.535 | -20.10132 | 7.317635 | 3.325186 |  | 29.24428 | 28.87844 | 28.48927 | 28.50183 | 35.30352 | 35.30924
3076.635 | -20.10115 | 7.762398 | 3.325163 |  | 29.27408 | 28.84638 | 28.45509 | 28.50647 | 35.28902 | 35.26789
3076.734375 | -20.10054 | 5.924559 | 3.325186 |  | 29.25772 | 28.88689 | 28.49661 | 28.48162 | 35.26213 | 35.32647
3076.834 | -20.10162 | 6.923681 | 3.325169 |  | 29.24165 | 28.85893 | 28.45259 | 28.50671 | 35.2891 | 35.29105
3076.934 | -20.10145 | 0.344738 | 3.325153 |  | 29.23945 | 28.88512 | 28.49222 | 28.53811 | 35.32347 | 35.29907
3077.033 | -20.10101 | 3.675449 | 3.325135 |  | 29.25023 | 28.85967 | 28.46661 | 28.49784 | 35.28058 | 35.29405
3077.133 | -20.10072 | 3.424131 | 3.325157 |  | 29.24573 | 28.86225 | 28.47652 | 28.48775 | 35.31605 | 35.30046
3077.232 | -20.10126 | 6.101143 | 3.325177 |  | 29.26561 | 28.84752 | 28.4937 | 28.51914 | 35.32112 | 35.30323
3077.332 | -20.1007 | 4.814472 | 3.325229 |  | 29.23948 | 28.91953 | 28.4967 | 28.50639 | 35.30257 | 35.27724
3077.432 | -20.10118 | 5.637693 | 3.325277 |  | 29.25489 | 28.87058 | 28.45294 | 28.47309 | 35.31518 | 35.29362
3077.53125 | -20.10027 | 6.48826 | 3.32522 |  | 29.27907 | 28.8723 | 28.4498 | 28.49861 | 35.30079 | 35.26744
3077.631 | -20.10048 | 4.866651 | 3.325163 |  | 29.24557 | 28.86232 | 28.4756 | 28.49837 | 35.30398 | 35.27594
3077.73 | -20.10156 | 2.824203 | 3.325182 |  | 29.2921 | 28.8717 | 28.43749 | 28.49193 | 35.28959 | 35.25133
3077.83 | -20.10153 | 1.911434 | 3.325209 |  | 29.24671 | 28.87879 | 28.49948 | 28.46772 | 35.30756 | 35.27394
3077.93 | -20.10213 | 6.706085 | 3.325224 |  | 29.27336 | 28.86851 | 28.5009 | 28.49695 | 35.26307 | 35.27942
3078.029 | -20.10035 | 3.322055 | 3.325171 |  | 29.26351 | 28.88106 | 28.46152 | 28.50097 | 35.27882 | 35.28361
3078.129 | -20.10082 | -2.013739 | 3.325186 |  | 29.28926 | 28.87519 | 28.47365 | 28.52051 | 35.2992 | 35.25871
3078.229 | -20.10179 | -1.409937 | 3.325184 |  | 29.23917 | 28.84916 | 28.49395 | 28.46918 | 35.26562 | 35.30177
3078.328125 | -20.10023 | -1.51338 | 3.32521 |  | 29.24729 | 28.87017 | 28.46817 | 28.50693 | 35.29299 | 35.28381
3078.428 | -20.10075 | 0.2096224 | 3.325224 |  | 29.23357 | 28.91196 | 28.49084 | 28.47226 | 35.27236 | 35.29587
3078.527 | -20.10067 | -1.473507 | 3.325183 |  | 29.25552 | 28.87882 | 28.48019 | 28.48696 | 35.26874 | 35.32449
3078.627 | -20.10008 | 0.003873825 | 3.325181 |  | 29.21946 | 28.88267 | 28.48518 | 28.49634 | 35.30195 | 35.29613
3078.727 | -20.10077 | -0.7067909 | 3.325158 |  | 29.23728 | 28.87027 | 28.46943 | 28.50266 | 35.30066 | 35.34692
3078.826 | -20.10107 | -0.1599512 | 3.325183 |  | 29.24853 | 28.88177 | 28.47685 | 28.52574 | 35.33438 | 35.35701
3078.926 | -20.10123 | 4.674116 | 3.32521 |  | 29.26242 | 28.87673 | 28.44257 | 28.48684 | 35.29603 | 35.32912
3079.025 | -20.10042 | 0.02962112 | 3.325187 |  | 29.23886 | 28.86408 | 28.46323 | 28.51501 | 35.32296 | 35.32038
3079.125 | -20.10113 | -2.104879 | 3.325241 |  | 29.24947 | 28.86976 | 28.46864 | 28.50568 | 35.37412 | 35.32053
3079.225 | -20.10131 | 1.748066 | 3.325208 |  | 29.25448 | 28.87433 | 28.50194 | 28.50682 | 35.34401 | 35.35397
3079.324 | -20.09979 | -2.361438 | 3.325168 |  | 29.27774 | 28.87958 | 28.45833 | 28.49903 | 35.35368 | 35.39279
3079.424 | -20.10105 | -3.935199 | 3.325169 |  | 29.25163 | 28.8571 | 28.44441 | 28.50636 | 35.35899 | 35.31909
3079.523 | -20.10061 | -4.475204 | 3.325152 |  | 29.24675 | 28.85428 | 28.42633 | 28.51224 | 35.35725 | 35.28529
3079.623 | -20.10083 | -1.000718 | 3.325199 |  | 29.26286 | 28.87363 | 28.42597 | 28.50355 | 35.33398 | 35.29201
3079.723 | -20.10066 | -1.950397 | 3.325179 |  | 29.23058 | 28.87913 | 28.45826 | 28.49236 | 35.33 | 35.32281
3079.822 | -20.10092 | 1.196441 | 3.32521 |  | 29.2605 | 28.88059 | 28.48395 | 28.50753 | 35.35616 | 35.29729
3079.921875 | -20.1013 | 3.168484 | 3.32521 |  | 29.26775 | 28.85729 | 28.43848 | 28.51337 | 35.33341 | 35.26328
3080.021 | -20.10106 | 2.450299 | 3.325196 |  | 29.26114 | 28.85493 | 28.43521 | 28.47944 | 35.34475 | 35.27373
3080.121 | -20.10047 | 0.005696297 | 3.325173 |  | 29.27582 | 28.85469 | 28.43779 | 28.49756 | 35.32287 | 35.27899
3080.221 | -20.1007 | 0.9831734 | 3.325205 |  | 29.24445 | 28.87315 | 28.40432 | 28.48038 | 35.34062 | 35.27566
3080.32 | -20.10013 | -0.3670664 | 3.325207 |  | 29.25168 | 28.86326 | 28.46785 | 28.49224 | 35.33137 | 35.27134
3080.42 | -20.10088 | -0.3825598 | 3.325149 |  | 29.27321 | 28.88052 | 28.44743 | 28.50168 | 35.32352 | 35.28396
3080.52 | -20.10051 | 3.157547 | 3.325247 |  | 29.2933 | 28.86703 | 28.47908 | 28.50732 | 35.30528 | 35.27153
3080.619 | -20.1008 | -0.8776779 | 3.325167 |  | 29.28124 | 28.86664 | 28.43581 | 28.49065 | 35.31533 | 35.28424
3080.71875 | -20.10058 | -1.612495 | 3.325169 |  | 29.28402 | 28.85751 | 28.47655 | 28.47572 | 35.35486 | 35.28756
3080.818 | -20.10049 | 1.761965 | 3.325197 |  | 29.29183 | 28.84838 | 28.43529 | 28.47851 | 35.34098 | 35.29461
3080.918 | -20.10077 | -0.606081 | 3.325187 |  | 29.2729 | 28.86004 | 28.43136 | 28.49521 | 35.33373 | 35.2696
3081.018 | -20.10119 | 0.964262 | 3.325201 |  | 29.27133 | 28.86604 | 28.45794 | 28.49965 | 35.33753 | 35.26937
3081.117 | -20.10061 | 2.275995 | 3.325208 |  | 29.26456 | 28.8781 | 28.45208 | 28.48701 | 35.36377 | 35.29558
3081.217 | -20.10041 | 9.226336 | 3.325172 |  | 29.27205 | 28.85712 | 28.48429 | 28.49187 | 35.37843 | 35.25609
3081.316 | -20.10003 | 2.999418 | 3.325179 |  | 29.24318 | 28.85795 | 28.43727 | 28.47735 | 35.36255 | 35.28732
3081.416 | -20.10138 | 8.523418 | 3.325204 |  | 29.25261 | 28.86431 | 28.44535 | 28.48376 | 35.33957 | 35.27043
3081.515625 | -20.10115 | 7.549585 | 3.325193 |  | 29.25297 | 28.87783 | 28.42526 | 28.46465 | 35.38152 | 35.2787
3081.615 | -20.10163 | 4.427356 | 3.325184 |  | 29.24717 | 28.84291 | 28.46744 | 28.49121 | 35.37355 | 35.26605
3081.715 | -20.10056 | 0.8626404 | 3.325172 |  | 29.23113 | 28.85827 | 28.45802 | 28.49249 | 35.32624 | 35.28848
3081.814 | -20.10014 | 0.5194988 | 3.325153 |  | 29.27143 | 28.8716 | 28.41888 | 28.48699 | 35.34473 | 35.25831
3081.914 | -20.10074 | 6.483931 | 3.325223 |  | 29.25701 | 28.86765 | 28.41714 | 28.49939 | 35.36843 | 35.2921
3082.014 | -20.10138 | -0.4500036 | 3.325162 |  | 29.26064 | 28.87817 | 28.447 | 28.47156 | 35.30558 | 35.23979
3082.113 | -20.10194 | 3.687298 | 3.325199 |  | 29.26217 | 28.86726 | 28.44777 | 28.5016 | 35.3305 | 35.2567
3082.213 | -20.10012 | 4.43328 | 3.325217 |  | 29.27144 | 28.84681 | 28.42148 | 28.47983 | 35.31726 | 35.26572
3082.3125 | -20.10042 | 0.8223114 | 3.325233 |  | 29.28908 | 28.84672 | 28.43973 | 28.51549 | 35.29813 | 35.28279
3082.412 | -20.10036 | 5.080147 | 3.325181 |  | 29.26945 | 28.87225 | 28.4516 | 28.47422 | 35.32177 | 35.25712
3082.512 | -20.1003 | 3.767046 | 3.325221 |  | 29.26301 | 28.85969 | 28.44532 | 28.45325 | 35.30048 | 35.27342
3082.611 | -20.1012 | -0.6482334 | 3.325222 |  | 29.2913 | 28.83104 | 28.44764 | 28.50247 | 35.32518 | 35.27137
3082.711 | -20.10095 | 2.150449 | 3.325173 |  | 29.2771 | 28.84617 | 28.42885 | 28.47099 | 35.32534 | 35.2438
3082.811 | -20.10075 | 10.45946 | 3.325202 |  | 29.2904 | 28.83839 | 28.43026 | 28.46693 | 35.31607 | 35.23687
3082.91 | -20.10098 | 5.839798 | 3.325181 |  | 29.28777 | 28.8634 | 28.47144 | 28.49662 | 35.29939 | 35.25282
3083.01 | -20.10023 | 3.562664 | 3.325239 |  | 29.27407 | 28.88427 | 28.41763 | 28.47383 | 35.27736 | 35.2642
3083.109375 | -20.10079 | -1.632545 | 3.325178 |  | 29.27977 | 28.8535 | 28.44839 | 28.46863 | 35.29369 | 35.27946
3083.209 | -20.10156 | 3.955023 | 3.325217 |  | 29.27177 | 28.84963 | 28.4688 | 28.47715 | 35.28168 | 35.25512
3083.309 | -20.10109 | 1.328821 | 3.325201 |  | 29.24865 | 28.86284 | 28.42921 | 28.46496 | 35.28799 | 35.24187
3083.408 | -20.10103 | -2.138828 | 3.325165 |  | 29.28616 | 28.8739 | 28.47126 | 28.47434 | 35.32838 | 35.27119
3083.508 | -20.10087 | -3.129066 | 3.325234 |  | 29.27331 | 28.86116 | 28.45918 | 28.47708 | 35.33327 | 35.2645
3083.607 | -20.10063 | -1.814598 | 3.325246 |  | 29.26634 | 28.86271 | 28.42735 | 28.4972 | 35.33012 | 35.29385
3083.707 | -20.10044 | -3.272611 | 3.325221 |  | 29.27573 | 28.88276 | 28.41365 | 28.49331 | 35.31304 | 35.26635
3083.807 | -20.1004 | 1.564647 | 3.3252 |  | 29.33201 | 28.87801 | 28.46531 | 28.47432 | 35.32128 | 35.29255
3083.90625 | -20.10154 | 2.898481 | 3.325205 |  | 29.26909 | 28.86232 | 28.47386 | 28.4971 | 35.31479 | 35.25105
3084.006 | -20.09967 | -3.84611 | 3.325183 |  | 29.27485 | 28.82981 | 28.45907 | 28.45203 | 35.30246 | 35.25896
3084.105 | -20.09938 | -4.989462 | 3.325188 |  | 29.29775 | 28.89262 | 28.41595 | 28.47414 | 35.28263 | 35.25826
3084.205 | -20.10051 | -5.148501 | 3.325227 |  | 29.29037 | 28.87935 | 28.46062 | 28.49774 | 35.31982 | 35.25483
3084.305 | -20.10014 | -2.294223 | 3.325182 |  | 29.28399 | 28.86549 | 28.43403 | 28.48949 | 35.27531 | 35.234
3084.404 | -20.09981 | -5.406427 | 3.325207 |  | 29.30884 | 28.87179 | 28.43381 | 28.45622 | 35.28651 | 35.25392
3084.504 | -20.10008 | -0.6436768 | 3.325255 |  | 29.2821 | 28.82591 | 28.43492 | 28.49322 | 35.28477 | 35.22931
3084.604 | -20.10069 | -3.548309 | 3.325219 |  | 29.26464 | 28.84728 | 28.44315 | 28.49792 | 35.29716 | 35.21473
3084.703125 | -20.10025 | -3.133166 | 3.32521 |  | 29.26624 | 28.85647 | 28.46322 | 28.48338 | 35.32582 | 35.22009
3084.803 | -20.10056 | -4.127961 | 3.32525 |  | 29.28247 | 28.83057 | 28.41854 | 28.47239 | 35.3007 | 35.22401
3084.902 | -20.09922 | -1.567837 | 3.325237 |  | 29.26106 | 28.83645 | 28.47302 | 28.4988 | 35.28773 | 35.1996
3085.002 | -20.10039 | -1.499026 | 3.325221 |  | 29.27237 | 28.87349 | 28.44945 | 28.4784 | 35.29674 | 35.22767
3085.102 | -20.10024 | 7.4589 | 3.325213 |  | 29.26276 | 28.8742 | 28.43686 | 28.46704 | 35.27861 | 35.21006
3085.201 | -20.10088 | 3.444638 | 3.325179 |  | 29.30275 | 28.82489 | 28.42514 | 28.46597 | 35.28556 | 35.22417
3085.301 | -20.0998 | 0.2299013 | 3.325169 |  | 29.27709 | 28.86662 | 28.46031 | 28.46236 | 35.28219 | 35.21133
3085.4 | -20.10099 | 6.45545 | 3.325239 |  | 29.26483 | 28.88062 | 28.46912 | 28.48983 | 35.27404 | 35.20872
3085.5 | -20.10053 | -2.703214 | 3.325176 |  | 29.26316 | 28.85068 | 28.47165 | 28.45394 | 35.25706 | 35.20738
3085.6 | -20.09984 | -0.4568396 | 3.325224 |  | 29.28154 | 28.82996 | 28.44192 | 28.47435 | 35.29715 | 35.1708
3085.699 | -20.10083 | 1.188238 | 3.325207 |  | 29.2966 | 28.85418 | 28.46021 | 28.46067 | 35.28571 | 35.22594
3085.799 | -20.10031 | -5.075589 | 3.325211 |  | 29.27316 | 28.87104 | 28.48254 | 28.45792 | 35.28345 | 35.21984
3085.898 | -20.09993 | -1.756724 | 3.325226 |  | 29.29676 | 28.86505 | 28.43116 | 28.47477 | 35.29233 | 35.21033
3085.998 | -20.1009 | 2.28602 | 3.325203 |  | 29.27357 | 28.86056 | 28.43967 | 28.45156 | 35.28173 | 35.19512
3086.098 | -20.10029 | 1.533659 | 3.325206 |  | 29.28952 | 28.833 | 28.43229 | 28.48342 | 35.27176 | 35.16607
3086.197 | -20.10028 | 2.109436 | 3.325199 |  | 29.2982 | 28.85761 | 28.42922 | 28.46618 | 35.26416 | 35.18541
3086.296875 | -20.0998 | -4.248265 | 3.325216 |  | 29.28006 | 28.84922 | 28.44119 | 28.43524 | 35.29964 | 35.17715
3086.396 | -20.10069 | 0.6300058 | 3.32521 |  | 29.30511 | 28.88973 | 28.42152 | 28.42342 | 35.28214 | 35.166
3086.496 | -20.09983 | 1.622293 | 3.325197 |  | 29.31216 | 28.81889 | 28.45605 | 28.45065 | 35.2629 | 35.18649
3086.596 | -20.10014 | 0.5454731 | 3.325166 |  | 29.27854 | 28.86414 | 28.43755 | 28.4314 | 35.23972 | 35.17463
3086.695 | -20.10036 | -3.486335 | 3.32519 |  | 29.29152 | 28.86679 | 28.44856 | 28.46792 | 35.21556 | 35.19245
3086.795 | -20.10016 | -5.016576 | 3.325218 |  | 29.28172 | 28.85064 | 28.44285 | 28.4413 | 35.21935 | 35.14925
3086.895 | -20.10086 | 0.4700546 | 3.325201 |  | 29.3305 | 28.8473 | 28.44299 | 28.43742 | 35.23981 | 35.16279
3086.994 | -20.09915 | -4.87941 | 3.325195 |  | 29.30045 | 28.84251 | 28.42929 | 28.45831 | 35.18376 | 35.16537
3087.09375 | -20.1007 | -3.134078 | 3.325231 |  | 29.31568 | 28.8413 | 28.46473 | 28.43936 | 35.1664 | 35.15567
3087.193 | -20.0998 | -1.896852 | 3.325213 |  | 29.28023 | 28.8471 | 28.44803 | 28.45468 | 35.18992 | 35.17439
3087.293 | -20.09918 | -2.212196 | 3.325173 |  | 29.28338 | 28.84568 | 28.45493 | 28.45861 | 35.19727 | 35.18761
3087.393 | -20.10029 | -0.00729084 | 3.325182 |  | 29.29034 | 28.8357 | 28.44733 | 28.43404 | 35.16963 | 35.18295
3087.492 | -20.10026 | -0.07336712 | 3.32516 |  | 29.29039 | 28.87398 | 28.42433 | 28.46469 | 35.16649 | 35.19775
3087.592 | -20.10024 | -3.907174 | 3.325186 |  | 29.27914 | 28.83159 | 28.45371 | 28.43469 | 35.20533 | 35.19851
3087.691 | -20.10052 | -3.782995 | 3.325191 |  | 29.27028 | 28.85558 | 28.4575 | 28.42541 | 35.19492 | 35.20321
3087.791 | -20.09883 | -5.793089 | 3.325205 |  | 29.27337 | 28.83236 | 28.43213 | 28.47264 | 35.20483 | 35.19609
3087.890625 | -20.10048 | -4.50209 | 3.325185 |  | 29.25793 | 28.85236 | 28.45197 | 28.47594 | 35.2223 | 35.18229
3087.99 | -20.10045 | -0.3848391 | 3.325212 |  | 29.27136 | 28.86737 | 28.41663 | 28.4607 | 35.20842 | 35.19379
3088.09 | -20.09914 | -0.05946827 | 3.325214 |  | 29.28721 | 28.87209 | 28.43373 | 28.45161 | 35.19307 | 35.20405
3088.189 | -20.09993 | -3.749046 | 3.325157 |  | 29.27314 | 28.8247 | 28.42208 | 28.46817 | 35.19983 | 35.17276
3088.289 | -20.10023 | -3.850211 | 3.325206 |  | 29.26201 | 28.83562 | 28.4353 | 28.47317 | 35.20369 | 35.17905
3088.389 | -20.10081 | 0.7111197 | 3.32517 |  | 29.28639 | 28.83238 | 28.42903 | 28.50925 | 35.20657 | 35.20311
3088.488 | -20.09896 | -1.714344 | 3.325152 |  | 29.28536 | 28.84979 | 28.44768 | 28.44897 | 35.20226 | 35.20284
3088.588 | -20.10016 | -4.768219 | 3.325159 |  | 29.26598 | 28.84562 | 28.43745 | 28.45625 | 35.22448 | 35.16455
3088.6875 | -20.10105 | -1.271176 | 3.325174 |  | 29.29643 | 28.83229 | 28.43654 | 28.47633 | 35.19868 | 35.19525
3088.787 | -20.09973 | -1.705686 | 3.325171 |  | 29.30246 | 28.87698 | 28.44044 | 28.48453 | 35.16094 | 35.22361
3088.887 | -20.10032 | -3.970516 | 3.325181 |  | 29.28797 | 28.82078 | 28.45252 | 28.49236 | 35.23269 | 35.20261
3088.986 | -20.10026 | -1.750117 | 3.325141 |  | 29.31891 | 28.86312 | 28.45973 | 28.50085 | 35.21144 | 35.17708
3089.086 | -20.10013 | -5.707645 | 3.32522 |  | 29.30355 | 28.86295 | 28.4301 | 28.46988 | 35.19797 | 35.21069
3089.186 | -20.10083 | -0.7958803 | 3.325146 |  | 29.28449 | 28.84937 | 28.43952 | 28.48971 | 35.19113 | 35.16582
3089.285 | -20.10194 | -3.64788 | 3.32518 |  | 29.29876 | 28.8547 | 28.44034 | 28.51574 | 35.17977 | 35.19185
3089.385 | -20.10096 | 0.2205591 | 3.325177 |  | 29.29298 | 28.83152 | 28.44972 | 28.49172 | 35.18184 | 35.18938
3089.484375 | -20.10037 | -3.120407 | 3.325173 |  | 29.28751 | 28.86573 | 28.43453 | 28.49507 | 35.16804 | 35.18701
3089.584 | -20.10115 | -4.359456 | 3.325171 |  | 29.28246 | 28.84171 | 28.43027 | 28.49566 | 35.15593 | 35.16675
3089.684 | -20.10062 | -2.037663 | 3.325153 |  | 29.29057 | 28.84048 | 28.45716 | 28.50274 | 35.17408 | 35.1636
3089.783 | -20.10029 | -3.537828 | 3.325134 |  | 29.29716 | 28.85068 | 28.47077 | 28.52404 | 35.18861 | 35.176
3089.883 | -20.10041 | -0.8986406 | 3.325136 |  | 29.29977 | 28.8437 | 28.48389 | 28.48436 | 35.19857 | 35.20039
3089.982 | -20.10128 | -6.025952 | 3.325149 |  | 29.26126 | 28.8476 | 28.46338 | 28.51355 | 35.22842 | 35.2123
3090.082 | -20.1007 | -5.283844 | 3.325177 |  | 29.29285 | 28.85134 | 28.4917 | 28.50944 | 35.19551 | 35.20603
3090.182 | -20.10069 | -2.303109 | 3.325191 |  | 29.29299 | 28.86624 | 28.48351 | 28.48801 | 35.1954 | 35.23514
3090.28125 | -20.10008 | -5.25673 | 3.325126 |  | 29.29387 | 28.83478 | 28.48886 | 28.49296 | 35.21114 | 35.22895
3090.381 | -20.09958 | -1.992321 | 3.32514 |  | 29.27415 | 28.86063 | 28.48745 | 28.50499 | 35.20403 | 35.25196
3090.48 | -20.10053 | -3.570639 | 3.325143 |  | 29.29129 | 28.8405 | 28.47659 | 28.48119 | 35.20988 | 35.25419
3090.58 | -20.10087 | -4.393405 | 3.325148 |  | 29.29518 | 28.83757 | 28.47232 | 28.51833 | 35.21365 | 35.2612
3090.68 | -20.10075 | 3.318637 | 3.325156 |  | 29.30073 | 28.85804 | 28.47335 | 28.47736 | 35.1982 | 35.24978
3090.779 | -20.10048 | -4.101758 | 3.325139 |  | 29.28539 | 28.88029 | 28.49889 | 28.4643 | 35.20308 | 35.26099
3090.879 | -20.10056 | 2.740808 | 3.325152 |  | 29.25391 | 28.84887 | 28.51289 | 28.4787 | 35.18974 | 35.31123
3090.979 | -20.10038 | -2.432073 | 3.325146 |  | 29.28662 | 28.84667 | 28.45675 | 28.48726 | 35.21058 | 35.25308
3091.078125 | -20.10052 | 0.02939224 | 3.325172 |  | 29.28884 | 28.85364 | 28.44357 | 28.47514 | 35.21807 | 35.2796
3091.178 | -20.10049 | -3.321827 | 3.325138 |  | 29.29035 | 28.85303 | 28.47772 | 28.47313 | 35.21673 | 35.27354
3091.277 | -20.10069 | 1.930119 | 3.325148 |  | 29.26273 | 28.8466 | 28.48269 | 28.48014 | 35.23772 | 35.26823
3091.377 | -20.10067 | 0.9373751 | 3.325147 |  | 29.27463 | 28.85614 | 28.47625 | 28.45638 | 35.23289 | 35.24747
3091.477 | -20.10024 | -2.366223 | 3.325173 |  | 29.27254 | 28.83205 | 28.46827 | 28.48302 | 35.25556 | 35.24975
3091.576 | -20.10148 | 3.268738 | 3.325157 |  | 29.26597 | 28.85754 | 28.4923 | 28.45716 | 35.26393 | 35.25293
3091.676 | -20.10004 | 0.2071161 | 3.325155 |  | 29.2673 | 28.84252 | 28.45502 | 28.44581 | 35.2552 | 35.21676
3091.775 | -20.10094 | -2.863849 | 3.325145 |  | 29.23231 | 28.82708 | 28.50413 | 28.46155 | 35.25289 | 35.2122
3091.875 | -20.10037 | -2.659011 | 3.325167 |  | 29.25087 | 28.82845 | 28.5076 | 28.46507 | 35.25279 | 35.21349
3091.975 | -20.10041 | -0.8250456 | 3.32516 |  | 29.25547 | 28.84054 | 28.44423 | 28.43715 | 35.23799 | 35.19747
3092.074 | -20.10062 | -0.04283618927 | 3.325154 |  | 29.25108 | 28.84055 | 28.45643 | 28.47872 | 35.24854 | 35.19098
3092.174 | -20.10058 | -3.223395 | 3.325102 |  | 29.25534 | 28.86973 | 28.44617 | 28.46886 | 35.22328 | 35.21326
3092.273 | -20.10054 | -1.901637 | 3.325156 |  | 29.25823 | 28.8372 | 28.46902 | 28.45699 | 35.2225 | 35.18
3092.373 | -20.1007 | -3.849755 | 3.325122 |  | 29.25093 | 28.84318 | 28.4782 | 28.46751 | 35.18879 | 35.17807
3092.473 | -20.10014 | -1.597685 | 3.325166 |  | 29.25971 | 28.82423 | 28.46203 | 28.47917 | 35.21148 | 35.22327
3092.572 | -20.10073 | -5.011563 | 3.325122 |  | 29.26231 | 28.85084 | 28.44642 | 28.49387 | 35.19928 | 35.2049
3092.671875 | -20.10114 | -4.117023 | 3.325126 |  | 29.26639 | 28.8702 | 28.48509 | 28.4654 | 35.18745 | 35.20251
3092.771 | -20.09987 | 0.7519054 | 3.325121 |  | 29.26268 | 28.8573 | 28.47926 | 28.45603 | 35.21429 | 35.24279
3092.871 | -20.10003 | 1.423151 | 3.325166 |  | 29.25387 | 28.82326 | 28.48583 | 28.49333 | 35.2097 | 35.21584
3092.971 | -20.1009 | -0.3775482 | 3.325138 |  | 29.22906 | 28.83377 | 28.46584 | 28.47704 | 35.21464 | 35.24334
3093.07 | -20.10097 | -4.430773 | 3.325137 |  | 29.23875 | 28.84998 | 28.48693 | 28.49476 | 35.25575 | 35.24217
3093.17 | -20.10043 | -5.395718 | 3.325148 |  | 29.2229 | 28.83704 | 28.48398 | 28.49885 | 35.21754 | 35.23077
3093.27 | -20.10155 | 0.8699322 | 3.325159 |  | 29.23197 | 28.84488 | 28.48436 | 28.48522 | 35.20834 | 35.23755
3093.369 | -20.10044 | -9.090991 | 3.325114 |  | 29.21593 | 28.86934 | 28.47515 | 28.50865 | 35.24982 | 35.236
3093.46875 | -20.10081 | -1.609989 | 3.325106 |  | 29.20747 | 28.82799 | 28.50689 | 28.48733 | 35.20624 | 35.2199
3093.568 | -20.10115 | -6.332638 | 3.325137 |  | 29.22718 | 28.83874 | 28.48384 | 28.48938 | 35.1917 | 35.19106
3093.668 | -20.10013 | 1.567837 | 3.32513 |  | 29.20245 | 28.86321 | 28.47248 | 28.47468 | 35.18967 | 35.17599
3093.768 | -20.10094 | -0.2137232 | 3.325119 |  | 29.22188 | 28.83674 | 28.47908 | 28.51724 | 35.17278 | 35.17468
3093.867 | -20.10113 | -8.041514 | 3.325131 |  | 29.1968 | 28.87312 | 28.45384 | 28.49259 | 35.16674 | 35.21084
3093.967 | -20.10097 | -2.802101 | 3.325145 |  | 29.18827 | 28.84323 | 28.50327 | 28.50045 | 35.1796 | 35.1968
3094.066 | -20.10111 | -2.755847 | 3.325099 |  | 29.18169 | 28.84076 | 28.49508 | 28.51082 | 35.16814 | 35.18082
3094.166 | -20.10074 | -3.837451 | 3.325154 |  | 29.21039 | 28.83493 | 28.49803 | 28.48685 | 35.16381 | 35.18162
3094.265625 | -20.10053 | -4.069859 | 3.325109 |  | 29.19822 | 28.86318 | 28.46599 | 28.47772 | 35.18475 | 35.23313
3094.365 | -20.10013 | -0.009342194 | 3.32513 |  | 29.2097 | 28.82587 | 28.50737 | 28.49891 | 35.21324 | 35.24607
3094.465 | -20.10096 | -5.300933 | 3.325152 |  | 29.21935 | 28.82891 | 28.48093 | 28.47091 | 35.20299 | 35.26648
3094.564 | -20.10093 | -7.758752 | 3.325124 |  | 29.19473 | 28.84894 | 28.47227 | 28.4841 | 35.2138 | 35.26346
3094.664 | -20.10017 | 3.570867 | 3.325139 |  | 29.22007 | 28.83899 | 28.45354 | 28.4831 | 35.22399 | 35.24216
3094.764 | -20.10101 | 6.040077 | 3.325175 |  | 29.21133 | 28.86478 | 28.48506 | 28.49545 | 35.2005 | 35.26104
3094.863 | -20.10003 | -1.611128 | 3.325145 |  | 29.23615 | 28.84224 | 28.50176 | 28.50442 | 35.2449 | 35.27569
3094.963 | -20.10017 | 2.028777 | 3.325107 |  | 29.2423 | 28.87664 | 28.42953 | 28.49164 | 35.24548 | 35.30916
3095.0625 | -20.10052 | -2.850405 | 3.32513 |  | 29.24392 | 28.87727 | 28.51306 | 28.50754 | 35.2849 | 35.30334
3095.162 | -20.10097 | 2.180525 | 3.325131 |  | 29.22965 | 28.85241 | 28.50535 | 28.51247 | 35.26994 | 35.28675
3095.262 | -20.1015 | -2.675416 | 3.325131 |  | 29.2186 | 28.86646 | 28.47941 | 28.50443 | 35.28419 | 35.31112
3095.361 | -20.09944 | 2.660605 | 3.325153 |  | 29.26853 | 28.86632 | 28.47036 | 28.5427 | 35.30698 | 35.298
3095.461 | -20.10021 | 0.2365084 | 3.325137 |  | 29.21512 | 28.89213 | 28.45901 | 28.52912 | 35.30177 | 35.29405
3095.561 | -20.10148 | -1.12444 | 3.325105 |  | 29.21258 | 28.86412 | 28.50361 | 28.51746 | 35.31107 | 35.32151
3095.66 | -20.10046 | -1.14563 | 3.325166 |  | 29.19926 | 28.86117 | 28.49838 | 28.50833 | 35.31532 | 35.28581
3095.76 | -20.10102 | 0.2371922 | 3.325145 |  | 29.20707 | 28.85382 | 28.49929 | 28.53172 | 35.30375 | 35.31023
3095.859375 | -20.10104 | 1.21991 | 3.325155 |  | 29.18978 | 28.90765 | 28.46603 | 28.51056 | 35.28698 | 35.31565
3095.959 | -20.09978 | 0.8327923 | 3.325109 |  | 29.20526 | 28.89787 | 28.49097 | 28.5432 | 35.33622 | 35.2927
3096.059 | -20.10002 | 3.529626 | 3.325122 |  | 29.24043 | 28.84348 | 28.49353 | 28.50897 | 35.29667 | 35.3245
3096.158 | -20.09965 | -2.590199 | 3.325138 |  | 29.19598 | 28.86666 | 28.491 | 28.49878 | 35.32364 | 35.32739
3096.258 | -20.10074 | -8.160907 | 3.325133 |  | 29.22938 | 28.88055 | 28.48694 | 28.54667 | 35.29116 | 35.33709
3096.357 | -20.10087 | -2.105563 | 3.325121 |  | 29.21974 | 28.87268 | 28.52447 | 28.53237 | 35.29091 | 35.32458
3096.457 | -20.10016 | -5.706962 | 3.325164 |  | 29.2119 | 28.85884 | 28.48617 | 28.52126 | 35.30396 | 35.30748
3096.557 | -20.10074 | -3.618716 | 3.325139 |  | 29.24763 | 28.85797 | 28.46659 | 28.50892 | 35.30402 | 35.3044
3096.65625 | -20.09974 | -0.9918318 | 3.325166 |  | 29.25039 | 28.85164 | 28.4885 | 28.51591 | 35.3 | 35.32596
3096.756 | -20.10148 | -2.958633 | 3.325147 |  | 29.27008 | 28.89291 | 28.48361 | 28.51736 | 35.25383 | 35.33145
3096.855 | -20.10091 | -1.830319 | 3.325137 |  | 29.24009 | 28.84933 | 28.47655 | 28.52838 | 35.29352 | 35.30434
3096.955 | -20.10013 | -7.582624 | 3.325147 |  | 29.25541 | 28.88943 | 28.48952 | 28.52984 | 35.26386 | 35.25171
3097.055 | -20.10076 | -1.546419 | 3.325125 |  | 29.24295 | 28.86006 | 28.46259 | 28.51421 | 35.24402 | 35.29834
3097.154 | -20.09977 | -4.835435 | 3.325112 |  | 29.28077 | 28.87783 | 28.47973 | 28.53419 | 35.2441 | 35.26505
3097.254 | -20.1007 | -0.09136772 | 3.325145 |  | 29.30484 | 28.85979 | 28.49463 | 28.51578 | 35.24725 | 35.26385
3097.354 | -20.10044 | 2.328173 | 3.325097 |  | 29.29465 | 28.88462 | 28.47792 | 28.50561 | 35.25906 | 35.28896
3097.453125 | -20.10006 | -1.297151 | 3.325118 |  | 29.26176 | 28.89445 | 28.48476 | 28.50558 | 35.21789 | 35.30791
3097.553 | -20.10087 | -5.617644 | 3.32515 |  | 29.25946 | 28.88322 | 28.4677 | 28.53642 | 35.26596 | 35.29105
3097.652 | -20.10017 | -1.731433 | 3.32514 |  | 29.28284 | 28.88019 | 28.49806 | 28.51725 | 35.25499 | 35.29113
3097.752 | -20.10068 | 2.280552 | 3.325136 |  | 29.25744 | 28.87774 | 28.49462 | 28.5302 | 35.23499 | 35.28197
3097.852 | -20.1004 | -2.850405 | 3.325097 |  | 29.28457 | 28.86493 | 28.46455 | 28.51117 | 35.26537 | 35.27575
3097.951 | -20.10033 | -0.7311707 | 3.325102 |  | 29.25999 | 28.82568 | 28.50421 | 28.50613 | 35.26811 | 35.30409
3098.051 | -20.10026 | 2.151588 | 3.32513 |  | 29.2792 | 28.8701 | 28.48861 | 28.53962 | 35.29026 | 35.28281
3098.15 | -20.10061 | -0.6660061 | 3.325163 |  | 29.27583 | 28.87542 | 28.49488 | 28.53956 | 35.27143 | 35.30187
3098.25 | -20.10029 | -2.33159 | 3.325181 |  | 29.27154 | 28.87636 | 28.48606 | 28.51567 | 35.26573 | 35.29318
3098.35 | -20.1009 | -1.938777 | 3.325148 |  | 29.28676 | 28.83914 | 28.49466 | 28.52597 | 35.27403 | 35.30664
3098.449 | -20.10123 | -3.955022 | 3.325152 |  | 29.27162 | 28.85056 | 28.47264 | 28.54418 | 35.27794 | 35.30702
3098.549 | -20.10007 | -1.178213 | 3.325123 |  | 29.28293 | 28.84534 | 28.50176 | 28.53763 | 35.30494 | 35.31928
3098.648 | -20.1001 | -6.748237 | 3.325156 |  | 29.26936 | 28.86746 | 28.52543 | 28.51048 | 35.31178 | 35.34277
3098.748 | -20.10017 | -0.00729084 | 3.325119 |  | 29.26574 | 28.86173 | 28.50339 | 28.50846 | 35.31778 | 35.31408
3098.848 | -20.09962 | 1.271175 | 3.325133 |  | 29.25872 | 28.84167 | 28.49314 | 28.53694 | 35.3067 | 35.33538
3098.947 | -20.10086 | -2.804152 | 3.325108 |  | 29.26154 | 28.87452 | 28.46966 | 28.52606 | 35.31184 | 35.33132
3099.046875 | -20.09982 | -2.791164 | 3.325161 |  | 29.26975 | 28.86924 | 28.48326 | 28.50881 | 35.32137 | 35.30647
3099.146 | -20.1008 | 0.9836283 | 3.32514 |  | 29.27277 | 28.86459 | 28.50341 | 28.52329 | 35.29315 | 35.30021
3099.246 | -20.10017 | -7.689941 | 3.325081 |  | 29.27846 | 28.87598 | 28.48758 | 28.52653 | 35.32338 | 35.34973
3099.346 | -20.10007 | -1.743965 | 3.325145 |  | 29.2719 | 28.88496 | 28.49415 | 28.52158 | 35.30299 | 35.34801
3099.445 | -20.10068 | -3.461499 | 3.325132 |  | 29.24769 | 28.8635 | 28.50637 | 28.50123 | 35.33495 | 35.34173
3099.545 | -20.101 | -2.558529 | 3.325144 |  | 29.26923 | 28.87399 | 28.48276 | 28.5304 | 35.30949 | 35.34584
3099.645 | -20.09952 | 0.1168871 | 3.325123 |  | 29.30206 | 28.86251 | 28.51081 | 28.51415 | 35.31528 | 35.37366
3099.744 | -20.10011 | 1.111453 | 3.325106 |  | 29.27839 | 28.8871 | 28.47057 | 28.51322 | 35.27458 | 35.33971
3099.84375 | -20.10059 | 0.8350706 | 3.325165 |  | 29.25598 | 28.8407 | 28.51888 | 28.51432 | 35.30872 | 35.35159
3099.943 | -20.10098 | 3.493626 | 3.325152 |  | 29.3137 | 28.85066 | 28.48699 | 28.5206 | 35.28746 | 35.32905
3100.043 | -20.10142 | 3.389043 | 3.325157 |  | 29.26311 | 28.88804 | 28.46328 | 28.539 | 35.3115 | 35.3326
3100.143 | -20.10071 | 4.740877 | 3.325137 |  | 29.29301 | 28.87728 | 28.47895 | 28.52561 | 35.29891 | 35.33839
3100.242 | -20.10023 | 0.1342039 | 3.325149 |  | 29.28542 | 28.86107 | 28.46869 | 28.54675 | 35.30154 | 35.34074
3100.342 | -20.10023 | 0.522233 | 3.325159 |  | 29.26238 | 28.8828125 | 28.46019 | 28.54357 | 35.27038 | 35.32583
3100.441 | -20.10013 | 3.100356 | 3.32514 |  | 29.28983 | 28.86333 | 28.46761 | 28.52796 | 35.31706 | 35.34134
3100.541 | -20.10094 | -6.636134 | 3.325176 |  | 29.29455 | 28.83794 | 28.47038 | 28.5319 | 35.28191 | 35.34886
3100.640625 | -20.10081 | -5.567517 | 3.325111 |  | 29.27126 | 28.88902 | 28.47583 | 28.53514 | 35.25445 | 35.31514
3100.74 | -20.10102 | -1.888878 | 3.325117 |  | 29.2751 | 28.89 | 28.47437 | 28.54149 | 35.2486 | 35.31023
3100.84 | -20.10034 | -1.933991 | 3.325153 |  | 29.27792 | 28.85493 | 28.49714 | 28.54497 | 35.21809 | 35.30478
3100.939 | -20.1011 | -1.891839 | 3.325134 |  | 29.28433 | 28.88341 | 28.48077 | 28.59276 | 35.23777 | 35.32117
3101.039 | -20.10115 | 0.2898254 | 3.325171 |  | 29.26973 | 28.85724 | 28.46578 | 28.58162 | 35.20987 | 35.28626
3101.139 | -20.10033 | -0.5545874 | 3.325182 |  | 29.23845 | 28.87655 | 28.50648 | 28.561 | 35.23565 | 35.28108
3101.238 | -20.09947 | -2.722125 | 3.325185 |  | 29.26583 | 28.88377 | 28.48237 | 28.56632 | 35.20781 | 35.28775
3101.338 | -20.10004 | -8.164553 | 3.32517 |  | 29.24419 | 28.87733 | 28.43959 | 28.57618 | 35.20343 | 35.2758
3101.4375 | -20.10082 | -1.538445 | 3.325114 |  | 29.22524 | 28.86427 | 28.50227 | 28.56218 | 35.18153 | 35.26312
3101.537 | -20.10056 | -1.622748 | 3.325142 |  | 29.2353 | 28.88121 | 28.46421 | 28.56654 | 35.15652 | 35.24963
3101.637 | -20.10043 | -4.407305 | 3.325176 |  | 29.23299 | 28.87213 | 28.47252 | 28.57677 | 35.16581 | 35.25679
3101.736 | -20.09972 | -1.611812 | 3.325143 |  | 29.22151 | 28.86012 | 28.46445 | 28.59017 | 35.16222 | 35.26553
3101.836 | -20.10004 | -1.812092 | 3.325174 |  | 29.23382 | 28.88622 | 28.49574 | 28.54359 | 35.16494 | 35.2914
3101.936 | -20.10034 | -3.211775 | 3.325111 |  | 29.25268 | 28.86451 | 28.48446 | 28.545 | 35.18156 | 35.27254
3102.035 | -20.10022 | 2.029461 | 3.32514 |  | 29.21849 | 28.87973 | 28.46604 | 28.56894 | 35.20287 | 35.27113
3102.135 | -20.10051 | -1.318796 | 3.32514 |  | 29.21387 | 28.8566 | 28.49636 | 28.54526 | 35.22954 | 35.27888
3102.234375 | -20.10034 | -1.096187 | 3.325138 |  | 29.23423 | 28.87854 | 28.45075 | 28.54924 | 35.20499 | 35.30313
3102.334 | -20.10043 | -5.705367 | 3.325171 |  | 29.19667 | 28.86737 | 28.49832 | 28.53815 | 35.22887 | 35.31248
3102.434 | -20.10094 | -2.818506 | 3.325125 |  | 29.22509 | 28.85953 | 28.48467 | 28.5645 | 35.23994 | 35.25844
3102.533 | -20.10114 | -1.648723 | 3.325152 |  | 29.24986 | 28.86322 | 28.4712 | 28.54823 | 35.2361 | 35.26101
3102.633 | -20.10059 | 2.711644 | 3.325162 |  | 29.2254 | 28.89093 | 28.4731 | 28.54135 | 35.22456 | 35.29491
3102.732 | -20.10058 | 4.56566 | 3.325121 |  | 29.22339 | 28.90309 | 28.48612 | 28.54534 | 35.2268 | 35.25817
3102.832 | -20.10081 | -5.538808 | 3.325149 |  | 29.25122 | 28.85137 | 28.48136 | 28.55462 | 35.21089 | 35.2502
3102.932 | -20.10074 | -0.6441326 | 3.325132 |  | 29.25332 | 28.87276 | 28.47655 | 28.53322 | 35.23097 | 35.27319
3103.03125 | -20.10051 | 1.922371 | 3.325145 |  | 29.24834 | 28.86112 | 28.45778 | 28.53951 | 35.22252 | 35.28807
3103.131 | -20.10036 | -0.04739285 | 3.325151 |  | 29.25781 | 28.87471 | 28.48557 | 28.51759 | 35.20259 | 35.30836
3103.23 | -20.1015 | 3.349625 | 3.325132 |  | 29.24089 | 28.87043 | 28.47471 | 28.48946 | 35.1823 | 35.28796
3103.33 | -20.10067 | -2.77453 | 3.325147 |  | 29.22194 | 28.87596 | 28.45424 | 28.52228 | 35.21667 | 35.27428
3103.43 | -20.10062 | 4.546293 | 3.32513 |  | 29.26171 | 28.85987 | 28.50409 | 28.53775 | 35.20893 | 35.27483
3103.529 | -20.10069 | 4.362874 | 3.325091 |  | 29.22892 | 28.89335 | 28.4556 | 28.52261 | 35.22794 | 35.30648
3103.629 | -20.10063 | 5.51215 | 3.325088 |  | 29.2466 | 28.89615 | 28.4908 | 28.50194 | 35.24672 | 35.31911
3103.729 | -20.1008 | 2.263463 | 3.325147 |  | 29.25653 | 28.87208 | 28.4958 | 28.53547 | 35.23887 | 35.31516
3103.828125 | -20.10024 | -0.5488911 | 3.325154 |  | 29.24582 | 28.89519 | 28.4294 | 28.5013 | 35.26927 | 35.32426
3103.928 | -20.10031 | 1.388518 | 3.325168 |  | 29.25406 | 28.89327 | 28.4496 | 28.55402 | 35.25349 | 35.29285
3104.027 | -20.10106 | -4.604851 | 3.325145 |  | 29.2256 | 28.88988 | 28.50729 | 28.50055 | 35.27183 | 35.31458
3104.127 | -20.10132 | 2.167083 | 3.325191 |  | 29.23387 | 28.88574 | 28.46702 | 28.52539 | 35.2794 | 35.33956
3104.227 | -20.10007 | 3.848388 | 3.325181 |  | 29.25619 | 28.87398 | 28.47556 | 28.47874 | 35.288 | 35.30865
3104.326 | -20.1015 | -4.147555 | 3.325191 |  | 29.24123 | 28.87366 | 28.48048 | 28.49985 | 35.27564 | 35.3168
3104.426 | -20.1009 | -1.962245 | 3.325137 |  | 29.26019 | 28.89073 | 28.47067 | 28.50079 | 35.27749 | 35.29702
3104.525 | -20.10086 | -1.649863 | 3.325165 |  | 29.25552 | 28.87439 | 28.49541 | 28.46721 | 35.26652 | 35.27708
3104.625 | -20.10095 | -1.458468 | 3.325152 |  | 29.2322 | 28.86931 | 28.46641 | 28.48907 | 35.26731 | 35.30833
3104.725 | -20.10063 | -1.322441 | 3.325174 |  | 29.2355 | 28.8414 | 28.48614 | 28.47895 | 35.26228 | 35.29723
3104.824 | -20.10166 | -3.927908 | 3.325135 |  | 29.2097 | 28.88832 | 28.46 | 28.51829 | 35.2678 | 35.26077
3104.924 | -20.10047 | 2.205589 | 3.325165 |  | 29.22657 | 28.87691 | 28.48946 | 28.48592 | 35.25379 | 35.27984
3105.023 | -20.10083 | -1.362772 | 3.325178 |  | 29.25604 | 28.87976 | 28.43991 | 28.48836 | 35.2648 | 35.28725
3105.123 | -20.10113 | -1.024186 | 3.325184 |  | 29.2399 | 28.86421 | 28.48468 | 28.46673 | 35.2501 | 35.28373
3105.223 | -20.10181 | 4.967816 | 3.325173 |  | 29.22999 | 28.85859 | 28.47285 | 28.47641 | 35.25609 | 35.26428
3105.322 | -20.10091 | -1.951764 | 3.325199 |  | 29.2362 | 28.87684 | 28.45829 | 28.4707 | 35.30853 | 35.23801
3105.421875 | -20.10193 | -1.52728 | 3.325138 |  | 29.28016 | 28.86184 | 28.45223 | 28.4574 | 35.2751 | 35.25957
3105.521 | -20.10212 | -0.5181313 | 3.32523 |  | 29.19452 | 28.87271 | 28.45444 | 28.46617 | 35.29571 | 35.21983
3105.621 | -20.10209 | -1.897307 | 3.32513 |  | 29.22784 | 28.87018 | 28.46397 | 28.47873 | 35.25522 | 35.22705
3105.721 | -20.10118 | -3.419575 | 3.325155 |  | 29.24175 | 28.84853 | 28.46743 | 28.46139 | 35.26471 | 35.24237
3105.82 | -20.10148 | 2.000296 | 3.325202 |  | 29.23442 | 28.87626 | 28.45392 | 28.45204 | 35.2639 | 35.21701
3105.92 | -20.10149 | -0.9922867 | 3.325177 |  | 29.22788 | 28.85463 | 28.44515 | 28.48324 | 35.24548 | 35.23077
3106.02 | -20.101 | -0.465498 | 3.325149 |  | 29.2739 | 28.86083 | 28.46361 | 28.44402 | 35.27301 | 35.22817
3106.119 | -20.10063 | -0.1357985 | 3.325159 |  | 29.27637 | 28.85365 | 28.44592 | 28.43445 | 35.24855 | 35.22578
3106.21875 | -20.10179 | 5.449034 | 3.325142 |  | 29.25592 | 28.87848 | 28.44 | 28.46422 | 35.24009 | 35.22093
3106.318 | -20.1015 | 11.27038 | 3.325212 |  | 29.25015 | 28.8917 | 28.4534 | 28.45664 | 35.24852 | 35.21957
3106.418 | -20.10132 | -2.470807 | 3.325139 |  | 29.27681 | 28.84248 | 28.45908 | 28.48613 | 35.24862 | 35.22497
3106.518 | -20.10098 | 2.97595 | 3.325138 |  | 29.25512 | 28.86982 | 28.47852 | 28.45455 | 35.22282 | 35.24608
3106.617 | -20.10163 | 2.540072 | 3.325168 |  | 29.26937 | 28.85621 | 28.46361 | 28.43938 | 35.23852 | 35.22107
3106.717 | -20.10133 | 3.001014 | 3.325144 |  | 29.26785 | 28.87591 | 28.44572 | 28.47171 | 35.25584 | 35.23029
3106.816 | -20.10153 | 7.217836 | 3.32516 |  | 29.29585 | 28.8688 | 28.44491 | 28.48001 | 35.23532 | 35.22287
3106.916 | -20.10166 | 2.0805 | 3.325176 |  | 29.28205 | 28.87123 | 28.46905 | 28.4701 | 35.25488 | 35.20708
3107.015625 | -20.10158 | 3.277624 | 3.325174 |  | 29.28572 | 28.8641 | 28.43166 | 28.46093 | 35.26839 | 35.24553
3107.115 | -20.10112 | 0.2130404 | 3.325129 |  | 29.28151 | 28.88092 | 28.44356 | 28.43623 | 35.243 | 35.23421
3107.215 | -20.10149 | -2.290349 | 3.325114 |  | 29.26644 | 28.8605 | 28.46935 | 28.43728 | 35.22794 | 35.25212
3107.314 | -20.10201 | 2.130854 | 3.325162 |  | 29.26034 | 28.85086 | 28.47672 | 28.46178 | 35.26491 | 35.23683
3107.414 | -20.10184 | -2.798683 | 3.325142 |  | 29.28568 | 28.8738 | 28.45259 | 28.45448 | 35.2542 | 35.25454
3107.514 | -20.10175 | 4.502318 | 3.325144 |  | 29.25521 | 28.85458 | 28.44016 | 28.44897 | 35.23996 | 35.23145
3107.613 | -20.10143 | 3.057748 | 3.325182 |  | 29.29914 | 28.84617 | 28.46515 | 28.44741 | 35.2309 | 35.23701
3107.713 | -20.10144 | -3.74016 | 3.325167 |  | 29.27532 | 28.89605 | 28.43815 | 28.46097 | 35.24288 | 35.253
3107.8125 | -20.10174 | 2.128119 | 3.325133 |  | 29.27419 | 28.85138 | 28.45184 | 28.43416 | 35.24936 | 35.25027
3107.912 | -20.10085 | 3.199699 | 3.32516 |  | 29.28032 | 28.86063 | 28.43589 | 28.47865 | 35.24999 | 35.25535
3108.012 | -20.10229 | -2.178702 | 3.32518 |  | 29.31166 | 28.86696 | 28.43025 | 28.44436 | 35.25668 | 35.23506
3108.111 | -20.10251 | 2.25526 | 3.325195 |  | 29.28008 | 28.8513 | 28.45325 | 28.45557 | 35.25998 | 35.23562
3108.211 | -20.10158 | 4.924295 | 3.325209 |  | 29.27218 | 28.85924 | 28.50895 | 28.4908 | 35.30107 | 35.26173
3108.311 | -20.10177 | -3.89806 | 3.325115 |  | 29.2845 | 28.86801 | 28.45582 | 28.46369 | 35.25129 | 35.24089
3108.41 | -20.10183 | 4.080339 | 3.325194 |  | 29.2801 | 28.86624 | 28.44971 | 28.43666 | 35.26288 | 35.2519
3108.51 | -20.10172 | 3.709856 | 3.325181 |  | 29.2814 | 28.87873 | 28.45646 | 28.48118 | 35.25819 | 35.23001
3108.609375 | -20.10136 | 2.311996 | 3.325203 |  | 29.32443 | 28.91116 | 28.4644 | 28.44366 | 35.25322 | 35.25418
3108.709 | -20.10181 | -0.1957226 | 3.325192 |  | 29.267 | 28.88635 | 28.45788 | 28.45897 | 35.28411 | 35.24168
3108.809 | -20.1024 | -2.003486 | 3.325136 |  | 29.27148 | 28.88063 | 28.43803 | 28.46306 | 35.29039 | 35.22005
3108.908 | -20.10128 | 2.188272 | 3.325149 |  | 29.2791 | 28.85135 | 28.48952 | 28.48026 | 35.28209 | 35.231
3109.008 | -20.10056 | -0.08157063 | 3.325173 |  | 29.28416 | 28.90795 | 28.44208 | 28.47332 | 35.26657 | 35.22372
3109.107 | -20.10173 | -3.103774 | 3.325137 |  | 29.2643 | 28.88021 | 28.42953 | 28.46015 | 35.23955 | 35.22527
3109.207 | -20.10202 | -0.4140034 | 3.325167 |  | 29.28242 | 28.89078 | 28.46274 | 28.50254 | 35.27546 | 35.21764
3109.307 | -20.102 | 3.414562 | 3.325148 |  | 29.30322 | 28.86223 | 28.46096 | 28.45344 | 35.27334 | 35.20947
3109.40625 | -20.10168 | 0.4561567 | 3.325194 |  | 29.28833 | 28.83625 | 28.45807 | 28.50094 | 35.25851 | 35.1986
3109.506 | -20.10185 | -2.37921 | 3.325195 |  | 29.28569 | 28.84523 | 28.48184 | 28.47089 | 35.27905 | 35.20218
3109.605 | -20.10161 | 5.004955 | 3.325196 |  | 29.29647 | 28.88428 | 28.43862 | 28.45658 | 35.26823 | 35.19864
3109.705 | -20.10068 | 2.27212 | 3.325148 |  | 29.26163 | 28.86869 | 28.45885 | 28.46462 | 35.2682 | 35.21487
3109.805 | -20.10173 | 1.869282 | 3.325166 |  | 29.29242 | 28.87133 | 28.43591 | 28.47992 | 35.28885 | 35.19839
3109.904 | -20.1027 | 0.4203835 | 3.325164 |  | 29.28408 | 28.87399 | 28.4548 | 28.47606 | 35.26917 | 35.24002
3110.004 | -20.10187 | 0.5837526 | 3.325172 |  | 29.3048 | 28.85415 | 28.44828 | 28.45699 | 35.25403 | 35.20113
3110.104 | -20.10121 | 3.243218 | 3.325147 |  | 29.29486 | 28.8485 | 28.44223 | 28.46095 | 35.29205 | 35.22378
3110.203125 | -20.10165 | 3.051597 | 3.32513 |  | 29.29248 | 28.87248 | 28.41637 | 28.43982 | 35.29939 | 35.16906
3110.303 | -20.10223 | 6.114359 | 3.325157 |  | 29.30271 | 28.86892 | 28.4617 | 28.47056 | 35.27386 | 35.21374
3110.402 | -20.10223 | 0.5040045 | 3.32517 |  | 29.29468 | 28.84095 | 28.42133 | 28.46862 | 35.24501 | 35.16695
3110.502 | -20.10216 | 0.1478748 | 3.32513 |  | 29.29123 | 28.85459 | 28.45988 | 28.4628 | 35.27877 | 35.15835
3110.602 | -20.10119 | 0.7815256 | 3.325145 |  | 29.30813 | 28.87672 | 28.4508 | 28.46583 | 35.23679 | 35.15592
3110.701 | -20.10159 | 1.580596 | 3.325135 |  | 29.27452 | 28.83752 | 28.43817 | 28.49514 | 35.23152 | 35.18716
3110.801 | -20.10131 | 0.9205151 | 3.325165 |  | 29.28597 | 28.85913 | 28.45451 | 28.48364 | 35.23455 | 35.17867
3110.9 | -20.10076 | 2.041309 | 3.325177 |  | 29.31562 | 28.86145 | 28.44573 | 28.44769 | 35.28001 | 35.16979
3111 | -20.10263 | -1.952675 | 3.325158 |  | 29.31125 | 28.85182 | 28.42907 | 28.49343 | 35.28518 | 35.20351
3111.1 | -20.10299 | -0.7694502 | 3.325184 |  | 29.30136 | 28.88535 | 28.45875 | 28.46928 | 35.2687 | 35.16427
3111.199 | -20.10101 | 0.7261581 | 3.325131 |  | 29.30257 | 28.83793 | 28.45803 | 28.47043 | 35.27711 | 35.17418
3111.299 | -20.10195 | -2.12493 | 3.325178 |  | 29.29385 | 28.88307 | 28.43554 | 28.44284 | 35.26279 | 35.17046
3111.398 | -20.10205 | -4.887384 | 3.325158 |  | 29.29836 | 28.81043 | 28.46278 | 28.43671 | 35.26269 | 35.18465
3111.498 | -20.10153 | -4.965993 | 3.325185 |  | 29.30301 | 28.86707 | 28.45646 | 28.46772 | 35.22119 | 35.1189
3111.598 | -20.10286 | 3.588866 | 3.32518 |  | 29.30324 | 28.84975 | 28.44319 | 28.47625 | 35.23611 | 35.14795
3111.697 | -20.10165 | -0.5128899 | 3.32515 |  | 29.29855 | 28.86012 | 28.44681 | 28.46476 | 35.20088 | 35.13926
3111.796875 | -20.10204 | 1.449811 | 3.325129 |  | 29.26078 | 28.82872 | 28.45962 | 28.48833 | 35.22366 | 35.16107
3111.896 | -20.10195 | -0.3898516 | 3.325147 |  | 29.29486 | 28.83662 | 28.42012 | 28.46268 | 35.24603 | 35.1454
3111.996 | -20.10176 | 3.958896 | 3.325182 |  | 29.28031 | 28.86326 | 28.44892 | 28.47375 | 35.18101 | 35.18252
3112.096 | -20.10311 | 0.5411444 | 3.325137 |  | 29.25486 | 28.83265 | 28.46382 | 28.47679 | 35.23582 | 35.15514
3112.195 | -20.10231 | 3.560614 | 3.32519 |  | 29.26701 | 28.86619 | 28.45757 | 28.4836 | 35.21947 | 35.14458
3112.295 | -20.10162 | -2.680884 | 3.325162 |  | 29.25628 | 28.86937 | 28.41837 | 28.44176 | 35.20847 | 35.15615
3112.395 | -20.10126 | 3.036786 | 3.325166 |  | 29.27348 | 28.85771 | 28.46581 | 28.45037 | 35.21576 | 35.15582
3112.494 | -20.10166 | 0.52565 | 3.325155 |  | 29.26473 | 28.84758 | 28.46362 | 28.45885 | 35.23354 | 35.13104
3112.59375 | -20.10115 | -5.264477 | 3.325116 |  | 29.26318 | 28.86674 | 28.4534 | 28.42649 | 35.24696 | 35.15038
3112.693 | -20.10172 | 2.218576 | 3.325151 |  | 29.28001 | 28.85071 | 28.42745 | 28.44499 | 35.21157 | 35.14726
3112.793 | -20.10206 | -1.209884 | 3.325118 |  | 29.27029 | 28.85225 | 28.45949 | 28.46415 | 35.2178 | 35.17916
3112.893 | -20.10184 | 4.542875 | 3.325141 |  | 29.27603 | 28.85344 | 28.4237 | 28.46356 | 35.21899 | 35.16198
3112.992 | -20.10161 | 0.7516775 | 3.325159 |  | 29.24744 | 28.83296 | 28.44578 | 28.43983 | 35.21621 | 35.15398
3113.092 | -20.10145 | 5.292274 | 3.325191 |  | 29.25369 | 28.83773 | 28.45118 | 28.42281 | 35.2122 | 35.13855
3113.191 | -20.10202 | 2.855189 | 3.325173 |  | 29.2422 | 28.85461 | 28.41032 | 28.45195 | 35.22594 | 35.17012
3113.291 | -20.10155 | 0.7589684 | 3.32516 |  | 29.3016 | 28.86608 | 28.46779 | 28.43749 | 35.20905 | 35.15442
3113.390625 | -20.10079 | 0.103672 | 3.325202 |  | 29.30999 | 28.8603 | 28.46924 | 28.44518 | 35.21269 | 35.15849
3113.49 | -20.10111 | -1.871789 | 3.325189 |  | 29.27499 | 28.87413 | 28.41409 | 28.40365 | 35.20912 | 35.16073
3113.59 | -20.10136 | 0.5014982 | 3.325161 |  | 29.27656 | 28.83269 | 28.44282 | 28.40724 | 35.22663 | 35.16764
3113.689 | -20.10075 | 1.21353 | 3.325135 |  | 29.27393 | 28.84307 | 28.48486 | 28.43167 | 35.2248 | 35.16209
3113.789 | -20.10174 | -3.467195 | 3.325154 |  | 29.28427 | 28.84567 | 28.47149 | 28.41366 | 35.20889 | 35.15628
3113.889 | -20.10119 | -0.940793 | 3.32519 |  | 29.29058 | 28.85928 | 28.44965 | 28.4324 | 35.19935 | 35.20033
3113.988 | -20.10128 | -0.9031973 | 3.325152 |  | 29.29693 | 28.85166 | 28.43662 | 28.43048 | 35.20955 | 35.15955
3114.088 | -20.10136 | -1.716623 | 3.32515 |  | 29.29209 | 28.83807 | 28.41933 | 28.45377 | 35.20481 | 35.17732
3114.1875 | -20.10213 | -2.293539 | 3.325136 |  | 29.30093 | 28.87159 | 28.44113 | 28.42398 | 35.17115 | 35.15514
3114.287 | -20.1011 | -8.091185 | 3.325132 |  | 29.29834 | 28.85783 | 28.42435 | 28.43148 | 35.17729 | 35.1323
3114.387 | -20.10169 | -1.351607 | 3.325212 |  | 29.29782 | 28.86989 | 28.4485 | 28.42291 | 35.17178 | 35.15237
3114.486 | -20.1008 | -8.399694 | 3.325253 |  | 29.26107 | 28.83071 | 28.44725 | 28.42548 | 35.15095 | 35.12776
3114.586 | -20.10168 | 1.897992 | 3.325179 |  | 29.2808 | 28.83982 | 28.44839 | 28.44583 | 35.13707 | 35.1101
3114.686 | -20.10172 | 3.817628 | 3.325204 |  | 29.24952 | 28.85536 | 28.4526 | 28.44405 | 35.12319 | 35.09844
3114.785 | -20.10117 | 2.628479 | 3.325217 |  | 29.30923 | 28.85814 | 28.42674 | 28.45292 | 35.15333 | 35.14872
3114.885 | -20.10105 | 1.531381 | 3.325199 |  | 29.27096 | 28.84746 | 28.44877 | 28.47318 | 35.14534 | 35.13296
3114.984375 | -20.10095 | -2.792303 | 3.32519 |  | 29.2655 | 28.85449 | 28.45004 | 28.45805 | 35.14204 | 35.17097
3115.084 | -20.10053 | -1.408797 | 3.325165 |  | 29.26375 | 28.85746 | 28.43788 | 28.45718 | 35.12702 | 35.14364
3115.184 | -20.10098 | 5.675747 | 3.325176 |  | 29.27833 | 28.8651 | 28.43932 | 28.45543 | 35.12726 | 35.13157
3115.283 | -20.10147 | 4.221834 | 3.325185 |  | 29.2773 | 28.87145 | 28.43043 | 28.46524 | 35.14043 | 35.14849
3115.383 | -20.10177 | 6.752565 | 3.325192 |  | 29.27611 | 28.85051 | 28.43976 | 28.48837 | 35.15347 | 35.16895
3115.482 | -20.10125 | 6.011141 | 3.325219 |  | 29.27187 | 28.83285 | 28.45276 | 28.49339 | 35.16067 | 35.15617
3115.582 | -20.10023 | 3.473803 | 3.32523 |  | 29.3052 | 28.8289 | 28.52161 | 28.47381 | 35.13404 | 35.18378
3115.682 | -20.10064 | 4.155074 | 3.325231 |  | 29.28427 | 28.87841 | 28.47819 | 28.4931 | 35.18038 | 35.1653
3115.78125 | -20.10053 | 2.353236 | 3.325142 |  | 29.29915 | 28.84684 | 28.47721 | 28.49375 | 35.17234 | 35.17664
3115.881 | -20.10102 | -0.08863354 | 3.325191 |  | 29.2915 | 28.84092 | 28.45827 | 28.48178 | 35.17805 | 35.18357
3115.98 | -20.10054 | 4.814929 | 3.325183 |  | 29.2659 | 28.85073 | 28.48635 | 28.49706 | 35.18734 | 35.22961
3116.08 | -20.10121 | 1.755357 | 3.325162 |  | 29.28116 | 28.86528 | 28.46991 | 28.48676 | 35.21043 | 35.26721
3116.18 | -20.10015 | 2.987799 | 3.325213 |  | 29.28686 | 28.82263 | 28.49297 | 28.48341 | 35.17599 | 35.20777
3116.279 | -20.10071 | 3.755653 | 3.325221 |  | 29.28529 | 28.84878 | 28.50593 | 28.46298 | 35.18233 | 35.22553
3116.379 | -20.10082 | -1.131959 | 3.325212 |  | 29.2632 | 28.84652 | 28.46679 | 28.47976 | 35.19235 | 35.2426
3116.479 | -20.10146 | -1.993689 | 3.325183 |  | 29.31858 | 28.8408 | 28.4821 | 28.46862 | 35.15951 | 35.2261
3116.578125 | -20.10107 | 5.943014 | 3.325209 |  | 29.27138 | 28.85839 | 28.48992 | 28.46142 | 35.15274 | 35.2065
3116.678 | -20.10052 | 5.508732 | 3.325193 |  | 29.2858 | 28.85928 | 28.50096 | 28.49715 | 35.1485 | 35.23046
3116.777 | -20.10118 | 2.238855 | 3.325159 |  | 29.29034 | 28.83944 | 28.47357 | 28.50946 | 35.14178 | 35.24851
3116.877 | -20.10082 | 2.186906 | 3.32522 |  | 29.28253 | 28.8265 | 28.48519 | 28.46676 | 35.12003 | 35.26547
3116.977 | -20.10037 | -2.332501 | 3.325216 |  | 29.27783 | 28.84549 | 28.45454 | 28.48035 | 35.13167 | 35.22965
3117.076 | -20.10034 | -0.3946362 | 3.325158 |  | 29.27903 | 28.86585 | 28.50465 | 28.46533 | 35.14803 | 35.25385
3117.176 | -20.10128 | 2.786835 | 3.325201 |  | 29.28867 | 28.86827 | 28.47624 | 28.4878 | 35.16066 | 35.22594
3117.275 | -20.10104 | -4.685054 | 3.325239 |  | 29.26488 | 28.8468 | 28.45762 | 28.49899 | 35.19028 | 35.24012
3117.375 | -20.10083 | 1.763331 | 3.325179 |  | 29.24867 | 28.8723 | 28.46254 | 28.49221 | 35.18025 | 35.26525
3117.475 | -20.10004 | 1.014161 | 3.325225 |  | 29.25022 | 28.83154 | 28.47841 | 28.44968 | 35.18547 | 35.25217
3117.574 | -20.1006 | 0.6543856 | 3.32519 |  | 29.23203 | 28.82912 | 28.47959 | 28.48592 | 35.18496 | 35.24269
3117.674 | -20.10142 | -5.297287 | 3.325186 |  | 29.28123 | 28.85021 | 28.49407 | 28.47816 | 35.18665 | 35.24747
3117.773 | -20.10056 | 2.045866 | 3.325184 |  | 29.27429 | 28.83326 | 28.49755 | 28.4723 | 35.21629 | 35.28577
3117.873 | -20.09999 | 5.024323 | 3.325195 |  | 29.24432 | 28.85308 | 28.50303 | 28.47536 | 35.20126 | 35.26702
3117.973 | -20.10114 | 6.259043 | 3.325215 |  | 29.29018 | 28.85735 | 28.49535 | 28.48713 | 35.20882 | 35.27111
3118.072 | -20.10036 | 4.06234 | 3.325192 |  | 29.24989 | 28.87179 | 28.49268 | 28.45486 | 35.21869 | 35.23793
3118.171875 | -20.10072 | -0.9369192 | 3.325151 |  | 29.27896 | 28.82889 | 28.47418 | 28.47993 | 35.18859 | 35.28304
3118.271 | -20.09982 | -1.875207 | 3.32518 |  | 29.25327 | 28.86745 | 28.47554 | 28.47494 | 35.23206 | 35.26713
3118.371 | -20.10087 | -2.761999 | 3.325217 |  | 29.26833 | 28.85161 | 28.49506 | 28.4595 | 35.23315 | 35.27044
3118.471 | -20.10058 | 0.679677 | 3.325151 |  | 29.27679 | 28.8605 | 28.47135 | 28.45484 | 35.22252 | 35.28968
3118.57 | -20.10017 | 2.212652 | 3.325228 |  | 29.25977 | 28.85402 | 28.46532 | 28.46568 | 35.23826 | 35.28228
3118.67 | -20.10089 | 2.597036 | 3.32516 |  | 29.30406 | 28.85525 | 28.46535 | 28.43247 | 35.20534 | 35.30561
3118.77 | -20.10087 | 4.036137 | 3.325236 |  | 29.27085 | 28.86107 | 28.48695 | 28.46935 | 35.22721 | 35.30201
3118.869 | -20.09954 | -1.780193 | 3.325237 |  | 29.26405 | 28.85398 | 28.47671 | 28.45977 | 35.20989 | 35.28109
3118.96875 | -20.1 | 0.3274202 | 3.325226 |  | 29.27304 | 28.8314 | 28.4646 | 28.44189 | 35.21586 | 35.33389
3119.068 | -20.10087 | 1.38624 | 3.325219 |  | 29.25134 | 28.81263 | 28.4563 | 28.45384 | 35.22397 | 35.30301
3119.168 | -20.10098 | 1.425886 | 3.325197 |  | 29.25572 | 28.82567 | 28.48537 | 28.45354 | 35.22227 | 35.34722
3119.268 | -20.10073 | 1.996195 | 3.325218 |  | 29.24652 | 28.85838 | 28.46287 | 28.45265 | 35.23822 | 35.32484
3119.367 | -20.09984 | 0.5908155 | 3.325176 |  | 29.23132 | 28.86653 | 28.47107 | 28.46682 | 35.26249 | 35.31721
3119.467 | -20.10082 | -3.187167 | 3.32518 |  | 29.23468 | 28.84719 | 28.48171 | 28.47461 | 35.23861 | 35.32291
3119.566 | -20.10041 | 1.545507 | 3.325153 |  | 29.22898 | 28.87752 | 28.48533 | 28.4814 | 35.24406 | 35.31345
3119.666 | -20.10166 | 3.358282 | 3.325169 |  | 29.24427 | 28.85495 | 28.47574 | 28.45317 | 35.23558 | 35.30893
3119.765625 | -20.10075 | 2.265969 | 3.325161 |  | 29.22501 | 28.86178 | 28.48246 | 28.47329 | 35.24067 | 35.33701
3119.865 | -20.10027 | -2.060221 | 3.325183 |  | 29.22683 | 28.85817 | 28.49085 | 28.4406 | 35.2599 | 35.29748
3119.965 | -20.1011 | 3.131573 | 3.325167 |  | 29.21385 | 28.84599 | 28.47679 | 28.48477 | 35.25514 | 35.32946
3120.064 | -20.10101 | 2.332046 | 3.325193 |  | 29.22312 | 28.86905 | 28.47376 | 28.47315 | 35.26783 | 35.31173
3120.164 | -20.10001 | -3.852945 | 3.325148 |  | 29.24993 | 28.85611 | 28.47555 | 28.47252 | 35.26005 | 35.30775
3120.264 | -20.10189 | -3.190357 | 3.325188 |  | 29.26747 | 28.86757 | 28.44101 | 28.44928 | 35.26942 | 35.30988
3120.363 | -20.10109 | -3.353498 | 3.325182 |  | 29.23875 | 28.83783 | 28.48726 | 28.42851 | 35.25118 | 35.31543
3120.463 | -20.10123 | 0.4408903 | 3.325174 |  | 29.21828 | 28.88597 | 28.48203 | 28.44989 | 35.23282 | 35.27771
3120.5625 | -20.1012 | 2.661972 | 3.325158 |  | 29.25933 | 28.84291 | 28.47044 | 28.47425 | 35.25726 | 35.29231
3120.662 | -20.10015 | 3.896464 | 3.325131 |  | 29.23409 | 28.85017 | 28.45199 | 28.42624 | 35.24989 | 35.26949
3120.762 | -20.10083 | 1.685408 | 3.32517 |  | 29.25677 | 28.88052 | 28.49582 | 28.45187 | 35.26004 | 35.29531
3120.861 | -20.10029 | 5.135513 | 3.325153 |  | 29.24907 | 28.85468 | 28.47832 | 28.44883 | 35.306 | 35.28805
3120.961 | -20.10026 | 3.90649 | 3.32516 |  | 29.24887 | 28.83287 | 28.476 | 28.44855 | 35.28304 | 35.28865
3121.061 | -20.09986 | 0.3169394 | 3.325174 |  | 29.28044 | 28.90674 | 28.47815 | 28.47312 | 35.30079 | 35.2635
3121.16 | -20.10054 | -4.625357 | 3.325158 |  | 29.27298 | 28.87504 | 28.48869 | 28.47836 | 35.28268 | 35.25764
3121.26 | -20.10148 | -3.052052 | 3.325157 |  | 29.26254 | 28.86416 | 28.51296 | 28.44983 | 35.27447 | 35.26293
3121.359375 | -20.10007 | 2.165715 | 3.325146 |  | 29.28791 | 28.86719 | 28.47478 | 28.45784 | 35.26725 | 35.23366
3121.459 | -20.10071 | -4.039783 | 3.325102 |  | 29.23277 | 28.89845 | 28.47677 | 28.45613 | 35.2702 | 35.24324
3121.559 | -20.10156 | 1.204188 | 3.325187 |  | 29.30155 | 28.84038 | 28.45921 | 28.45526 | 35.24184 | 35.22191
3121.658 | -20.10053 | 0.6639547 | 3.325189 |  | 29.26305 | 28.86306 | 28.50039 | 28.46529 | 35.25 | 35.2197
3121.758 | -20.10088 | -4.111328 | 3.325169 |  | 29.28055 | 28.87194 | 28.51865 | 28.45884 | 35.2296 | 35.21371
3121.857 | -20.1007 | 0 | 3.325143 |  | 29.27607 | 28.87686 | 28.48353 | 28.48269 | 35.24101 | 35.22256
3121.957 | -20.10004 | -6.297777 | 3.325132 |  | 29.27117 | 28.87258 | 28.49208 | 28.47911 | 35.26616 | 35.19378
3122.057 | -20.10053 | -3.140002 | 3.325118 |  | 29.30297 | 28.87329 | 28.48859 | 28.46536 | 35.22447 | 35.20753
3122.15625 | -20.10053 | -7.227406 | 3.325158 |  | 29.30204 | 28.87435 | 28.48491 | 28.49133 | 35.23274 | 35.22398
3122.256 | -20.10015 | 1.60133 | 3.325161 |  | 29.31326 | 28.88705 | 28.49347 | 28.47625 | 35.2503 | 35.24748
3122.355 | -20.10086 | 2.277362 | 3.325156 |  | 29.30939 | 28.85707 | 28.50228 | 28.47457 | 35.26374 | 35.20375
3122.455 | -20.10083 | 2.359616 | 3.325145 |  | 29.28968 | 28.87038 | 28.4813 | 28.47443 | 35.2984 | 35.21298
3122.555 | -20.10013 | -4.419381 | 3.32517 |  | 29.30259 | 28.88237 | 28.48762 | 28.46939 | 35.26772 | 35.23779
3122.654 | -20.10195 | 0.1920776 | 3.325133 |  | 29.28922 | 28.8679 | 28.47777 | 28.49956 | 35.29064 | 35.22208
3122.754 | -20.10096 | -5.982888 | 3.325181 |  | 29.27594 | 28.89304 | 28.50294 | 28.48089 | 35.28657 | 35.21518
3122.854 | -20.10093 | 0.9145908 | 3.325108 |  | 29.32143 | 28.83934 | 28.48974 | 28.50312 | 35.30791 | 35.24062
3122.953125 | -20.10055 | 2.340248 | 3.325158 |  | 29.31027 | 28.87231 | 28.50628 | 28.48823 | 35.26276 | 35.28498
3123.053 | -20.10039 | 0.4554729 | 3.325152 |  | 29.29832 | 28.87408 | 28.48298 | 28.47667 | 35.28942 | 35.26614
3123.152 | -20.10116 | 2.526858 | 3.325188 |  | 29.3257 | 28.84855 | 28.51137 | 28.49207 | 35.29031 | 35.2931
3123.252 | -20.10181 | -0.2617998 | 3.325161 |  | 29.29778 | 28.85621 | 28.51652 | 28.47636 | 35.28737 | 35.2732
3123.352 | -20.10041 | -1.582191 | 3.325162 |  | 29.28886 | 28.88471 | 28.49755 | 28.47384 | 35.26483 | 35.31248
3123.451 | -20.10114 | 1.750344 | 3.32518 |  | 29.32937 | 28.85986 | 28.54454 | 28.491 | 35.2847 | 35.30143
3123.551 | -20.1007 | 4.482495 | 3.325188 |  | 29.32286 | 28.88571 | 28.50164 | 28.47553 | 35.26296 | 35.32437
3123.65 | -20.09996 | 2.537566 | 3.325237 |  | 29.30124 | 28.873 | 28.4735 | 28.46943 | 35.24225 | 35.32909
3123.75 | -20.09994 | -0.9599323 | 3.325222 |  | 29.30841 | 28.87769 | 28.49551 | 28.47976 | 35.28835 | 35.30152
3123.85 | -20.10059 | -0.6835508 | 3.325158 |  | 29.3217 | 28.8506 | 28.51218 | 28.4744 | 35.28741 | 35.34056
3123.949 | -20.10007 | 4.032719 | 3.325185 |  | 29.29683 | 28.84561 | 28.49734 | 28.46386 | 35.29003 | 35.31372
3124.049 | -20.10024 | -5.892432 | 3.325171 |  | 29.32148 | 28.86304 | 28.47904 | 28.46012 | 35.27268 | 35.31646
3124.148 | -20.10031 | -1.837155 | 3.325179 |  | 29.32103 | 28.84818 | 28.4855 | 28.4508 | 35.25893 | 35.3246
3124.248 | -20.10111 | -2.915114 | 3.325143 |  | 29.28913 | 28.85896 | 28.52465 | 28.44032 | 35.28222 | 35.31863
3124.348 | -20.09997 | 1.956777 | 3.32517 |  | 29.30529 | 28.86316 | 28.52898 | 28.45468 | 35.26451 | 35.30132
3124.447 | -20.10094 | 3.967553 | 3.325183 |  | 29.28764 | 28.86498 | 28.49023 | 28.4492 | 35.27761 | 35.34092
3124.546875 | -20.10094 | 2.017158 | 3.325132 |  | 29.3092 | 28.85261 | 28.47606 | 28.45935 | 35.28515 | 35.33144
3124.646 | -20.1008 | -0.529068 | 3.325211 |  | 29.29106 | 28.85762 | 28.48258 | 28.44731 | 35.27367 | 35.33258
3124.746 | -20.10044 | 2.590883 | 3.32517 |  | 29.30137 | 28.88202 | 28.51037 | 28.47549 | 35.29612 | 35.33672
3124.846 | -20.1012 | -4.000364 | 3.325191 |  | 29.33222 | 28.90099 | 28.48542 | 28.46291 | 35.27732 | 35.32345
3124.945 | -20.10019 | -3.598665 | 3.325168 |  | 29.30222 | 28.86113 | 28.51958 | 28.45141 | 35.28584 | 35.3248
3125.045 | -20.10121 | -3.566538 | 3.325137 |  | 29.28363 | 28.84693 | 28.48957 | 28.44697 | 35.30172 | 35.32018
3125.145 | -20.10143 | -2.18212 | 3.32519 |  | 29.30791 | 28.85226 | 28.4943 | 28.46941 | 35.2966 | 35.31723
3125.244 | -20.10131 | 0.1754446 | 3.325168 |  | 29.30965 | 28.88217 | 28.52479 | 28.47509 | 35.32574 | 35.34163
3125.34375 | -20.10065 | 0.5322571 | 3.325177 |  | 29.31504 | 28.86697 | 28.50576 | 28.4467 | 35.3069 | 35.30502
3125.443 | -20.10077 | -2.566959 | 3.325122 |  | 29.29004 | 28.86925 | 28.53173 | 28.43093 | 35.29619 | 35.28543
3125.543 | -20.10067 | -4.789181 | 3.32516 |  | 29.33703 | 28.87353 | 28.4884 | 28.47893 | 35.28246 | 35.33206
3125.643 | -20.10072 | -2.057486 | 3.325189 |  | 29.32077 | 28.86688 | 28.51329 | 28.46297 | 35.2687 | 35.31041
3125.742 | -20.10064 | -6.314182 | 3.32516 |  | 29.31665 | 28.88638 | 28.50742 | 28.48749 | 35.26918 | 35.2744
3125.842 | -20.10079 | -3.297903 | 3.325162 |  | 29.31205 | 28.8786 | 28.48116 | 28.48852 | 35.25969 | 35.30333
3125.941 | -20.1004 | -3.428689 | 3.325125 |  | 29.29781 | 28.85885 | 28.51726 | 28.49883 | 35.26771 | 35.3184
3126.041 | -20.10077 | -1.583558 | 3.325176 |  | 29.29898 | 28.87411 | 28.48001 | 28.49512 | 35.28328 | 35.28201
3126.140625 | -20.10129 | -7.867664 | 3.325192 |  | 29.29534 | 28.89417 | 28.47248 | 28.526 | 35.25753 | 35.27336
3126.24 | -20.10064 | -1.049251 | 3.325174 |  | 29.29468 | 28.89649 | 28.48615 | 28.50621 | 35.25777 | 35.27832
3126.34 | -20.09977 | -5.905191 | 3.325174 |  | 29.30301 | 28.88893 | 28.50574 | 28.52798 | 35.28647 | 35.28802
3126.439 | -20.1011 | -7.821638 | 3.325171 |  | 29.2983 | 28.90527 | 28.46009 | 28.48878 | 35.25609 | 35.26798
3126.539 | -20.10207 | -3.717374 | 3.325162 |  | 29.31667 | 28.86865 | 28.47887 | 28.50009 | 35.24815 | 35.28362
3126.639 | -20.09968 | -6.896111 | 3.325149 |  | 29.29943 | 28.89321 | 28.45585 | 28.50287 | 35.29625 | 35.2894
3126.738 | -20.10084 | -10.43553 | 3.325154 |  | 29.32685 | 28.86259 | 28.48963 | 28.50089 | 35.2637 | 35.27729
3126.838 | -20.10034 | -3.765223 | 3.325183 |  | 29.29265 | 28.8934 | 28.50293 | 28.49334 | 35.28189 | 35.28267
3126.9375 | -20.09996 | -4.844777 | 3.325158 |  | 29.313 | 28.89062 | 28.49426 | 28.47942 | 35.29176 | 35.30654
3127.037 | -20.10064 | 2.685214 | 3.32514 |  | 29.29475 | 28.88612 | 28.47846 | 28.52629 | 35.29976 | 35.26741
3127.137 | -20.09944 | -2.541896 | 3.325184 |  | 29.32732 | 28.87473 | 28.46909 | 28.50322 | 35.26211 | 35.26974
3127.236 | -20.10071 | -1.080237 | 3.325143 |  | 29.325 | 28.87535 | 28.50671 | 28.48315 | 35.27888 | 35.32877
3127.336 | -20.10073 | -6.627932 | 3.325114 |  | 29.30568 | 28.87587 | 28.4897 | 28.49479 | 35.27749 | 35.27764
3127.436 | -20.10014 | -1.570798 | 3.325155 |  | 29.306 | 28.87527 | 28.47739 | 28.50717 | 35.27894 | 35.2781
3127.535 | -20.10086 | -3.695045 | 3.325146 |  | 29.31127 | 28.8767 | 28.46645 | 28.50858 | 35.30837 | 35.28838
3127.635 | -20.10062 | -2.65058 | 3.325128 |  | 29.30181 | 28.89077 | 28.49207 | 28.48954 | 35.31382 | 35.26308
3127.734375 | -20.10031 | -3.887806 | 3.325151 |  | 29.31794 | 28.88803 | 28.48978 | 28.47335 | 35.33246 | 35.27794
3127.834 | -20.10051 | -0.5666628 | 3.325154 |  | 29.33409 | 28.89427 | 28.4845 | 28.45061 | 35.2755 | 35.25802
3127.934 | -20.10113 | -0.3194466 | 3.32514 |  | 29.33709 | 28.83203 | 28.49884 | 28.52695 | 35.32164 | 35.27825
3128.033 | -20.10083 | 0.4048901 | 3.325148 |  | 29.31516 | 28.88775 | 28.47776 | 28.52567 | 35.29495 | 35.30035
3128.133 | -20.10074 | -8.206705 | 3.325163 |  | 29.33116 | 28.85273 | 28.49849 | 28.52064 | 35.3036 | 35.30396
3128.232 | -20.10082 | -3.998085 | 3.325154 |  | 29.35164 | 28.86917 | 28.49241 | 28.53182 | 35.3258 | 35.2953
3128.332 | -20.09974 | -1.116921 | 3.325156 |  | 29.32414 | 28.91137 | 28.48482 | 28.51574 | 35.33887 | 35.30861
3128.432 | -20.10033 | 5.392984 | 3.325137 |  | 29.33265 | 28.89228 | 28.48132 | 28.52752 | 35.33154 | 35.29892
3128.53125 | -20.10073 | 0.9034262 | 3.325143 |  | 29.36392 | 28.87714 | 28.49568 | 28.51398 | 35.32616 | 35.29615
3128.631 | -20.10092 | -6.332638 | 3.325172 |  | 29.32404 | 28.88247 | 28.4944 | 28.51355 | 35.31176 | 35.31269
3128.73 | -20.10004 | -5.817697 | 3.325105 |  | 29.31636 | 28.88573 | 28.5073 | 28.53673 | 35.32485 | 35.30861
3128.83 | -20.10079 | 1.850143 | 3.325141 |  | 29.3269 | 28.87844 | 28.48262 | 28.53159 | 35.31301 | 35.34221
3128.93 | -20.10069 | 2.48311 | 3.325142 |  | 29.31736 | 28.87778 | 28.48222 | 28.54751 | 35.29818 | 35.3322
3129.029 | -20.10089 | -1.591534 | 3.32513 |  | 29.33147 | 28.87262 | 28.49691 | 28.53463 | 35.29178 | 35.36728
3129.129 | -20.10021 | -6.929833 | 3.325172 |  | 29.32272 | 28.87221 | 28.51574 | 28.49101 | 35.31396 | 35.32971
3129.229 | -20.09963 | 0.6621323 | 3.325183 |  | 29.30481 | 28.84411 | 28.49254 | 28.5112 | 35.27597 | 35.32082
3129.328125 | -20.10059 | -3.975529 | 3.325135 |  | 29.3059 | 28.88988 | 28.50492 | 28.49823 | 35.25362 | 35.32404
3129.428 | -20.10001 | 0.6038027 | 3.325137 |  | 29.32772 | 28.8833 | 28.51123 | 28.50445 | 35.26781 | 35.33876
3129.527 | -20.09959 | -6.904998 | 3.325135 |  | 29.27073 | 28.89211 | 28.49433 | 28.53481 | 35.25824 | 35.30641
3129.627 | -20.10077 | -0.2918758 | 3.325183 |  | 29.30276 | 28.88411 | 28.49837 | 28.49012 | 35.24416 | 35.33265
3129.727 | -20.10093 | -0.2921038 | 3.325163 |  | 29.29778 | 28.89969 | 28.49346 | 28.49043 | 35.22506 | 35.31126
3129.826 | -20.10046 | -2.858379 | 3.325152 |  | 29.30152 | 28.8711 | 28.51126 | 28.49502 | 35.20567 | 35.32531
3129.926 | -20.10112 | -6.611527 | 3.325184 |  | 29.30989 | 28.8765 | 28.48681 | 28.50668 | 35.22569 | 35.30071
3130.025 | -20.09985 | -0.2055206 | 3.32516 |  | 29.30542 | 28.90981 | 28.47346 | 28.51427 | 35.1742 | 35.30105
3130.125 | -20.10016 | -7.825056 | 3.325154 |  | 29.31576 | 28.87899 | 28.47988 | 28.49359 | 35.1885 | 35.31024
3130.225 | -20.09988 | -10.65609 | 3.325202 |  | 29.29047 | 28.9056 | 28.49709 | 28.50682 | 35.19602 | 35.30564
3130.324 | -20.10006 | -7.825056 | 3.325157 |  | 29.31297 | 28.88021 | 28.48956 | 28.50822 | 35.21079 | 35.32797
3130.424 | -20.09979 | -6.096585 | 3.32519 |  | 29.30704 | 28.87033 | 28.48291 | 28.51487 | 35.21797 | 35.33354
3130.523 | -20.10029 | -11.42782 | 3.32516 |  | 29.29121 | 28.88721 | 28.51613 | 28.51324 | 35.2056 | 35.30451
3130.623 | -20.10039 | -5.742962 | 3.325177 |  | 29.29297 | 28.89686 | 28.49726 | 28.52546 | 35.23029 | 35.2971
3130.723 | -20.10034 | -6.938719 | 3.325177 |  | 29.29402 | 28.86322 | 28.47164 | 28.50985 | 35.21247 | 35.28902
3130.822 | -20.09988 | -11.51668 | 3.325174 |  | 29.33521 | 28.87548 | 28.47398 | 28.49209 | 35.22612 | 35.32123
3130.921875 | -20.09999 | -7.680144 | 3.325157 |  | 29.33247 | 28.8835 | 28.47989 | 28.531 | 35.24408 | 35.30007
3131.021 | -20.10035 | -2.614808 | 3.325188 |  | 29.30821 | 28.88141 | 28.43845 | 28.52331 | 35.25843 | 35.28074
3131.121 | -20.10012 | -2.372148 | 3.325205 |  | 29.27829 | 28.85045 | 28.45451 | 28.51785 | 35.26503 | 35.29618
3131.221 | -20.10017 | -6.627704 | 3.325187 |  | 29.29511 | 28.84931 | 28.45687 | 28.52126 | 35.23412 | 35.28672
3131.32 | -20.10013 | -7.478952 | 3.32515 |  | 29.29841 | 28.89046 | 28.43429 | 28.52745 | 35.24374 | 35.25776
3131.42 | -20.09979 | -3.863426 | 3.325166 |  | 29.31203 | 28.8737 | 28.4626 | 28.54448 | 35.2594 | 35.28036
3131.52 | -20.09948 | -5.325313 | 3.325162 |  | 29.27908 | 28.86451 | 28.48032 | 28.53764 | 35.2427 | 35.26728
3131.619 | -20.10072 | -3.793021 | 3.325182 |  | 29.31977 | 28.87916 | 28.45567 | 28.53114 | 35.29894 | 35.26741
3131.71875 | -20.10026 | 1.996195 | 3.325175 |  | 29.31014 | 28.87259 | 28.43174 | 28.57666 | 35.28815 | 35.28228
3131.818 | -20.10058 | -5.056677 | 3.325164 |  | 29.28017 | 28.89144 | 28.46087 | 28.5369 | 35.25922 | 35.2709
3131.918 | -20.10037 | -3.954566 | 3.325171 |  | 29.27353 | 28.85023 | 28.47322 | 28.56055 | 35.30373 | 35.27496
3132.018 | -20.10083 | -7.157228 | 3.325207 |  | 29.29907 | 28.87257 | 28.45895 | 28.51724 | 35.2793 | 35.2642
3132.117 | -20.09985 | -2.421135 | 3.325152 |  | 29.28494 | 28.86672 | 28.47515 | 28.57431 | 35.28556 | 35.24688
3132.217 | -20.10044 | -2.702302 | 3.325191 |  | 29.30776 | 28.86855 | 28.46537 | 28.57215 | 35.28145 | 35.25704
3132.316 | -20.09947 | -2.121057 | 3.325224 |  | 29.28986 | 28.86812 | 28.48562 | 28.52851 | 35.31254 | 35.2547
3132.416 | -20.10025 | -2.430705 | 3.325204 |  | 29.29359 | 28.88083 | 28.47243 | 28.5284 | 35.29002 | 35.2782
3132.515625 | -20.09952 | -6.491677 | 3.325166 |  | 29.27721 | 28.88426 | 28.48205 | 28.58748 | 35.29927 | 35.27702
3132.615 | -20.09934 | -5.573669 | 3.325193 |  | 29.26631 | 28.88344 | 28.43713 | 28.55766 | 35.275 | 35.29627
3132.715 | -20.10035 | -5.687366 | 3.325157 |  | 29.26009 | 28.88548 | 28.47084 | 28.5391 | 35.29678 | 35.27895
3132.814 | -20.10034 | -3.722387 | 3.325176 |  | 29.27349 | 28.86661 | 28.46545 | 28.5579 | 35.27059 | 35.26945
3132.914 | -20.10083 | -1.82394 | 3.325174 |  | 29.29126 | 28.87369 | 28.46224 | 28.53821 | 35.28756 | 35.25312
3133.014 | -20.09975 | -2.924685 | 3.325179 |  | 29.27218 | 28.86806 | 28.45229 | 28.51502 | 35.27816 | 35.28594
3133.113 | -20.10062 | -5.690557 | 3.325198 |  | 29.25321 | 28.88562 | 28.49809 | 28.54903 | 35.27582 | 35.262
3133.213 | -20.09982 | -1.580824 | 3.325193 |  | 29.28929 | 28.85696 | 28.4492 | 28.52438 | 35.25675 | 35.27106
3133.3125 | -20.10019 | -3.216788 | 3.325162 |  | 29.21931 | 28.862 | 28.46106 | 28.55901 | 35.2505 | 35.31081
3133.412 | -20.10005 | 0.6922083 | 3.325188 |  | 29.26959 | 28.88552 | 28.46186 | 28.51982 | 35.24341 | 35.27879
3133.512 | -20.09972 | 4.853436 | 3.325179 |  | 29.2757 | 28.89236 | 28.49121 | 28.56123 | 35.21494 | 35.29248
3133.611 | -20.09943 | 5.646126 | 3.325194 |  | 29.27474 | 28.83803 | 28.48502 | 28.52371 | 35.21013 | 35.28849
3133.711 | -20.10085 | 2.268703 | 3.325178 |  | 29.26676 | 28.8801 | 28.4534 | 28.55607 | 35.20742 | 35.29993
3133.811 | -20.09991 | -1.701585 | 3.32514 |  | 29.25567 | 28.87817 | 28.4646 | 28.53677 | 35.22682 | 35.28964
3133.91 | -20.10054 | 0.3390408 | 3.325113 |  | 29.28766 | 28.88194 | 28.4648 | 28.54513 | 35.21914 | 35.31776
3134.01 | -20.10084 | -1.373708 | 3.325191 |  | 29.27929 | 28.84196 | 28.47705 | 28.55254 | 35.20468 | 35.29233
3134.109375 | -20.1003 | -1.015984 | 3.325172 |  | 29.28311 | 28.86456 | 28.4586 | 28.53989 | 35.27221 | 35.27295
3134.209 | -20.10075 | 0.6600819 | 3.325179 |  | 29.29257 | 28.86032 | 28.43706 | 28.52892 | 35.23615 | 35.30352
3134.309 | -20.09968 | -2.193969 | 3.3252 |  | 29.28368 | 28.85983 | 28.45432 | 28.53755 | 35.22492 | 35.30349
3134.408 | -20.09996 | 2.782505 | 3.3252 |  | 29.27378 | 28.88399 | 28.45635 | 28.56404 | 35.25373 | 35.30444
3134.508 | -20.10046 | 0.4142323 | 3.32518 |  | 29.28254 | 28.85259 | 28.45261 | 28.54425 | 35.25859 | 35.32697
3134.607 | -20.10027 | 0.2504072 | 3.325174 |  | 29.30885 | 28.8691 | 28.5007 | 28.54194 | 35.27443 | 35.32956
3134.707 | -20.10044 | -0.8615007 | 3.325134 |  | 29.29285 | 28.85891 | 28.46228 | 28.55704 | 35.26108 | 35.32567
3134.807 | -20.10062 | 0.1082296 | 3.325178 |  | 29.28407 | 28.85971 | 28.47612 | 28.54133 | 35.26863 | 35.32237
3134.90625 | -20.10083 | -2.960456 | 3.325169 |  | 29.2928 | 28.85267 | 28.46 | 28.5284 | 35.28096 | 35.32562
3135.006 | -20.10029 | -2.64215 | 3.325185 |  | 29.30168 | 28.88781 | 28.49702 | 28.54435 | 35.25574 | 35.29829
3135.105 | -20.10043 | 4.413 | 3.325125 |  | 29.26748 | 28.87833 | 28.47934 | 28.55938 | 35.25684 | 35.29224
3135.205 | -20.1002 | 1.533659 | 3.325161 |  | 29.31568 | 28.87433 | 28.45641 | 28.55764 | 35.28142 | 35.27295
3135.305 | -20.10093 | 2.599314 | 3.325176 |  | 29.31451 | 28.88724 | 28.49175 | 28.55427 | 35.25397 | 35.30231
3135.404 | -20.10059 | 2.346628 | 3.325175 |  | 29.28683 | 28.89566 | 28.46325 | 28.55468 | 35.24335 | 35.2769
3135.504 | -20.10058 | -1.97341 | 3.325161 |  | 29.28979 | 28.84743 | 28.45645 | 28.52001 | 35.27386 | 35.30711
3135.604 | -20.10088 | 3.802818 | 3.325186 |  | 29.28849 | 28.87594 | 28.4605 | 28.53765 | 35.28459 | 35.31904
3135.703125 | -20.10007 | 4.949589 | 3.325137 |  | 29.29121 | 28.88028 | 28.47305 | 28.54807 | 35.24436 | 35.30224
3135.803 | -20.10033 | 4.916778 | 3.325165 |  | 29.29265 | 28.85053 | 28.45846 | 28.57066 | 35.29007 | 35.26818
3135.902 | -20.09955 | 3.488613 | 3.325169 |  | 29.27369 | 28.89521 | 28.42118 | 28.52163 | 35.28394 | 35.27111
3136.002 | -20.09939 | -1.58333 | 3.325195 |  | 29.28928 | 28.86597 | 28.46974 | 28.56726 | 35.27596 | 35.26792
3136.102 | -20.10083 | -1.064972 | 3.325172 |  | 29.31276 | 28.86891 | 28.45674 | 28.55691 | 35.24135 | 35.24284
3136.201 | -20.10065 | 3.217471 | 3.325202 |  | 29.2651 | 28.87037 | 28.45534 | 28.53818 | 35.26781 | 35.21771
3136.301 | -20.10072 | 2.848354 | 3.325165 |  | 29.26845 | 28.8449 | 28.47035 | 28.5216 | 35.23029 | 35.22514
3136.4 | -20.09985 | -0.2652168 | 3.325167 |  | 29.27516 | 28.87307 | 28.4596 | 28.54932 | 35.21783 | 35.17999
3136.5 | -20.10075 | 4.663635 | 3.325218 |  | 29.30202 | 28.85639 | 28.47789 | 28.53046 | 35.20284 | 35.23035
3136.6 | -20.1007 | 4.398874 | 3.325194 |  | 29.26667 | 28.86257 | 28.43596 | 28.54023 | 35.20632 | 35.20246
3136.699 | -20.10009 | 1.579229 | 3.325226 |  | 29.26793 | 28.85727 | 28.46499 | 28.54913 | 35.20767 | 35.20634
3136.799 | -20.10004 | -6.684666 | 3.325192 |  | 29.29651 | 28.85924 | 28.43738 | 28.54043 | 35.21347 | 35.21318
3136.898 | -20.10094 | -0.2107611 | 3.325208 |  | 29.30722 | 28.83823 | 28.45888 | 28.53571 | 35.19965 | 35.16788
3136.998 | -20.10036 | -1.59609 | 3.325156 |  | 29.28482 | 28.84681 | 28.44768 | 28.53603 | 35.2025 | 35.18955
3137.098 | -20.10011 | 0.02483559 | 3.325148 |  | 29.3059 | 28.84919 | 28.44934 | 28.53188 | 35.21011 | 35.22122
3137.197 | -20.10053 | 1.051529 | 3.325155 |  | 29.27688 | 28.84666 | 28.46007 | 28.5224 | 35.24396 | 35.194
3137.296875 | -20.09987 | -3.943402 | 3.32519 |  | 29.29339 | 28.84241 | 28.45518 | 28.54626 | 35.22266 | 35.21097
3137.396 | -20.10067 | -0.9603882 | 3.325204 |  | 29.28966 | 28.84251 | 28.43209 | 28.54208 | 35.21052 | 35.20855
3137.496 | -20.101 | 5.632454 | 3.3252 |  | 29.30655 | 28.88712 | 28.42971 | 28.55076 | 35.20425 | 35.20475
3137.596 | -20.10018 | 1.788167 | 3.325205 |  | 29.2278 | 28.84544 | 28.46254 | 28.53982 | 35.23642 | 35.23154
3137.695 | -20.10048 | 2.583137 | 3.325161 |  | 29.25486 | 28.90215 | 28.44969 | 28.55276 | 35.2296 | 35.23402
3137.795 | -20.10042 | -0.4329147 | 3.325169 |  | 29.27089 | 28.85796 | 28.47237 | 28.52074 | 35.20079 | 35.2238
3137.895 | -20.10018 | 2.710961 | 3.325184 |  | 29.23476 | 28.85313 | 28.46142 | 28.5434 | 35.23302 | 35.2424
3137.994 | -20.09974 | -1.040819 | 3.325171 |  | 29.24179 | 28.87088 | 28.43879 | 28.52318 | 35.25621 | 35.2263
3138.09375 | -20.10065 | 0.3606863 | 3.325209 |  | 29.24888 | 28.87189 | 28.45279 | 28.55213 | 35.23551 | 35.24537
3138.193 | -20.09986 | 1.049023 | 3.325178 |  | 29.26768 | 28.87695 | 28.47764 | 28.53679 | 35.22593 | 35.24281
3138.293 | -20.10008 | 0.2540531 | 3.325164 |  | 29.25461 | 28.84794 | 28.43221 | 28.55006 | 35.23925 | 35.25414
3138.393 | -20.10056 | -4.924524 | 3.325148 |  | 29.25336 | 28.86927 | 28.45265 | 28.53473 | 35.25284 | 35.22281
3138.492 | -20.09983 | -4.167378 | 3.3252 |  | 29.2525 | 28.86674 | 28.46801 | 28.5373 | 35.23168 | 35.27761
3138.592 | -20.10029 | 2.666758 | 3.32513 |  | 29.23678 | 28.89507 | 28.47323 | 28.53945 | 35.24527 | 35.25311
3138.691 | -20.10013 | 0.3246861 | 3.325168 |  | 29.26585 | 28.83855 | 28.47759 | 28.51222 | 35.25588 | 35.23251
3138.791 | -20.09994 | 4.963031 | 3.325107 |  | 29.25058 | 28.85008 | 28.44483 | 28.52419 | 35.2173 | 35.2686
3138.890625 | -20.10016 | 1.427026 | 3.325145 |  | 29.23689 | 28.83776 | 28.44208 | 28.549 | 35.23073 | 35.27385
3138.99 | -20.10084 | 6.032331 | 3.325176 |  | 29.26519 | 28.88108 | 28.47681 | 28.53083 | 35.23655 | 35.23984
3139.09 | -20.10034 | 1.366645 | 3.325201 |  | 29.25259 | 28.83091 | 28.46157 | 28.52761 | 35.23355 | 35.2431
3139.189 | -20.10046 | -2.312678 | 3.325155 |  | 29.26042 | 28.86754 | 28.45498 | 28.53748 | 35.21113 | 35.27015
3139.289 | -20.10022 | 6.130762 | 3.325157 |  | 29.27191 | 28.84952 | 28.4688 | 28.51176 | 35.20237 | 35.22975
3139.389 | -20.10053 | 3.151167 | 3.32518 |  | 29.26453 | 28.84506 | 28.42357 | 28.53939 | 35.21814 | 35.2849
3139.488 | -20.09983 | 1.952447 | 3.32513 |  | 29.25369 | 28.86387 | 28.4719 | 28.50709 | 35.18512 | 35.24882
3139.588 | -20.10024 | -1.944473 | 3.325167 |  | 29.2737 | 28.8668 | 28.47076 | 28.52794 | 35.19912 | 35.23066
3139.6875 | -20.10031 | 1.777686 | 3.325174 |  | 29.249 | 28.87302 | 28.4209 | 28.51327 | 35.23277 | 35.25636
3139.787 | -20.10023 | -2.579035 | 3.325177 |  | 29.25988 | 28.85966 | 28.427 | 28.52345 | 35.21075 | 35.27207
3139.887 | -20.10096 | -0.3413191 | 3.325201 |  | 29.24384 | 28.85897 | 28.45562 | 28.53091 | 35.20972 | 35.27092
3139.986 | -20.09934 | 6.534286 | 3.325153 |  | 29.26642 | 28.84711 | 28.46334 | 28.53839 | 35.21649 | 35.27213
3140.086 | -20.09992 | 1.842169 | 3.325167 |  | 29.24968 | 28.87979 | 28.44814 | 28.52925 | 35.22606 | 35.27997
3140.186 | -20.10007 | 0.9740591 | 3.325167 |  | 29.24663 | 28.84872 | 28.46865 | 28.52657 | 35.22022 | 35.25702
3140.285 | -20.09943 | 3.227268 | 3.325174 |  | 29.24219 | 28.88111 | 28.44377 | 28.55073 | 35.25503 | 35.27621
3140.385 | -20.09955 | 9.317019 | 3.32515 |  | 29.25788 | 28.83709 | 28.45956 | 28.54194 | 35.23836 | 35.26378
3140.484375 | -20.09986 | 5.727013 | 3.325179 |  | 29.2868 | 28.84768 | 28.42649 | 28.57072 | 35.26508 | 35.26074
3140.584 | -20.09982 | 8.165464 | 3.325172 |  | 29.29725 | 28.83793 | 28.46008 | 28.54992 | 35.26597 | 35.24782
3140.684 | -20.10102 | 5.839798 | 3.325198 |  | 29.25784 | 28.82765 | 28.4342 | 28.53904 | 35.24268 | 35.29939
3140.783 | -20.10031 | 6.46479 | 3.325204 |  | 29.25567 | 28.8746 | 28.46564 | 28.51845 | 35.25553 | 35.31448
3140.883 | -20.09964 | 6.6833 | 3.325197 |  | 29.27052 | 28.86788 | 28.456 | 28.55246 | 35.23384 | 35.27381
3140.982 | -20.09955 | 4.935917 | 3.325188 |  | 29.2937 | 28.85906 | 28.44712 | 28.54253 | 35.23055 | 35.31043
3141.082 | -20.10041 | 6.980871 | 3.32514 |  | 29.28139 | 28.86181 | 28.45514 | 28.51563 | 35.22833 | 35.32926
3141.182 | -20.10029 | 7.18685 | 3.325176 |  | 29.25086 | 28.87131 | 28.4592 | 28.5661 | 35.23201 | 35.318
3141.28125 | -20.0999 | 5.4643 | 3.325139 |  | 29.29156 | 28.86356 | 28.44098 | 28.54724 | 35.22647 | 35.32237
3141.381 | -20.10044 | 13.65734 | 3.325183 |  | 29.27105 | 28.86749 | 28.47025 | 28.56006 | 35.22245 | 35.3207
3141.48 | -20.10047 | 5.502123 | 3.325186 |  | 29.28182 | 28.85312 | 28.48503 | 28.52292 | 35.22556 | 35.33372
3141.58 | -20.09995 | 5.100197 | 3.325188 |  | 29.28332 | 28.85445 | 28.46308 | 28.54227 | 35.25284 | 35.33557
3141.68 | -20.09937 | 9.701857 | 3.325171 |  | 29.29498 | 28.84497 | 28.45585 | 28.52477 | 35.24274 | 35.35375
3141.779 | -20.09983 | 14.97682 | 3.325175 |  | 29.29075 | 28.83742 | 28.4823 | 28.55743 | 35.22874 | 35.35111
3141.879 | -20.09908 | 7.421305 | 3.32516 |  | 29.29477 | 28.86265 | 28.47736 | 28.52143 | 35.24493 | 35.35006
3141.979 | -20.09985 | 8.941978 | 3.32514 |  | 29.29316 | 28.84572 | 28.4621 | 28.5247 | 35.2801 | 35.31691
3142.078125 | -20.09994 | 6.26132 | 3.325191 |  | 29.29346 | 28.87907 | 28.45418 | 28.54181 | 35.26304 | 35.32745
3142.178 | -20.10053 | 6.689678 | 3.325186 |  | 29.28318 | 28.83984375 | 28.46887 | 28.54832 | 35.25644 | 35.30671
3142.277 | -20.10059 | 14.03534 | 3.325145 |  | 29.27567 | 28.86026 | 28.47348 | 28.55914 | 35.25194 | 35.32351
3142.377 | -20.10009 | 15.79822 | 3.325201 |  | 29.28092 | 28.83749 | 28.50354 | 28.54032 | 35.24303 | 35.30453
3142.477 | -20.10033 | 7.024164 | 3.325155 |  | 29.28046 | 28.86665 | 28.4912 | 28.54085 | 35.23026 | 35.27544
3142.576 | -20.09965 | 14.77927 | 3.325146 |  | 29.29488 | 28.85613 | 28.45045 | 28.51722 | 35.22951 | 35.26792
3142.676 | -20.10033 | 8.041058 | 3.325168 |  | 29.27641 | 28.84682 | 28.45966 | 28.56073 | 35.22238 | 35.26216
3142.775 | -20.0997 | 9.591351 | 3.325183 |  | 29.27814 | 28.85344 | 28.4915 | 28.57758 | 35.24329 | 35.26624
3142.875 | -20.10038 | 10.00285 | 3.325149 |  | 29.28146 | 28.85117 | 28.4778 | 28.55693 | 35.23774 | 35.24293
3142.975 | -20.10029 | 11.73701 | 3.325159 |  | 29.26611 | 28.85796 | 28.49901 | 28.57097 | 35.21195 | 35.27802
3143.074 | -20.10084 | 13.92848 | 3.325208 |  | 29.29291 | 28.8675 | 28.50834 | 28.55187 | 35.22543 | 35.2397
3143.174 | -20.09994 | 11.58367 | 3.325152 |  | 29.27107 | 28.86982 | 28.46789 | 28.56509 | 35.23704 | 35.26976
3143.273 | -20.09984 | 15.16684 | 3.325178 |  | 29.26744 | 28.85907 | 28.49196 | 28.54384 | 35.23137 | 35.29035
3143.373 | -20.10017 | 7.557106 | 3.325172 |  | 29.28589 | 28.8527 | 28.49726 | 28.5465 | 35.21941 | 35.28108
3143.473 | -20.09969 | 10.81718 | 3.325158 |  | 29.29115 | 28.8756 | 28.47453 | 28.56573 | 35.21017 | 35.279
3143.572 | -20.10044 | 10.0753 | 3.325214 |  | 29.25753 | 28.85285 | 28.4449 | 28.57276 | 35.2364 | 35.33245
3143.671875 | -20.09986 | 8.153845 | 3.325179 |  | 29.26165 | 28.87143 | 28.4865 | 28.57166 | 35.25418 | 35.32338
3143.771 | -20.10063 | 3.60026 | 3.325197 |  | 29.27207 | 28.86821 | 28.49665 | 28.56489 | 35.2492 | 35.31588
3143.871 | -20.09966 | 6.574614 | 3.325141 |  | 29.28899 | 28.86152 | 28.47304 | 28.53722 | 35.23079 | 35.30088
3143.971 | -20.10078 | 9.018536 | 3.325131 |  | 29.26787 | 28.82947 | 28.47221 | 28.57388 | 35.20104 | 35.34229
3144.07 | -20.09977 | 4.615332 | 3.325184 |  | 29.26881 | 28.84791 | 28.46663 | 28.56305 | 35.23278 | 35.338
3144.17 | -20.10001 | 4.654751 | 3.325174 |  | 29.29824 | 28.83888 | 28.47831 | 28.57812 | 35.22408 | 35.31884
3144.27 | -20.10046 | 4.090137 | 3.325143 |  | 29.27011 | 28.85903 | 28.49586 | 28.57394 | 35.20981 | 35.33535
3144.369 | -20.09916 | 4.015631 | 3.32509 |  | 29.2646 | 28.84992 | 28.49494 | 28.58611 | 35.21519 | 35.32657
3144.46875 | -20.09974 | 10.85637 | 3.325157 |  | 29.28564 | 28.87606 | 28.45672 | 28.57373 | 35.21019 | 35.30384
3144.568 | -20.1003 | 7.051506 | 3.325194 |  | 29.27117 | 28.82304 | 28.49088 | 28.51811 | 35.17615 | 35.31824
3144.668 | -20.10051 | 10.14161 | 3.32514 |  | 29.29252 | 28.84808 | 28.47629 | 28.55968 | 35.1908 | 35.32381
3144.768 | -20.10037 | 7.666015625 | 3.325169 |  | 29.26353 | 28.85874 | 28.48597 | 28.56959 | 35.1683 | 35.28568
3144.867 | -20.10101 | 7.266596 | 3.325161 |  | 29.2776 | 28.86425 | 28.46699 | 28.55667 | 35.1913 | 35.30192
3144.967 | -20.10069 | 10.16781 | 3.325174 |  | 29.28618 | 28.85235 | 28.48324 | 28.56614 | 35.1702 | 35.29848
3145.066 | -20.10029 | 4.041378 | 3.32513 |  | 29.25589 | 28.85402 | 28.45959 | 28.56544 | 35.16856 | 35.27725
3145.166 | -20.10019 | 5.691467 | 3.325169 |  | 29.29478 | 28.86443 | 28.48575 | 28.5283 | 35.19514 | 35.27405
3145.265625 | -20.10033 | 8.944712 | 3.325169 |  | 29.27205 | 28.84483 | 28.48249 | 28.54871 | 35.19061 | 35.28851
3145.365 | -20.09964 | 9.610718 | 3.325164 |  | 29.25841 | 28.84132 | 28.47801 | 28.55245 | 35.20026 | 35.29721
3145.465 | -20.10008 | 8.617975 | 3.32519 |  | 29.30973 | 28.84516 | 28.48726 | 28.54187 | 35.19207 | 35.27614
3145.564 | -20.10103 | 14.62752 | 3.325174 |  | 29.26844 | 28.84685 | 28.47407 | 28.52494 | 35.18708 | 35.31445
3145.664 | -20.09995 | 10.74405 | 3.325175 |  | 29.27008 | 28.85568 | 28.49061 | 28.54501 | 35.18998 | 35.31885
3145.764 | -20.10092 | 7.422899 | 3.325143 |  | 29.2366 | 28.88412 | 28.46041 | 28.50936 | 35.16457 | 35.31471
3145.863 | -20.10025 | 4.716724 | 3.325145 |  | 29.27232 | 28.82787 | 28.50011 | 28.54485 | 35.16969 | 35.30912
3145.963 | -20.10083 | 12.74229 | 3.325164 |  | 29.26182 | 28.8504 | 28.48948 | 28.58495 | 35.1866 | 35.32548
3146.0625 | -20.10015 | 9.676109 | 3.325192 |  | 29.24614 | 28.84636 | 28.50585 | 28.57301 | 35.19346 | 35.3192
3146.162 | -20.10175 | 8.090275 | 3.325162 |  | 29.25291 | 28.85653 | 28.48671 | 28.55981 | 35.20226 | 35.29457
3146.262 | -20.10064 | 11.03091 | 3.325159 |  | 29.25546 | 28.87501 | 28.47691 | 28.56625 | 35.18851 | 35.31725
3146.361 | -20.0996 | 13.40716 | 3.324978 |  | 29.25086 | 28.85905 | 28.46441 | 28.51763 | 35.20855 | 35.31109
3146.461 | -20.10105 | 13.63182 | 3.324859 |  | 29.25066 | 28.87644 | 28.47984 | 28.52809 | 35.20387 | 35.3053
3146.561 | -20.10037 | 11.33327 | 3.324926 |  | 29.27338 | 28.87147 | 28.53086 | 28.54242 | 35.23333 | 35.29025
3146.66 | -20.1013 | 6.948746 | 3.324976 |  | 29.23488 | 28.85816 | 28.53741 | 28.57612 | 35.2257 | 35.29707
3146.76 | -20.09991 | 10.18148 | 3.324929 |  | 29.272 | 28.87187 | 28.51227 | 28.53544 | 35.23697 | 35.3102
3146.859375 | -20.10041 | 6.802237 | 3.32491 |  | 29.29533 | 28.84259 | 28.50395 | 28.56345 | 35.22509 | 35.34832
3146.959 | -20.10091 | 9.142258 | 3.324919 |  | 29.27579 | 28.8763 | 28.50233 | 28.54584 | 35.21304 | 35.30299
3147.059 | -20.10123 | 8.634609 | 3.324933 |  | 29.3033 | 28.84865 | 28.48152 | 28.54221 | 35.2448 | 35.288
3147.158 | -20.10067 | 11.4203 | 3.324914 |  | 29.27121 | 28.85282 | 28.49392 | 28.55136 | 35.23544 | 35.29632
3147.258 | -20.10042 | 4.344418 | 3.324896 |  | 29.27654 | 28.87349 | 28.4857 | 28.52403 | 35.22203 | 35.28601
3147.357 | -20.10079 | 3.33641 | 3.324869 |  | 29.28401 | 28.859375 | 28.48705 | 28.53978 | 35.19268 | 35.26061
3147.457 | -20.10048 | 1.904598 | 3.324937 |  | 29.31215 | 28.8751 | 28.51611 | 28.53143 | 35.19434 | 35.27393
3147.557 | -20.10086 | 2.923089 | 3.324996 |  | 29.27544 | 28.87181 | 28.49992 | 28.53957 | 35.18764 | 35.26887
3147.65625 | -20.10074 | 3.841781 | 3.324963 |  | 29.31595 | 28.89161 | 28.51023 | 28.54414 | 35.21914 | 35.24136
3147.756 | -20.10078 | 5.774632 | 3.324992 |  | 29.31254 | 28.87251 | 28.48537 | 28.51587 | 35.19511 | 35.27153
3147.855 | -20.1004 | 4.640851 | 3.324952 |  | 29.27608 | 28.85743 | 28.52012 | 28.56312 | 35.19591 | 35.22569
3147.955 | -20.10074 | 6.139421 | 3.324897 |  | 29.28152 | 28.88197 | 28.49579 | 28.51412 | 35.20853 | 35.21923
3148.055 | -20.10127 | 3.168712 | 3.324922 |  | 29.28848 | 28.85964 | 28.48918 | 28.49434 | 35.20615 | 35.2244
3148.154 | -20.10032 | 8.064299 | 3.32487 |  | 29.29718 | 28.84472 | 28.51331 | 28.52136 | 35.18702 | 35.21192
3148.254 | -20.1005 | 8.108957 | 3.324951 |  | 29.2985 | 28.90194 | 28.50247 | 28.54354 | 35.16301 | 35.17435
3148.354 | -20.10047 | 7.940577 | 3.324921 |  | 29.29714 | 28.86953 | 28.46923 | 28.50962 | 35.20716 | 35.15599
3148.453125 | -20.09982 | 6.655729 | 3.324921 |  | 29.30042 | 28.89743 | 28.48997 | 28.51109 | 35.19311 | 35.18602
3148.553 | -20.09976 | 5.434225 | 3.324996 |  | 29.30322 | 28.86415 | 28.53227 | 28.51819 | 35.15927 | 35.15355
3148.652 | -20.10016 | -0.1854696 | 3.324929 |  | 29.31874 | 28.86238 | 28.49138 | 28.51894 | 35.15714 | 35.14906
3148.752 | -20.10106 | 2.633037 | 3.324894 |  | 29.33378 | 28.87099 | 28.50677 | 28.48045 | 35.17994 | 35.14538
3148.852 | -20.10035 | -1.933537 | 3.324946 |  | 29.31271 | 28.86084 | 28.49427 | 28.5145 | 35.15555 | 35.17529
3148.951 | -20.09979 | -0.5470676 | 3.324948 |  | 29.31229 | 28.87271 | 28.49038 | 28.49792 | 35.18842 | 35.16697
3149.051 | -20.10056 | 3.757476 | 3.324973 |  | 29.30607 | 28.87799 | 28.52725 | 28.49649 | 35.16133 | 35.16307
3149.15 | -20.10013 | -0.9084377 | 3.32496 |  | 29.28976 | 28.88068 | 28.53063 | 28.49106 | 35.15857 | 35.17929
3149.25 | -20.10003 | 3.126331 | 3.324936 |  | 29.30096 | 28.87414 | 28.48008 | 28.49109 | 35.17328 | 35.18679
3149.35 | -20.10047 | 2.478098 | 3.324974 |  | 29.29753 | 28.86932 | 28.47276 | 28.48665 | 35.18643 | 35.20535
3149.449 | -20.10003 | 3.651981 | 3.325005 |  | 29.28919 | 28.87011 | 28.50833 | 28.47856 | 35.16117 | 35.2076
3149.549 | -20.10039 | 2.08779 | 3.325013 |  | 29.28606 | 28.88545 | 28.51996 | 28.45419 | 35.19214 | 35.20244
3149.648 | -20.10037 | 0.2747869 | 3.325021 |  | 29.29933 | 28.86832 | 28.47122 | 28.45236 | 35.19229 | 35.23683
3149.748 | -20.10056 | 1.036035 | 3.325004 |  | 29.29391 | 28.86618 | 28.52073 | 28.42028 | 35.17874 | 35.21078
3149.848 | -20.10048 | 3.97325 | 3.324933 |  | 29.30446 | 28.86729 | 28.50133 | 28.43822 | 35.18851 | 35.21944
3149.947 | -20.10054 | 2.534832 | 3.324955 |  | 29.29574 | 28.88802 | 28.46779 | 28.45357 | 35.19365 | 35.25637
3150.046875 | -20.09986 | 2.167767 | 3.324976 |  | 29.27704 | 28.89494 | 28.48775 | 28.43096 | 35.1973 | 35.22709
3150.146 | -20.10022 | 1.895257 | 3.324966 |  | 29.2777 | 28.87287 | 28.49982 | 28.41975 | 35.19781 | 35.23598
3150.246 | -20.10072 | 2.573566 | 3.324987 |  | 29.29658 | 28.87549 | 28.52452 | 28.44364 | 35.17127 | 35.1939
3150.346 | -20.1004 | 1.817788 | 3.324916 |  | 29.26983 | 28.87743 | 28.467 | 28.45211 | 35.16079 | 35.19998
3150.445 | -20.09984 | 1.524317 | 3.32488 |  | 29.29789 | 28.87097 | 28.54662 | 28.45888 | 35.14204 | 35.22725
3150.545 | -20.10025 | -0.8300581 | 3.324909 |  | 29.29961 | 28.87384 | 28.48406 | 28.43586 | 35.15454 | 35.22622
3150.645 | -20.09998 | 1.214213 | 3.324928 |  | 29.26967 | 28.88003 | 28.49369 | 28.43394 | 35.13212 | 35.20992
3150.744 | -20.10026 | 3.062305 | 3.324921 |  | 29.29016 | 28.86952 | 28.4886 | 28.47403 | 35.11994 | 35.23252
3150.84375 | -20.10008 | -4.883056 | 3.3249 |  | 29.28039 | 28.88559 | 28.52356 | 28.43905 | 35.15425 | 35.21706
3150.943 | -20.10153 | -1.525684 | 3.324947 |  | 29.29658 | 28.87514 | 28.49326 | 28.48606 | 35.17715 | 35.23898
3151.043 | -20.10033 | 4.838625 | 3.324946 |  | 29.24982 | 28.89868 | 28.4953 | 28.44266 | 35.1816 | 35.21685
3151.143 | -20.10004 | 5.246248 | 3.32493 |  | 29.283 | 28.84731 | 28.49261 | 28.48458 | 35.18547 | 35.21921
3151.242 | -20.10028 | 2.125613 | 3.324941 |  | 29.24543 | 28.85301 | 28.49899 | 28.47583 | 35.18387 | 35.18404
3151.342 | -20.10083 | -1.492873 | 3.324897 |  | 29.238 | 28.86385 | 28.50762 | 28.47652 | 35.2121 | 35.19514
3151.441 | -20.10075 | -2.230424 | 3.324895 |  | 29.2597 | 28.86891 | 28.51409 | 28.47959 | 35.20832 | 35.18731
3151.541 | -20.10144 | 2.64853 | 3.32489 |  | 29.25491 | 28.87778 | 28.50961 | 28.45135 | 35.20879 | 35.14611
3151.640625 | -20.10061 | 0.9954767 | 3.324912 |  | 29.2404 | 28.88854 | 28.4565 | 28.48441 | 35.18504 | 35.16343
3151.74 | -20.10004 | 6.065598 | 3.324918 |  | 29.23812 | 28.86549 | 28.48791 | 28.46372 | 35.19548 | 35.15507
3151.84 | -20.1009 | -1.138111 | 3.324856 |  | 29.28595 | 28.88196 | 28.46331 | 28.49708 | 35.21854 | 35.1578
3151.939 | -20.10061 | 0.867197 | 3.324908 |  | 29.27586 | 28.89389 | 28.469 | 28.46437 | 35.24239 | 35.15483
3152.039 | -20.10021 | 4.372671 | 3.32492 |  | 29.24227 | 28.86237 | 28.47643 | 28.45999 | 35.19842 | 35.17657
3152.139 | -20.10124 | 2.873874 | 3.324891 |  | 29.2704 | 28.87697 | 28.47711 | 28.47011 | 35.24368 | 35.14909
3152.238 | -20.1014 | -2.31359 | 3.324919 |  | 29.29445 | 28.87505 | 28.46499 | 28.48468 | 35.22128 | 35.17635
3152.338 | -20.10023 | 0.6322842 | 3.324896 |  | 29.24431 | 28.90335 | 28.45784 | 28.47081 | 35.22155 | 35.19054
3152.4375 | -20.10058 | 3.005116 | 3.324908 |  | 29.28094 | 28.87601 | 28.4672 | 28.46165 | 35.26079 | 35.19053
3152.537 | -20.10019 | 0.9104891 | 3.324886 |  | 29.26903 | 28.8815 | 28.48923 | 28.46313 | 35.23557 | 35.19174
3152.637 | -20.10105 | 6.223726 | 3.324874 |  | 29.25361 | 28.87255 | 28.46912 | 28.48069 | 35.22665 | 35.17754
3152.736 | -20.09998 | -2.276678 | 3.324901 |  | 29.2547 | 28.86851 | 28.4599 | 28.49039 | 35.2348 | 35.18165
3152.836 | -20.09977 | -5.021816 | 3.324915 |  | 29.24472 | 28.87294 | 28.50123 | 28.48333 | 35.18441 | 35.18326
3152.936 | -20.10083 | -1.927384 | 3.324856 |  | 29.24392 | 28.87441 | 28.47849 | 28.48572 | 35.17806 | 35.20138
3153.035 | -20.10181 | -3.16894 | 3.324889 |  | 29.23394 | 28.87867 | 28.49115 | 28.46523 | 35.18444 | 35.20475
3153.135 | -20.09959 | -0.7774239 | 3.324908 |  | 29.26972 | 28.87467 | 28.48704 | 28.46357 | 35.18924 | 35.22057
3153.234375 | -20.10013 | 0.5520811 | 3.324896 |  | 29.22672 | 28.88881 | 28.45855 | 28.48318 | 35.18733 | 35.17442
3153.334 | -20.10066 | 1.662167 | 3.324927 |  | 29.25485 | 28.88446 | 28.49265 | 28.48714 | 35.1971 | 35.21989
3153.434 | -20.1011 | -1.740091 | 3.324927 |  | 29.24084 | 28.89413 | 28.46088 | 28.49442 | 35.17734 | 35.25705
3153.533 | -20.10088 | 1.464165 | 3.324973 |  | 29.24016 | 28.85881 | 28.45836 | 28.47933 | 35.20778 | 35.21947
3153.633 | -20.1008 | -3.594336 | 3.324883 |  | 29.22858 | 28.90555 | 28.45884 | 28.48487 | 35.18552 | 35.23247
3153.732 | -20.10062 | 0.4958019 | 3.324895 |  | 29.22925 | 28.88157 | 28.45587 | 28.47742 | 35.21629 | 35.22444
3153.832 | -20.10061 | 2.599998 | 3.32495 |  | 29.23248 | 28.87132 | 28.46619 | 28.47462 | 35.21498 | 35.24532
3153.932 | -20.10014 | 0.63274 | 3.324922 |  | 29.22969 | 28.89009 | 28.46548 | 28.49356 | 35.24203 | 35.27312
3154.03125 | -20.10053 | 0.1241779 | 3.324953 |  | 29.23361 | 28.89311 | 28.4461 | 28.4992 | 35.23648 | 35.24451
3154.131 | -20.10126 | 2.372603 | 3.324959 |  | 29.24848 | 28.86582 | 28.49356 | 28.50282 | 35.24802 | 35.2516
3154.23 | -20.10033 | -1.167504 | 3.324944 |  | 29.21337 | 28.8825 | 28.48511 | 28.49542 | 35.23546 | 35.26431
3154.33 | -20.10081 | -1.027376 | 3.324955 |  | 29.2061 | 28.87421 | 28.49372 | 28.49441 | 35.25889 | 35.24071
3154.43 | -20.09967 | 3.9892 | 3.324919 |  | 29.20867 | 28.88524 | 28.45761 | 28.50968 | 35.25285 | 35.27244
3154.529 | -20.1007 | 6.533373 | 3.324912 |  | 29.22822 | 28.88772 | 28.46824 | 28.50079 | 35.26539 | 35.27348
3154.629 | -20.10016 | 2.846987 | 3.324926 |  | 29.22081 | 28.87414 | 28.4612 | 28.49894 | 35.27837 | 35.26909
3154.729 | -20.1001 | 3.145244 | 3.324915 |  | 29.2177 | 28.88499 | 28.44923 | 28.52098 | 35.24879 | 35.30184
3154.828125 | -20.10064 | 5.961927 | 3.32495 |  | 29.23182 | 28.86989 | 28.48269 | 28.51209 | 35.25036 | 35.30175
3154.928 | -20.09991 | 7.242443 | 3.324934 |  | 29.2039 | 28.86578 | 28.4563 | 28.51633 | 35.22908 | 35.29819
3155.027 | -20.09993 | 3.056609 | 3.325042 |  | 29.21846 | 28.88149 | 28.45444 | 28.51051 | 35.24738 | 35.27835
3155.127 | -20.09963 | 2.968204 | 3.325038 |  | 29.20736 | 28.86989 | 28.49024 | 28.52956 | 35.22608 | 35.31852
3155.227 | -20.09987 | 1.500165 | 3.325027 |  | 29.19951 | 28.87378 | 28.43448 | 28.5271 | 35.18229 | 35.32692
3155.326 | -20.09972 | 3.17623 | 3.325037 |  | 29.20545 | 28.88408 | 28.43571 | 28.53602 | 35.18708 | 35.30134
3155.426 | -20.09988 | 5.357439 | 3.325074 |  | 29.21076 | 28.87978 | 28.51699 | 28.52695 | 35.17999 | 35.29924
3155.525 | -20.10004 | 4.214543 | 3.325061 |  | 29.17436 | 28.8963 | 28.47616 | 28.53361 | 35.17325 | 35.25227
3155.625 | -20.10063 | 6.493956 | 3.325058 |  | 29.17271 | 28.88031 | 28.47023 | 28.54652 | 35.18402 | 35.27478
3155.725 | -20.09934 | 1.182998 | 3.325034 |  | 29.21084 | 28.8711 | 28.44692 | 28.54339 | 35.14709 | 35.2625
3155.824 | -20.10061 | 1.730294 | 3.325089 |  | 29.23887 | 28.87291 | 28.4609 | 28.52745 | 35.12123 | 35.23572
3155.924 | -20.09997 | 1.31948 | 3.325086 |  | 29.22094 | 28.86726 | 28.46388 | 28.56789 | 35.12516 | 35.20121
3156.023 | -20.09929 | 5.403921 | 3.325058 |  | 29.2018 | 28.88877 | 28.45016 | 28.53313 | 35.12156 | 35.20255
3156.123 | -20.10027 | 1.449354 | 3.325057 |  | 29.2005 | 28.87433 | 28.46334 | 28.57793 | 35.10643 | 35.19688
3156.223 | -20.09941 | 9.736492 | 3.325109 |  | 29.19619 | 28.87841 | 28.48785 | 28.55312 | 35.10181 | 35.18021
3156.322 | -20.09987 | 4.35695 | 3.325108 |  | 29.19687 | 28.87724 | 28.46171 | 28.54714 | 35.10454 | 35.1979
3156.421875 | -20.10016 | 2.650807 | 3.325071 |  | 29.18231 | 28.86323 | 28.47485 | 28.54396 | 35.10077 | 35.16109
3156.521 | -20.10006 | -0.9398813 | 3.325107 |  | 29.19333 | 28.84685 | 28.45831 | 28.56792 | 35.10211 | 35.18132
3156.621 | -20.10018 | 3.9933 | 3.325107 |  | 29.2388 | 28.86608 | 28.45905 | 28.56657 | 35.09275 | 35.17532
3156.721 | -20.10018 | 0.6548414 | 3.325055 |  | 29.22203 | 28.86091 | 28.47188 | 28.55375 | 35.08148 | 35.17589
3156.82 | -20.09963 | -1.884548 | 3.325113 |  | 29.20356 | 28.87065 | 28.45918 | 28.57294 | 35.07011 | 35.15072
3156.92 | -20.09996 | 5.579138 | 3.325094 |  | 29.21637 | 28.81833 | 28.43515 | 28.52783 | 35.07875 | 35.15457
3157.02 | -20.10029 | 2.970938 | 3.325046 |  | 29.22088 | 28.86913 | 28.46166 | 28.55861 | 35.12394 | 35.13906
3157.119 | -20.09958 | 1.160896 | 3.325093 |  | 29.21732 | 28.8709 | 28.4565 | 28.52664 | 35.11445 | 35.14307
3157.21875 | -20.09988 | -1.031933 | 3.325102 |  | 29.21073 | 28.85444 | 28.44285 | 28.55139 | 35.11566 | 35.16272
3157.318 | -20.10063 | -3.220661 | 3.325057 |  | 29.20538 | 28.86948 | 28.46894 | 28.56452 | 35.14291 | 35.17611
3157.418 | -20.10053 | 1.28029 | 3.325064 |  | 29.17923 | 28.87958 | 28.42767 | 28.54513 | 35.14156 | 35.1368
3157.518 | -20.10009 | 3.593652 | 3.325077 |  | 29.21773 | 28.87247 | 28.47806 | 28.55275 | 35.15966 | 35.16492
3157.617 | -20.09986 | 0.1061783 | 3.325111 |  | 29.20097 | 28.8602 | 28.45197 | 28.51254 | 35.15937 | 35.16044
3157.717 | -20.09987 | 3.381523 | 3.325112 |  | 29.21026 | 28.89482 | 28.47818 | 28.60092 | 35.13502 | 35.15025
3157.816 | -20.10049 | 1.012339 | 3.325109 |  | 29.20785 | 28.85925 | 28.47556 | 28.54413 | 35.12164 | 35.1451
3157.916 | -20.09958 | 2.910329 | 3.325098 |  | 29.20568 | 28.87169 | 28.47826 | 28.57095 | 35.14619 | 35.14409
3158.015625 | -20.09994 | 5.111818 | 3.325066 |  | 29.20556 | 28.84294 | 28.46655 | 28.5643 | 35.11475 | 35.14339
3158.115 | -20.10104 | -1.780648 | 3.325097 |  | 29.21092 | 28.86137 | 28.47722 | 28.57644 | 35.14453 | 35.1763
3158.215 | -20.10027 | 6.27636 | 3.325103 |  | 29.1953 | 28.8598 | 28.48992 | 28.54393 | 35.11236 | 35.18217
3158.314 | -20.09991 | -2.874102 | 3.325094 |  | 29.1965 | 28.87161 | 28.45843 | 28.58092 | 35.1337 | 35.1636
3158.414 | -20.10034 | 0.5732708 | 3.325138 |  | 29.22233 | 28.85592 | 28.45651 | 28.54996 | 35.10197 | 35.1765
3158.514 | -20.10053 | -0.06493759 | 3.325154 |  | 29.22221 | 28.86887 | 28.43986 | 28.59273 | 35.07854 | 35.17813
3158.613 | -20.10037 | 5.130957 | 3.325123 |  | 29.23001 | 28.83855 | 28.47353 | 28.55499 | 35.12276 | 35.20726
3158.713 | -20.10068 | -0.3693447 | 3.32509 |  | 29.21074 | 28.86322 | 28.46124 | 28.59931 | 35.12778 | 35.19699
3158.8125 | -20.10131 | -1.031478 | 3.32507 |  | 29.20365 | 28.87715 | 28.45789 | 28.56621 | 35.12057 | 35.18248
3158.912 | -20.10084 | -1.051984 | 3.325069 |  | 29.19458 | 28.87453 | 28.44123 | 28.59383 | 35.09653 | 35.19968
3159.012 | -20.10031 | -1.408113 | 3.325131 |  | 29.2005 | 28.86167 | 28.47562 | 28.57775 | 35.13944 | 35.21956
3159.111 | -20.10049 | 3.222939 | 3.325115 |  | 29.20955 | 28.85259 | 28.45104 | 28.57357 | 35.16253 | 35.22025
3159.211 | -20.10018 | 0.7389183 | 3.325074 |  | 29.19688 | 28.85502 | 28.50197 | 28.53297 | 35.15271 | 35.2441
3159.311 | -20.10061 | 1.090035 | 3.324958 |  | 29.21354 | 28.85407 | 28.45359 | 28.56616 | 35.1362 | 35.21717
3159.41 | -20.10023 | -1.933309 | 3.324992 |  | 29.16809 | 28.84616 | 28.46502 | 28.544 | 35.16294 | 35.25202
3159.51 | -20.10012 | 0.2640781 | 3.324985 |  | 29.19629 | 28.87299 | 28.46276 | 28.54646 | 35.18489 | 35.25076
3159.609375 | -20.10053 | -0.3319769 | 3.325014 |  | 29.20829 | 28.87403 | 28.42419 | 28.61123 | 35.17796 | 35.24953
3159.709 | -20.10072 | -3.065268 | 3.32497 |  | 29.19603 | 28.8689 | 28.43546 | 28.57964 | 35.21621 | 35.25457
3159.809 | -20.10054 | 0.6489172 | 3.324987 |  | 29.17195 | 28.86293 | 28.45534 | 28.57486 | 35.18744 | 35.27954
3159.908 | -20.10071 | -3.641956 | 3.324961 |  | 29.18925 | 28.85977 | 28.45701 | 28.56505 | 35.2058 | 35.25532
3160.008 | -20.10066 | -6.825022 | 3.324997 |  | 29.20062 | 28.88725 | 28.43738 | 28.59264 | 35.21527 | 35.2582
3160.107 | -20.10008 | -0.1763563 | 3.325031 |  | 29.20383 | 28.85456 | 28.45239 | 28.57285 | 35.22785 | 35.2392
3160.207 | -20.10052 | 1.534343 | 3.325 |  | 29.19389 | 28.87272 | 28.47993 | 28.5834 | 35.19929 | 35.27273
3160.307 | -20.10079 | -3.330029 | 3.325008 |  | 29.20067 | 28.85405 | 28.43566 | 28.59626 | 35.19306 | 35.21236
3160.40625 | -20.10062 | -4.732903 | 3.324978 |  | 29.20578 | 28.86006 | 28.44883 | 28.59168 | 35.18341 | 35.2638
3160.506 | -20.09943 | 2.275311 | 3.32497 |  | 29.20723 | 28.82618 | 28.44716 | 28.57006 | 35.157 | 35.21579
3160.605 | -20.09977 | -1.22196 | 3.324972 |  | 29.20091 | 28.87648 | 28.45521 | 28.58457 | 35.14474 | 35.23365
3160.705 | -20.09984 | -0.4930677 | 3.324946 |  | 29.2293 | 28.8365 | 28.45724 | 28.5948 | 35.12972 | 35.21718
3160.805 | -20.10026 | 1.336569 | 3.32498 |  | 29.21661 | 28.85733 | 28.456 | 28.5893 | 35.14685 | 35.17817
3160.904 | -20.10004 | 2.386046 | 3.324988 |  | 29.18479 | 28.83998 | 28.45915 | 28.55799 | 35.1346 | 35.17102
3161.004 | -20.10059 | -1.906878 | 3.32501 |  | 29.21644 | 28.86907 | 28.4552 | 28.58683 | 35.12578 | 35.15203
3161.104 | -20.09993 | 1.816193 | 3.325006 |  | 29.19931 | 28.8533 | 28.47202 | 28.58069 | 35.14478 | 35.15925
3161.203125 | -20.10007 | 2.872962 | 3.325009 |  | 29.17852 | 28.86561 | 28.45632 | 28.56455 | 35.13914 | 35.15244
3161.303 | -20.09974 | 2.899848 | 3.325022 |  | 29.18313 | 28.86874 | 28.45905 | 28.55799 | 35.16666 | 35.16106
3161.402 | -20.10022 | -0.8491974 | 3.32502 |  | 29.18954 | 28.85256 | 28.46264 | 28.56796 | 35.15918 | 35.14267
3161.502 | -20.09984 | -3.129521 | 3.325033 |  | 29.21371 | 28.85932 | 28.47701 | 28.52663 | 35.16991 | 35.12566
3161.602 | -20.10005 | -2.711872 | 3.32503 |  | 29.1621 | 28.86635 | 28.46853 | 28.5489 | 35.17044 | 35.11547
3161.701 | -20.09996 | 0.3656998 | 3.325001 |  | 29.17548 | 28.86074 | 28.48324 | 28.56096 | 35.15366 | 35.13019
3161.801 | -20.09955 | 1.373709 | 3.325009 |  | 29.23524 | 28.83839 | 28.44872 | 28.55371 | 35.16049 | 35.11639
3161.9 | -20.09952 | -0.2064323 | 3.325027 |  | 29.2193 | 28.82631 | 28.50416 | 28.52312 | 35.18406 | 35.13723
3162 | -20.1004 | -0.3923578 | 3.325042 |  | 29.17583 | 28.90219 | 28.47922 | 28.50144 | 35.20016 | 35.13442
3162.1 | -20.10035 | -2.224501 | 3.325014 |  | 29.22011 | 28.86322 | 28.48057 | 28.54433 | 35.18948 | 35.14268
3162.199 | -20.10024 | -0.1854696 | 3.325001 |  | 29.2228 | 28.85308 | 28.52868 | 28.52296 | 35.21058 | 35.14808
3162.299 | -20.09928 | -3.794388 | 3.324989 |  | 29.21153 | 28.85709 | 28.49252 | 28.50675 | 35.17791 | 35.13323
3162.398 | -20.09987 | 0.4470415 | 3.324999 |  | 29.23223 | 28.83327 | 28.51721 | 28.5355 | 35.19012 | 35.13443
3162.498 | -20.09948 | 0.4283581 | 3.325 |  | 29.21766 | 28.85264 | 28.48726 | 28.51585 | 35.20667 | 35.16142
3162.598 | -20.10062 | -0.5404606 | 3.325051 |  | 29.22158 | 28.8894 | 28.54738 | 28.51737 | 35.19234 | 35.14538
3162.697 | -20.10009 | -1.451861 | 3.325017 |  | 29.26001 | 28.84705 | 28.49113 | 28.51049 | 35.18582 | 35.15762
3162.796875 | -20.10023 | 1.0652 | 3.325009 |  | 29.23399 | 28.88741 | 28.47345 | 28.52493 | 35.19047 | 35.18259
3162.896 | -20.09948 | -0.7797031 | 3.324994 |  | 29.22902 | 28.85472 | 28.46503 | 28.51694 | 35.17139 | 35.18537
3162.996 | -20.0998 | 2.343894 | 3.325032 |  | 29.23401 | 28.88545 | 28.52748 | 28.48597 | 35.17348 | 35.17128
3163.096 | -20.10039 | 5.104525 | 3.324985 |  | 29.24013 | 28.85734 | 28.50109 | 28.5028 | 35.17936 | 35.15593
3163.195 | -20.10051 | 1.166593 | 3.325041 |  | 29.25749 | 28.87606 | 28.45768 | 28.48846 | 35.20474 | 35.1773
3163.295 | -20.10013 | 5.405516 | 3.324981 |  | 29.22046 | 28.87518 | 28.50189 | 28.4815 | 35.17735 | 35.18012
3163.395 | -20.10009 | 6.084736 | 3.324987 |  | 29.24062 | 28.88048 | 28.50732 | 28.50418 | 35.1753 | 35.19794
3163.494 | -20.10031 | 2.439363 | 3.324929 |  | 29.23425 | 28.84763 | 28.49464 | 28.48658 | 35.16668 | 35.18725
3163.59375 | -20.09979 | 3.153445 | 3.325022 |  | 29.23048 | 28.87828 | 28.50358 | 28.48893 | 35.1643 | 35.17703
3163.693 | -20.09994 | 4.410494 | 3.324976 |  | 29.25893 | 28.84621 | 28.49496 | 28.50166 | 35.16013 | 35.17765
3163.793 | -20.1001 | 1.275049 | 3.324995 |  | 29.22493 | 28.87454 | 28.47279 | 28.47658 | 35.18715 | 35.17327
3163.893 | -20.09945 | -0.703373 | 3.325006 |  | 29.22466 | 28.87923 | 28.4817 | 28.47228 | 35.14629 | 35.19413
3163.992 | -20.10074 | 3.520284 | 3.325019 |  | 29.22073 | 28.89295 | 28.49919 | 28.44218 | 35.17041 | 35.20705
3164.092 | -20.09963 | 6.630211 | 3.324986 |  | 29.24006 | 28.85027 | 28.50124 | 28.48545 | 35.21808 | 35.19947
3164.191 | -20.09876 | 4.604395 | 3.32504 |  | 29.17838 | 28.87903 | 28.45389 | 28.48269 | 35.20086 | 35.22222
3164.291 | -20.09985 | 5.207287 | 3.324982 |  | 29.24092 | 28.84726 | 28.48412 | 28.47443 | 35.19497 | 35.22041
3164.390625 | -20.0997 | 1.864953 | 3.324998 |  | 29.21554 | 28.88261 | 28.51181 | 28.48257 | 35.21376 | 35.23046
3164.49 | -20.10004 | 4.731307 | 3.324992 |  | 29.18995 | 28.88136 | 28.53432 | 28.47412 | 35.22498 | 35.24554
3164.59 | -20.10059 | 6.096357 | 3.325002 |  | 29.18971 | 28.86808 | 28.4683 | 28.46717 | 35.24178 | 35.25238
3164.689 | -20.10027 | 2.54463 | 3.325 |  | 29.22901 | 28.83968 | 28.52345 | 28.43117 | 35.25236 | 35.23402
3164.789 | -20.0999 | 2.919443 | 3.324988 |  | 29.21708 | 28.85888 | 28.49739 | 28.47196 | 35.20021 | 35.22673
3164.889 | -20.10065 | 4.341456 | 3.325016 |  | 29.20777 | 28.86123 | 28.4916 | 28.49616 | 35.22871 | 35.18582
3164.988 | -20.10067 | 1.611584 | 3.324991 |  | 29.23086 | 28.87784 | 28.49775 | 28.52346 | 35.21852 | 35.185
3165.088 | -20.10048 | 2.58063 | 3.325072 |  | 29.22421 | 28.84096 | 28.49511 | 28.49135 | 35.25264 | 35.21646
3165.1875 | -20.0998 | 0.3087378 | 3.324984 |  | 29.23621 | 28.89618 | 28.49434 | 28.52054 | 35.21983 | 35.20885
3165.287 | -20.10028 | 2.278728 | 3.324995 |  | 29.24742 | 28.86546 | 28.49279 | 28.51917 | 35.23913 | 35.22807
3165.387 | -20.10026 | -1.21353 | 3.324988 |  | 29.21708 | 28.85276 | 28.50263 | 28.47221 | 35.22668 | 35.22618
3165.486 | -20.10066 | 5.637466 | 3.325033 |  | 29.22037 | 28.87093 | 28.49854 | 28.54869 | 35.2422 | 35.21104
3165.586 | -20.1013 | 2.047688 | 3.325044 |  | 29.24199 | 28.84448 | 28.48507 | 28.48926 | 35.25067 | 35.23026
3165.686 | -20.10119 | 6.26679 | 3.324972 |  | 29.24521 | 28.89341 | 28.47911 | 28.48958 | 35.2431 | 35.21034
3165.785 | -20.09967 | 12.03481 | 3.325017 |  | 29.23007 | 28.87003 | 28.50954 | 28.49712 | 35.25271 | 35.23444
3165.885 | -20.10071 | 8.349112 | 3.325007 |  | 29.25447 | 28.88661 | 28.47706 | 28.50746 | 35.27449 | 35.20604
3165.984375 | -20.10024 | 3.105142 | 3.324964 |  | 29.25476 | 28.84783 | 28.48467 | 28.50653 | 35.23408 | 35.19968
3166.084 | -20.10018 | 7.007303 | 3.324986 |  | 29.24096 | 28.86639 | 28.4984 | 28.53625 | 35.21901 | 35.19517
3166.184 | -20.10037 | 2.876835 | 3.324944 |  | 29.26289 | 28.85204 | 28.5076 | 28.4868 | 35.22725 | 35.19343
3166.283 | -20.1006 | 7.519281 | 3.324993 |  | 29.25344 | 28.88271 | 28.47553 | 28.51532 | 35.26101 | 35.17267
3166.383 | -20.10018 | 1.079554 | 3.325059 |  | 29.27329 | 28.85667 | 28.51866 | 28.49989 | 35.23545 | 35.18175
3166.482 | -20.10066 | 4.50004 | 3.325039 |  | 29.27433 | 28.84492 | 28.47731 | 28.52772 | 35.24422 | 35.15993
3166.582 | -20.10001 | 6.0697 | 3.324989 |  | 29.23197 | 28.86873 | 28.50406 | 28.52554 | 35.2453 | 35.17561
3166.682 | -20.10044 | 5.978558 | 3.324999 |  | 29.25892 | 28.88244 | 28.50793 | 28.53848 | 35.22037 | 35.1665
3166.78125 | -20.10091 | 5.62129 | 3.325029 |  | 29.27539 | 28.87922 | 28.51444 | 28.52702 | 35.20858 | 35.19476
3166.881 | -20.09978 | 3.825831 | 3.324993 |  | 29.29533 | 28.86915 | 28.48778 | 28.51366 | 35.23829 | 35.15871
3166.98 | -20.10078 | 4.705105 | 3.325027 |  | 29.27426 | 28.86849 | 28.49569 | 28.51283 | 35.23038 | 35.1581
3167.08 | -20.10083 | 2.305387 | 3.325035 |  | 29.2608 | 28.86355 | 28.52737 | 28.52452 | 35.19044 | 35.16012
3167.18 | -20.10005 | 2.949519 | 3.325064 |  | 29.28187 | 28.87042 | 28.5004 | 28.53492 | 35.16027 | 35.16891
3167.279 | -20.09984 | 3.229092 | 3.32506 |  | 29.24367 | 28.88124 | 28.46974 | 28.54576 | 35.12606 | 35.17437
3167.379 | -20.09994 | 2.717568 | 3.325018 |  | 29.23969 | 28.89842 | 28.47877 | 28.54733 | 35.16681 | 35.13775
3167.479 | -20.10023 | 6.933479 | 3.325102 |  | 29.25664 | 28.86576 | 28.50152 | 28.54007 | 35.1789 | 35.17672
3167.578125 | -20.1011 | 8.070908 | 3.325109 |  | 29.24708 | 28.88687 | 28.46663 | 28.57008 | 35.1529 | 35.17145
3167.678 | -20.10058 | -2.046094 | 3.325083 |  | 29.24062 | 28.88149 | 28.48138 | 28.51356 | 35.16313 | 35.15397
3167.777 | -20.1002 | 0.6316004 | 3.325129 |  | 29.29497 | 28.85828 | 28.46263 | 28.57343 | 35.15621 | 35.15607
3167.877 | -20.10071 | 1.748522 | 3.325065 |  | 29.25176 | 28.87867 | 28.50037 | 28.55551 | 35.15586 | 35.20175
3167.977 | -20.10071 | -2.25526 | 3.325108 |  | 29.28059 | 28.85328 | 28.49811 | 28.54854 | 35.12675 | 35.16749
3168.076 | -20.10053 | -3.159142 | 3.325112 |  | 29.24545 | 28.89419 | 28.49827 | 28.56156 | 35.13305 | 35.1819
3168.176 | -20.10042 | -1.597001 | 3.325108 |  | 29.24885 | 28.87358 | 28.45499 | 28.56466 | 35.12931 | 35.201
3168.275 | -20.10062 | 5.446074 | 3.325167 |  | 29.2288 | 28.91938 | 28.47271 | 28.55799 | 35.13915 | 35.19977
3168.375 | -20.10022 | 2.617086 | 3.325126 |  | 29.27499 | 28.87618 | 28.47238 | 28.53764 | 35.14087 | 35.19196
3168.475 | -20.09964 | -1.889105 | 3.325109 |  | 29.26467 | 28.89275 | 28.48184 | 28.53176 | 35.1162 | 35.18154
3168.574 | -20.09989 | 8.242933 | 3.32509 |  | 29.22262 | 28.87036 | 28.48456 | 28.54772 | 35.12718 | 35.18641
3168.674 | -20.10131 | 4.935917 | 3.325087 |  | 29.22785 | 28.8861 | 28.47052 | 28.55795 | 35.12521 | 35.17483
3168.773 | -20.1006 | -2.950887 | 3.325153 |  | 29.22468 | 28.88734 | 28.47444 | 28.52809 | 35.121 | 35.17398
3168.873 | -20.10172 | -0.8316536 | 3.325106 |  | 29.24907 | 28.87323 | 28.4715 | 28.56445 | 35.131 | 35.1647
3168.973 | -20.10063 | 4.015175 | 3.325121 |  | 29.2667 | 28.87563 | 28.46855 | 28.54151 | 35.13398 | 35.15753
3169.072 | -20.10049 | 5.003361 | 3.325165 |  | 29.25935 | 28.90437 | 28.46955 | 28.52633 | 35.13652 | 35.13708
3169.171875 | -20.10064 | 3.542158 | 3.325112 |  | 29.28065 | 28.89781 | 28.52296 | 28.51467 | 35.13142 | 35.15884
3169.271 | -20.09974 | 3.387676 | 3.325133 |  | 29.25307 | 28.88596 | 28.48849 | 28.55411 | 35.12674 | 35.1563
3169.371 | -20.10018 | 1.89389 | 3.325143 |  | 29.25451 | 28.88702 | 28.46184 | 28.56939 | 35.14171 | 35.18684
3169.471 | -20.09967 | 0.2451668 | 3.325119 |  | 29.26722 | 28.86977 | 28.45382 | 28.55846 | 35.13469 | 35.17606
3169.57 | -20.10018 | 3.024027 | 3.325211 |  | 29.24226 | 28.86656 | 28.47796 | 28.56457 | 35.15784 | 35.16948
3169.67 | -20.10061 | 1.198491 | 3.325115 |  | 29.23072 | 28.87829 | 28.477 | 28.53541 | 35.15163 | 35.19158
3169.77 | -20.10032 | 4.546521 | 3.325105 |  | 29.2548 | 28.86871 | 28.44334 | 28.5056 | 35.1688 | 35.20635
3169.869 | -20.10012 | 5.650455 | 3.32514 |  | 29.25321 | 28.90151 | 28.4687 | 28.55059 | 35.17126 | 35.16825
3169.96875 | -20.10034 | 3.692311 | 3.325121 |  | 29.2745 | 28.87301 | 28.47895 | 28.55087 | 35.14631 | 35.20697
3170.068 | -20.1004 | 2.777265 | 3.325089 |  | 29.25884 | 28.89517 | 28.48744 | 28.53125 | 35.15407 | 35.2123
3170.168 | -20.10041 | 2.32635 | 3.325096 |  | 29.22888 | 28.91653 | 28.49716 | 28.52177 | 35.15898 | 35.19844
3170.268 | -20.10099 | -2.031967 | 3.325139 |  | 29.27044 | 28.86511 | 28.46852 | 28.53339 | 35.16929 | 35.23384
3170.367 | -20.10102 | 1.355024 | 3.325109 |  | 29.24096 | 28.88391 | 28.48406 | 28.52374 | 35.18132 | 35.23074
3170.467 | -20.09963 | 3.791426 | 3.325136 |  | 29.24332 | 28.89531 | 28.50642 | 28.53861 | 35.1953 | 35.21476
3170.566 | -20.10033 | 6.192738 | 3.325088 |  | 29.2744 | 28.87634 | 28.46216 | 28.52059 | 35.21112 | 35.25329
3170.666 | -20.10039 | 2.228374 | 3.325107 |  | 29.27372 | 28.87661 | 28.47677 | 28.54398 | 35.20789 | 35.22493
3170.765625 | -20.10077 | 2.414299 | 3.325135 |  | 29.26652 | 28.88798 | 28.4646 | 28.54292 | 35.18882 | 35.23934
3170.865 | -20.10086 | -0.2465343 | 3.325112 |  | 29.26644 | 28.8875 | 28.4807 | 28.53042 | 35.20633 | 35.21407
3170.965 | -20.10046 | 4.499812 | 3.325124 |  | 29.28812 | 28.87798 | 28.47486 | 28.51382 | 35.21058 | 35.21361
3171.064 | -20.10023 | 5.485493 | 3.32515 |  | 29.25791 | 28.88047 | 28.47053 | 28.52394 | 35.1986 | 35.23364
3171.164 | -20.0996 | 4.184011 | 3.325094 |  | 29.23697 | 28.88407 | 28.47766 | 28.57277 | 35.20105 | 35.24301
3171.264 | -20.10009 | 1.514748 | 3.325136 |  | 29.26848 | 28.88909 | 28.48122 | 28.5163 | 35.22657 | 35.2646
3171.363 | -20.10037 | 5.379997 | 3.325126 |  | 29.27751 | 28.86106 | 28.46626 | 28.50968 | 35.2168 | 35.25101
3171.463 | -20.10065 | -3.502512 | 3.325107 |  | 29.24622 | 28.90664 | 28.48837 | 28.53068 | 35.23203 | 35.25648
3171.5625 | -20.10044 | -0.2449389 | 3.325138 |  | 29.26519 | 28.88626 | 28.45722 | 28.54852 | 35.23771 | 35.25628
3171.662 | -20.09956 | 3.639678 | 3.325102 |  | 29.28169 | 28.87567 | 28.48693 | 28.52029 | 35.26011 | 35.25326
3171.762 | -20.10002 | 7.22057 | 3.325142 |  | 29.25785 | 28.88519 | 28.45753 | 28.5004 | 35.25169 | 35.25534
3171.861 | -20.10018 | 1.536165 | 3.325153 |  | 29.25297 | 28.88434 | 28.43948 | 28.5031 | 35.24133 | 35.28252
3171.961 | -20.10053 | 1.021224 | 3.325126 |  | 29.27565 | 28.90266 | 28.49125 | 28.51159 | 35.25719 | 35.28142
3172.061 | -20.09939 | 4.282899 | 3.325135 |  | 29.25817 | 28.88638 | 28.46091 | 28.53702 | 35.30012 | 35.2691
3172.16 | -20.10068 | 1.54847 | 3.325105 |  | 29.27953 | 28.86759 | 28.47909 | 28.52559 | 35.27996 | 35.27979
3172.26 | -20.10012 | 3.013089 | 3.32513 |  | 29.2391 | 28.86602 | 28.47499 | 28.50665 | 35.2706 | 35.27219
3172.359375 | -20.10045 | -2.152956 | 3.32514 |  | 29.24499 | 28.8629 | 28.47747 | 28.50351 | 35.28627 | 35.25252
3172.459 | -20.0998 | 2.16002 | 3.325152 |  | 29.24431 | 28.8557 | 28.41765 | 28.45483 | 35.27661 | 35.23381
3172.559 | -20.10015 | 4.234366 | 3.325133 |  | 29.22964 | 28.85647 | 28.45992 | 28.50539 | 35.26649 | 35.23042
3172.658 | -20.10072 | 5.758455 | 3.325126 |  | 29.2169 | 28.85657 | 28.42261 | 28.48312 | 35.25135 | 35.25431
3172.758 | -20.10041 | 0.5899038 | 3.325158 |  | 29.26681 | 28.8538 | 28.47 | 28.47368 | 35.28765 | 35.24238
3172.857 | -20.1012 | 9.76292 | 3.325127 |  | 29.25139 | 28.89598 | 28.46151 | 28.51573 | 35.27576 | 35.27539
3172.957 | -20.10074 | -0.1039 | 3.325113 |  | 29.22109 | 28.85882 | 28.44922 | 28.5151 | 35.28603 | 35.26832
3173.057 | -20.10087 | 3.399068 | 3.32514 |  | 29.24545 | 28.86202 | 28.47004 | 28.5192 | 35.32426 | 35.22331
3173.15625 | -20.10054 | 6.113901 | 3.325124 |  | 29.23635 | 28.88015 | 28.46528 | 28.49356 | 35.30653 | 35.27705
3173.256 | -20.10078 | -1.109175 | 3.325153 |  | 29.2167 | 28.88021 | 28.46436 | 28.5051 | 35.29647 | 35.23409
3173.355 | -20.09957 | 0.04032898 | 3.325177 |  | 29.218 | 28.87257 | 28.44481 | 28.48364 | 35.3063 | 35.2417
3173.455 | -20.10006 | -0.2804832 | 3.325134 |  | 29.22308 | 28.85801 | 28.46412 | 28.4962 | 35.30347 | 35.28162
3173.555 | -20.0999 | 1.200998 | 3.325129 |  | 29.21004 | 28.86604 | 28.44933 | 28.50469 | 35.30217 | 35.2738
3173.654 | -20.10113 | 1.999385 | 3.325126 |  | 29.2314 | 28.83828 | 28.46364 | 28.5061 | 35.34059 | 35.26974
3173.754 | -20.09987 | 4.775739 | 3.325086 |  | 29.21016 | 28.87541 | 28.4596 | 28.50992 | 35.29978 | 35.25854
3173.854 | -20.09982 | 1.821206 | 3.32513 |  | 29.19831 | 28.85353 | 28.44861 | 28.52071 | 35.31821 | 35.27434
3173.953125 | -20.10004 | 6.279776 | 3.325125 |  | 29.20427 | 28.87078 | 28.45798 | 28.52577 | 35.32682 | 35.25036
3174.053 | -20.10063 | 6.017521 | 3.325068 |  | 29.22799 | 28.84566 | 28.45877 | 28.5033 | 35.30773 | 35.30505
3174.152 | -20.10008 | 4.618979 | 3.325089 |  | 29.21469 | 28.86866 | 28.43103 | 28.5067 | 35.3287 | 35.28107
3174.252 | -20.10086 | 1.612723 | 3.325108 |  | 29.21909 | 28.85881 | 28.45832 | 28.484375 | 35.36896 | 35.28285
3174.352 | -20.10062 | -3.033596 | 3.325129 |  | 29.22388 | 28.83575 | 28.45928 | 28.50634 | 35.30379 | 35.27989
3174.451 | -20.10039 | 2.147488 | 3.32508 |  | 29.21256 | 28.87338 | 28.45326 | 28.4997 | 35.30348 | 35.30513
3174.551 | -20.10054 | -3.245041 | 3.325086 |  | 29.22836 | 28.87622 | 28.47651 | 28.52661 | 35.3189 | 35.25312
3174.65 | -20.10022 | 2.925823 | 3.32511 |  | 29.24664 | 28.87496 | 28.4622 | 28.50435 | 35.32839 | 35.27493
3174.75 | -20.09911 | -5.073082 | 3.325094 |  | 29.20609 | 28.85407 | 28.4221 | 28.50955 | 35.3156 | 35.29458
3174.85 | -20.09986 | -1.678117 | 3.325101 |  | 29.22017 | 28.86416 | 28.42513 | 28.53803 | 35.30881 | 35.27456
3174.949 | -20.09994 | 2.122424 | 3.325127 |  | 29.25735 | 28.87363 | 28.4626 | 28.51131 | 35.31513 | 35.26001
3175.049 | -20.10034 | -4.771181 | 3.325027 |  | 29.21508 | 28.8616 | 28.46871 | 28.51945 | 35.30301 | 35.25801
3175.148 | -20.1001 | -0.3709402 | 3.325095 |  | 29.23359 | 28.84826 | 28.48762 | 28.54589 | 35.301 | 35.27721
3175.248 | -20.10053 | -2.317919 | 3.325153 |  | 29.23706 | 28.85165 | 28.47347 | 28.53408 | 35.30872 | 35.26957
3175.348 | -20.09985 | 0.5108395 | 3.325101 |  | 29.23608 | 28.85297 | 28.47343 | 28.49684 | 35.32689 | 35.27352
3175.447 | -20.10074 | 2.452806 | 3.325117 |  | 29.23951 | 28.86287 | 28.4592 | 28.50953 | 35.27372 | 35.26313
3175.546875 | -20.10083 | 1.53776 | 3.325101 |  | 29.22928 | 28.86594 | 28.47348 | 28.53565 | 35.34571 | 35.26734
3175.646 | -20.10067 | -2.263918 | 3.325154 |  | 29.27192 | 28.85765 | 28.43237 | 28.50249 | 35.30474 | 35.27147
3175.746 | -20.10007 | 2.6761 | 3.325085 |  | 29.23805 | 28.84358 | 28.43853 | 28.52247 | 35.29898 | 35.27699
3175.846 | -20.10059 | -4.569534 | 3.325117 |  | 29.23294 | 28.86641 | 28.46674 | 28.52875 | 35.29265 | 35.24954
3175.945 | -20.10023 | -2.802784 | 3.325123 |  | 29.22798 | 28.87747 | 28.45388 | 28.50131 | 35.2881 | 35.28965
3176.045 | -20.09941 | 3.990339 | 3.325093 |  | 29.22906 | 28.833 | 28.43691 | 28.50781 | 35.29936 | 35.26157
3176.145 | -20.10027 | 0.1214437 | 3.325059 |  | 29.23908 | 28.86229 | 28.48543 | 28.5109 | 35.30736 | 35.27668
3176.244 | -20.10064 | 0.716589 | 3.325081 |  | 29.26258 | 28.84093 | 28.43674 | 28.51952 | 35.29865 | 35.26011
3176.34375 | -20.10172 | -4.024289 | 3.325019 |  | 29.25404 | 28.85864 | 28.46346 | 28.51211 | 35.30652 | 35.28465
3176.443 | -20.10087 | -0.8359823 | 3.325054 |  | 29.27204 | 28.83208 | 28.42801 | 28.51874 | 35.33425 | 35.30134
3176.543 | -20.10074 | 2.628023 | 3.32507 |  | 29.21058 | 28.84415 | 28.44365 | 28.50827 | 35.33287 | 35.30972
3176.643 | -20.10054 | 8.25387 | 3.325096 |  | 29.23583 | 28.82925 | 28.45624 | 28.49454 | 35.31627 | 35.31138
3176.742 | -20.10034 | 2.126753 | 3.325077 |  | 29.22539 | 28.86817 | 28.44499 | 28.5222 | 35.34158 | 35.30585
3176.842 | -20.10133 | 0.5347643 | 3.325045 |  | 29.24828 | 28.87066 | 28.46877 | 28.512 | 35.36369 | 35.32002
3176.941 | -20.09958 | 3.852262 | 3.325104 |  | 29.23753 | 28.8725 | 28.43626 | 28.50691 | 35.3359 | 35.31638
3177.041 | -20.10048 | 3.158231 | 3.325053 |  | 29.25624 | 28.85547 | 28.46018 | 28.51243 | 35.34813 | 35.33949
3177.140625 | -20.10037 | -0.07655716 | 3.325057 |  | 29.2622 | 28.86713 | 28.46445 | 28.53487 | 35.3815 | 35.33484
3177.24 | -20.10045 | -4.095378 | 3.325076 |  | 29.23637 | 28.83665 | 28.44947 | 28.52169 | 35.34772 | 35.31297
3177.34 | -20.10059 | 0.6290951 | 3.325083 |  | 29.26529 | 28.8424 | 28.45582 | 28.53314 | 35.34044 | 35.34488
3177.439 | -20.10065 | 0.8286915 | 3.3251 |  | 29.28133 | 28.87847 | 28.49114 | 28.51192 | 35.36275 | 35.35091
3177.539 | -20.09994 | 2.149538 | 3.325083 |  | 29.24073 | 28.84751 | 28.46501 | 28.5172 | 35.36517 | 35.37181
3177.639 | -20.10069 | 4.241657 | 3.32505 |  | 29.24686 | 28.90423 | 28.4822 | 28.53953 | 35.37459 | 35.36047
3177.738 | -20.10057 | 4.454925 | 3.325062 |  | 29.26579 | 28.84675 | 28.49823 | 28.49031 | 35.34937 | 35.36837
3177.838 | -20.10108 | 1.612494 | 3.325065 |  | 29.29789 | 28.82416 | 28.47427 | 28.48706 | 35.37072 | 35.34433
3177.9375 | -20.09964 | 3.770008 | 3.325059 |  | 29.26428 | 28.87117 | 28.46657 | 28.51084 | 35.3405 | 35.3526
3178.037 | -20.09982 | 3.095116 | 3.325062 |  | 29.26859 | 28.86552 | 28.49143 | 28.53389 | 35.376 | 35.36547
3178.137 | -20.10102 | 7.917791 | 3.325072 |  | 29.28105 | 28.85322 | 28.48936 | 28.5124 | 35.32624 | 35.36237
3178.236 | -20.10049 | -1.223328 | 3.325046 |  | 29.2379 | 28.86632 | 28.48856 | 28.49796 | 35.34172 | 35.34683
3178.336 | -20.1 | 3.65312 | 3.325023 |  | 29.26077 | 28.88279 | 28.4955 | 28.52785 | 35.36758 | 35.36409
3178.436 | -20.09995 | -2.575162 | 3.325089 |  | 29.25293 | 28.82679 | 28.48869 | 28.52724 | 35.40522 | 35.37502
3178.535 | -20.09984 | 4.302493 | 3.325052 |  | 29.24841 | 28.85979 | 28.50913 | 28.52253 | 35.38833 | 35.37282
3178.635 | -20.09955 | 3.837907 | 3.325073 |  | 29.23173 | 28.83896 | 28.49024 | 28.53682 | 35.3653 | 35.3751
3178.734375 | -20.10075 | 5.845495 | 3.325076 |  | 29.2014 | 28.85803 | 28.48982 | 28.51973 | 35.39484 | 35.36845
3178.834 | -20.10085 | 1.968397 | 3.325099 |  | 29.2368 | 28.84424 | 28.49435 | 28.53842 | 35.3802 | 35.36724
3178.934 | -20.1006 | -3.230459 | 3.324999 |  | 29.20323 | 28.89852 | 28.50199 | 28.52678 | 35.36951 | 35.36254
3179.033 | -20.10048 | -0.9982109 | 3.325081 |  | 29.21266 | 28.84695 | 28.50203 | 28.52466 | 35.40033 | 35.35569
3179.133 | -20.10123 | -1.02487 | 3.325125 |  | 29.21618 | 28.86043 | 28.49575 | 28.50709 | 35.38528 | 35.38433
3179.232 | -20.09965 | -0.4149151 | 3.325073 |  | 29.23223 | 28.86451 | 28.48871 | 28.54661 | 35.38734 | 35.38922
3179.332 | -20.1004 | -3.937933 | 3.325066 |  | 29.21204 | 28.86705 | 28.46894 | 28.54305 | 35.37541 | 35.38073
3179.432 | -20.09989 | 0.01389885 | 3.325079 |  | 29.21728 | 28.84952 | 28.5022 | 28.52449 | 35.38657 | 35.37114
3179.53125 | -20.09942 | -0.7979307 | 3.325081 |  | 29.23787 | 28.84074 | 28.49592 | 28.53064 | 35.39055 | 35.35909
3179.631 | -20.10053 | 0.5648413 | 3.325045 |  | 29.22988 | 28.87653 | 28.49477 | 28.5243 | 35.37426 | 35.39607
3179.73 | -20.09992 | 2.550782 | 3.325091 |  | 29.22623 | 28.83907 | 28.49207 | 28.52805 | 35.41256 | 35.39429
3179.83 | -20.10056 | 3.8853 | 3.325085 |  | 29.23219 | 28.85765 | 28.50837 | 28.51887 | 35.36525 | 35.36961
3179.93 | -20.09988 | -1.031705 | 3.325083 |  | 29.24186 | 28.87184 | 28.50329 | 28.53711 | 35.37179 | 35.35268
3180.029 | -20.10006 | 4.091277 | 3.325033 |  | 29.22369 | 28.86032 | 28.48482 | 28.53113 | 35.38502 | 35.36993
3180.129 | -20.09988 | 1.260922 | 3.325075 |  | 29.21966 | 28.84846 | 28.50196 | 28.52575 | 35.36132 | 35.38404
3180.229 | -20.10006 | -0.763526 | 3.325108 |  | 29.22901 | 28.88357 | 28.48736 | 28.54342 | 35.35948 | 35.36731
3180.328125 | -20.10012 | -1.573305 | 3.325088 |  | 29.26671 | 28.84192 | 28.5259 | 28.52734 | 35.37963 | 35.37428
3180.428 | -20.10034 | 4.178771 | 3.325074 |  | 29.29357 | 28.86012 | 28.5067 | 28.54474 | 35.37931 | 35.36578
3180.527 | -20.10045 | 2.103284 | 3.325126 |  | 29.25403 | 28.86734 | 28.47877 | 28.53104 | 35.37963 | 35.39375
3180.627 | -20.09982 | 5.297516 | 3.325036 |  | 29.2606 | 28.8865 | 28.47261 | 28.52966 | 35.37890625 | 35.35296
3180.727 | -20.1002 | -3.56312 | 3.325062 |  | 29.24739 | 28.8391 | 28.48378 | 28.52736 | 35.38319 | 35.37452
3180.826 | -20.10067 | 5.650455 | 3.32505 |  | 29.25491 | 28.87809 | 28.49223 | 28.54303 | 35.36852 | 35.38985
3180.926 | -20.10122 | 5.549517 | 3.325088 |  | 29.26489 | 28.86678 | 28.50036 | 28.53496 | 35.36394 | 35.34122
3181.025 | -20.10051 | 0.9232492 | 3.3251 |  | 29.27091 | 28.86275 | 28.52511 | 28.5083 | 35.38795 | 35.37932
3181.125 | -20.10011 | 4.967587 | 3.325094 |  | 29.27058 | 28.86341 | 28.50957 | 28.51993 | 35.35709 | 35.37136
3181.225 | -20.1005 | 6.382538 | 3.325029 |  | 29.23803 | 28.86797 | 28.4649 | 28.54586 | 35.3597 | 35.36491
3181.324 | -20.10061 | -2.830126 | 3.324993 |  | 29.28794 | 28.85828 | 28.4667 | 28.51711 | 35.39132 | 35.37163
3181.424 | -20.09998 | 1.424747 | 3.325073 |  | 29.24932 | 28.8344 | 28.4782 | 28.5236 | 35.39859 | 35.35855
3181.523 | -20.10021 | 2.9739 | 3.325045 |  | 29.27452 | 28.84318 | 28.47915 | 28.50273 | 35.36911 | 35.36142
3181.623 | -20.10039 | -1.121478 | 3.325088 |  | 29.27253 | 28.87262 | 28.52502 | 28.52982 | 35.38354 | 35.37088
3181.723 | -20.10004 | 1.786573 | 3.325038 |  | 29.27753 | 28.83614 | 28.485 | 28.52578 | 35.37197 | 35.36679
3181.822 | -20.10091 | -0.9505901 | 3.325029 |  | 29.2709 | 28.85675 | 28.488 | 28.55441 | 35.36599 | 35.34226
3181.921875 | -20.10027 | 0.1752167 | 3.325079 |  | 29.27633 | 28.8541 | 28.45508 | 28.54069 | 35.36198 | 35.36459
3182.021 | -20.10149 | 6.92824 | 3.325098 |  | 29.26706 | 28.84596 | 28.50585 | 28.52979 | 35.33376 | 35.33215
3182.121 | -20.10053 | 0.4108143 | 3.325068 |  | 29.26897 | 28.87864 | 28.47433 | 28.5407 | 35.35451 | 35.32889
3182.221 | -20.10079 | 3.245269 | 3.32508 |  | 29.28249 | 28.85392 | 28.50403 | 28.53268 | 35.3224 | 35.29482
3182.32 | -20.09989 | 7.578978 | 3.325056 |  | 29.27367 | 28.88274 | 28.4859 | 28.55462 | 35.34121 | 35.30785
3182.42 | -20.10064 | 0.3946362 | 3.325061 |  | 29.26143 | 28.85928 | 28.48265 | 28.5373 | 35.33122 | 35.28745
3182.52 | -20.10064 | 0.6710186 | 3.325037 |  | 29.24738 | 28.8651 | 28.50377 | 28.53881 | 35.32901 | 35.30983
3182.619 | -20.10007 | 4.063024 | 3.325036 |  | 29.28041 | 28.88736 | 28.48433 | 28.54826 | 35.31211 | 35.30908
3182.71875 | -20.09897 | -1.051984 | 3.325008 |  | 29.30035 | 28.89414 | 28.50192 | 28.5666 | 35.30526 | 35.3444
3182.818 | -20.1003 | 8.225163 | 3.325025 |  | 29.32164 | 28.86008 | 28.52497 | 28.5163 | 35.2988 | 35.31546
3182.918 | -20.10079 | 3.256662 | 3.325048 |  | 29.31716 | 28.87132 | 28.4906 | 28.54997 | 35.3155 | 35.34758
3183.018 | -20.10003 | -5.145539 | 3.32509 |  | 29.30877 | 28.88455 | 28.5043 | 28.55906 | 35.28879 | 35.38865
3183.117 | -20.0994 | 1.340443 | 3.325021 |  | 29.2828 | 28.8741 | 28.49848 | 28.5717 | 35.305 | 35.36656
3183.217 | -20.10017 | 2.58496 | 3.324996 |  | 29.28664 | 28.86735 | 28.52369 | 28.5315 | 35.30717 | 35.39511
3183.316 | -20.1005 | 0.8421335 | 3.32503 |  | 29.29579 | 28.91206 | 28.48842 | 28.5661 | 35.32025 | 35.41096
3183.416 | -20.10002 | -0.1553936 | 3.325065 |  | 29.32066 | 28.88296 | 28.50875 | 28.5424 | 35.33703 | 35.41863
3183.515625 | -20.10077 | 3.790058 | 3.325023 |  | 29.29308 | 28.89859 | 28.505 | 28.53213 | 35.30526 | 35.41555
3183.615 | -20.10131 | 0.1421785 | 3.325072 |  | 29.28637 | 28.87395 | 28.5113 | 28.54452 | 35.32181 | 35.42892
3183.715 | -20.10122 | -5.548606 | 3.32508 |  | 29.2735 | 28.89107 | 28.50833 | 28.52792 | 35.31359 | 35.42546
3183.814 | -20.10077 | 4.523964 | 3.32503 |  | 29.29624 | 28.89588 | 28.51024 | 28.53177 | 35.2942 | 35.4487
3183.914 | -20.10044 | 0.9243879 | 3.325047 |  | 29.29147 | 28.87823 | 28.49061 | 28.52856 | 35.3448 | 35.42272
3184.014 | -20.10074 | -2.898937 | 3.325065 |  | 29.27376 | 28.85109 | 28.52761 | 28.53785 | 35.31014 | 35.41068
3184.113 | -20.09968 | -4.114973 | 3.325062 |  | 29.29943 | 28.90639 | 28.47986 | 28.55787 | 35.30139 | 35.42719
3184.213 | -20.10064 | -0.6491451 | 3.325045 |  | 29.2711 | 28.90686 | 28.50911 | 28.52533 | 35.31424 | 35.41035
3184.3125 | -20.10044 | -4.359684 | 3.325101 |  | 29.26548 | 28.88056 | 28.50905 | 28.55454 | 35.32738 | 35.44057
3184.412 | -20.10089 | -0.5222321 | 3.325055 |  | 29.27453 | 28.89132 | 28.48979 | 28.53768 | 35.31242 | 35.41024
3184.512 | -20.10024 | 1.041047 | 3.325017 |  | 29.29221 | 28.8666 | 28.51275 | 28.51913 | 35.31502 | 35.41033
3184.611 | -20.10007 | -1.823029 | 3.325046 |  | 29.26968 | 28.85816 | 28.5073 | 28.52056 | 35.31932 | 35.40878
3184.711 | -20.09999 | 0.6894741 | 3.32511 |  | 29.25022 | 28.87049 | 28.53649 | 28.5506 | 35.3158 | 35.39924
3184.811 | -20.09999 | -1.746243 | 3.325019 |  | 29.25702 | 28.89799 | 28.5098 | 28.52455 | 35.34852 | 35.43037
3184.91 | -20.09994 | -2.15774 | 3.325064 |  | 29.26475 | 28.86661 | 28.50165 | 28.5096 | 35.33882 | 35.44243
3185.01 | -20.10082 | 1.61523 | 3.324965 |  | 29.28361 | 28.88222 | 28.52016 | 28.52097 | 35.36712 | 35.43967
3185.109375 | -20.10129 | -0.9264383 | 3.325045 |  | 29.23462 | 28.89783 | 28.50721 | 28.51819 | 35.37315 | 35.40307
3185.209 | -20.10049 | 2.233159 | 3.325022 |  | 29.26286 | 28.89594 | 28.45281 | 28.50711 | 35.36703 | 35.39999
3185.309 | -20.10122 | 1.286897 | 3.325057 |  | 29.29648 | 28.88843 | 28.5106 | 28.51414 | 35.33985 | 35.39743
3185.408 | -20.10049 | -4.561787 | 3.325011 |  | 29.24911 | 28.8978 | 28.50075 | 28.5319 | 35.34093 | 35.37633
3185.508 | -20.10052 | -4.282671 | 3.325019 |  | 29.29497 | 28.90318 | 28.48984 | 28.47408 | 35.31757 | 35.3891
3185.607 | -20.10124 | 3.085319 | 3.32501 |  | 29.26182 | 28.85318 | 28.48917 | 28.52884 | 35.34843 | 35.40085
3185.707 | -20.1002 | -1.425886 | 3.325032 |  | 29.22947 | 28.90406 | 28.51692 | 28.47279 | 35.35814 | 35.38558
3185.807 | -20.10095 | -0.2993946 | 3.325035 |  | 29.27827 | 28.90471 | 28.53438 | 28.52037 | 35.35778 | 35.4082
3185.90625 | -20.10074 | 2.502707 | 3.325058 |  | 29.25896 | 28.8748 | 28.50151 | 28.529 | 35.37523 | 35.38479
3186.006 | -20.10042 | -1.600647 | 3.325027 |  | 29.28452 | 28.87745 | 28.49778 | 28.49578 | 35.37746 | 35.39115
3186.105 | -20.10006 | -4.191986 | 3.324997 |  | 29.26269 | 28.90914 | 28.51095 | 28.53818 | 35.37159 | 35.40067
3186.205 | -20.0999 | 0.9257555 | 3.325037 |  | 29.27334 | 28.86796 | 28.52077 | 28.50324 | 35.34044 | 35.36971
3186.305 | -20.10061 | 0.4511433 | 3.325069 |  | 29.2681 | 28.89263 | 28.51941 | 28.4993 | 35.33507 | 35.36023
3186.404 | -20.1009 | 1.329733 | 3.325032 |  | 29.27214 | 28.88075 | 28.52477 | 28.51345 | 35.32676 | 35.38653
3186.504 | -20.10013 | 0.8851976 | 3.325012 |  | 29.27493 | 28.90395 | 28.50029 | 28.52491 | 35.35789 | 35.36762
3186.604 | -20.10108 | 0.991148 | 3.325045 |  | 29.2768 | 28.87276 | 28.5138 | 28.51427 | 35.35384 | 35.36356
3186.703125 | -20.10028 | 0.1583557 | 3.325029 |  | 29.25595 | 28.87156 | 28.48384 | 28.50142 | 35.3581 | 35.35923
3186.803 | -20.09985 | 3.831072 | 3.325032 |  | 29.27711 | 28.90639 | 28.51048 | 28.51785 | 35.3598 | 35.37035
3186.902 | -20.1011 | -0.4650421 | 3.325037 |  | 29.26974 | 28.89001 | 28.49661 | 28.52928 | 35.3617 | 35.34559
3187.002 | -20.10017 | 4.044339 | 3.325019 |  | 29.27175 | 28.90976 | 28.52306 | 28.51192 | 35.36871 | 35.35236
3187.102 | -20.10051 | -0.9581099 | 3.325053 |  | 29.3263 | 28.88455 | 28.48839 | 28.50361 | 35.35889 | 35.34384
3187.201 | -20.10115 | -0.9077539 | 3.325083 |  | 29.30221 | 28.88475 | 28.50063 | 28.4857 | 35.36106 | 35.37069
3187.301 | -20.09994 | 1.295555 | 3.325048 |  | 29.28736 | 28.88711 | 28.5047 | 28.49207 | 35.36395 | 35.33928
3187.4 | -20.09979 | -1.071807 | 3.325037 |  | 29.29483 | 28.88735 | 28.54048 | 28.51152 | 35.38092 | 35.37
3187.5 | -20.10036 | -2.539845 | 3.325021 |  | 29.31243 | 28.88543 | 28.5279 | 28.49941 | 35.36797 | 35.354
3187.6 | -20.1004 | -3.333447 | 3.325026 |  | 29.29997 | 28.89352 | 28.49449 | 28.50016 | 35.37646 | 35.3476
3187.699 | -20.10067 | -6.009319 | 3.325035 |  | 29.32919 | 28.85847 | 28.49839 | 28.5168 | 35.36183 | 35.33839
3187.799 | -20.09991 | -7.624093 | 3.324974 |  | 29.29317 | 28.91138 | 28.48347 | 28.51371 | 35.39053 | 35.34266
3187.898 | -20.09986 | -3.52279 | 3.325031 |  | 29.32807 | 28.8718 | 28.48198 | 28.52176 | 35.37209 | 35.31662
3187.998 | -20.09981 | -7.517231 | 3.325086 |  | 29.28427 | 28.85667 | 28.46784 | 28.5101 | 35.35246 | 35.33125
3188.098 | -20.10069 | -0.498991 | 3.325074 |  | 29.30217 | 28.9036 | 28.48293 | 28.53839 | 35.35317 | 35.34965
3188.197 | -20.10073 | -2.43435 | 3.325095 |  | 29.25233 | 28.89677 | 28.47558 | 28.50436 | 35.36969 | 35.31681
3188.296875 | -20.09971 | -5.259236 | 3.325034 |  | 29.28467 | 28.87779 | 28.4705 | 28.5055 | 35.36376 | 35.3172
3188.396 | -20.10089 | -7.531813 | 3.325054 |  | 29.24469 | 28.87842 | 28.47099 | 28.5152 | 35.34249 | 35.29596
3188.496 | -20.10023 | -3.272156 | 3.325068 |  | 29.26183 | 28.89493 | 28.45516 | 28.49879 | 35.38482 | 35.30841
3188.596 | -20.10123 | -3.237978 | 3.325081 |  | 29.24376 | 28.9017 | 28.48354 | 28.47784 | 35.37842 | 35.31956
3188.695 | -20.10123 | -2.268931 | 3.325063 |  | 29.26556 | 28.88864 | 28.46455 | 28.51424 | 35.39022 | 35.33245
3188.795 | -20.0998 | -3.235472 | 3.325082 |  | 29.24389 | 28.92099 | 28.48114 | 28.48424 | 35.38489 | 35.33984
3188.895 | -20.10023 | -7.37847 | 3.325077 |  | 29.28197 | 28.87959 | 28.47994 | 28.51052 | 35.39356 | 35.31086
3188.994 | -20.09931 | -3.118812 | 3.325085 |  | 29.24054 | 28.87134 | 28.44981 | 28.52106 | 35.36417 | 35.32115
3189.09375 | -20.10021 | -4.731308 | 3.325108 |  | 29.26042 | 28.85763 | 28.47704 | 28.48895 | 35.38019 | 35.3197
3189.193 | -20.1006 | -6.938491 | 3.325119 |  | 29.25852 | 28.89569 | 28.50781 | 28.49607 | 35.39542 | 35.30491
3189.293 | -20.10117 | -2.548504 | 3.325089 |  | 29.28786 | 28.88317 | 28.48947 | 28.51278 | 35.34773 | 35.32508
3189.393 | -20.10053 | -2.781594 | 3.325135 |  | 29.2339 | 28.90084 | 28.49989 | 28.49382 | 35.35884 | 35.3078
3189.492 | -20.10063 | -1.881814 | 3.325058 |  | 29.27135 | 28.88233 | 28.47532 | 28.49546 | 35.3391 | 35.31807
3189.592 | -20.10004 | -2.102601 | 3.325025 |  | 29.22307 | 28.88694 | 28.48531 | 28.54176 | 35.33946 | 35.31375
3189.691 | -20.09961 | -3.947047 | 3.325046 |  | 29.24785 | 28.85577 | 28.47102 | 28.5033 | 35.35402 | 35.31675
3189.791 | -20.1008 | -4.17672 | 3.325014 |  | 29.23958 | 28.87034 | 28.47197 | 28.52517 | 35.34504 | 35.32187
3189.890625 | -20.10034 | -3.496132 | 3.325077 |  | 29.24465 | 28.86223 | 28.48072 | 28.51791 | 35.34362 | 35.33689
3189.99 | -20.10097 | -7.138316 | 3.325039 |  | 29.26645 | 28.86457 | 28.48387 | 28.50205 | 35.34852 | 35.32884
3190.09 | -20.10035 | -3.022888 | 3.325019 |  | 29.22581 | 28.88351 | 28.48301 | 28.49045 | 35.3339 | 35.3091
3190.189 | -20.09957 | -7.061302 | 3.325029 |  | 29.24718 | 28.87636 | 28.48458 | 28.48755 | 35.3432 | 35.30773
3190.289 | -20.10038 | -4.877815 | 3.325105 |  | 29.24182 | 28.86647 | 28.47893 | 28.50772 | 35.33635 | 35.33414
3190.389 | -20.10011 | -1.523178 | 3.325054 |  | 29.23057 | 28.89705 | 28.49363 | 28.49601 | 35.35707 | 35.32758
3190.488 | -20.09952 | -1.085478 | 3.325054 |  | 29.25491 | 28.87303 | 28.48035 | 28.47235 | 35.33262 | 35.32877
3190.588 | -20.10102 | -2.340932 | 3.325016 |  | 29.22729 | 28.8749 | 28.49381 | 28.46824 | 35.33735 | 35.32538
3190.6875 | -20.10082 | -3.104002 | 3.325018 |  | 29.20568 | 28.89267 | 28.46654 | 28.47786 | 35.34261 | 35.32457
3190.787 | -20.09996 | -5.073994 | 3.325041 |  | 29.27133 | 28.86988 | 28.47639 | 28.46864 | 35.34935 | 35.30199
3190.887 | -20.10059 | -1.51452 | 3.325044 |  | 29.2342 | 28.87418 | 28.45008 | 28.46585 | 35.33891 | 35.3146
3190.986 | -20.10035 | -8.119439 | 3.325052 |  | 29.21873 | 28.8735 | 28.4791 | 28.47913 | 35.37357 | 35.31447
3191.086 | -20.09944 | -9.921049 | 3.325068 |  | 29.23845 | 28.90708 | 28.48217 | 28.45644 | 35.35752 | 35.3201
3191.186 | -20.09967 | -5.245565 | 3.325037 |  | 29.23526 | 28.8708 | 28.49579 | 28.4562 | 35.32072 | 35.30809
3191.285 | -20.10035 | -3.075521 | 3.325082 |  | 29.24036 | 28.90452 | 28.47485 | 28.46696 | 35.33871 | 35.30196
3191.385 | -20.10032 | -3.380157 | 3.32509 |  | 29.24902 | 28.90734 | 28.47085 | 28.43598 | 35.3446 | 35.29259
3191.484375 | -20.09973 | -2.462149 | 3.325078 |  | 29.2338 | 28.88369 | 28.43268 | 28.47593 | 35.32633 | 35.29031
3191.584 | -20.10045 | -1.885231 | 3.325101 |  | 29.26435 | 28.89148 | 28.47183 | 28.4668 | 35.35765 | 35.31066
3191.684 | -20.10063 | -4.639256 | 3.325056 |  | 29.24002 | 28.92069 | 28.43291 | 28.47281 | 35.32691 | 35.32733
3191.783 | -20.10098 | -1.087984 | 3.325063 |  | 29.23507 | 28.88659 | 28.46194 | 28.45957 | 35.33963 | 35.32253
3191.883 | -20.09986 | -8.076831 | 3.325006 |  | 29.28007 | 28.87826 | 28.45335 | 28.47373 | 35.33196 | 35.30122
3191.982 | -20.10105 | -6.637501 | 3.325066 |  | 29.25302 | 28.91331 | 28.4512 | 28.45034 | 35.3208 | 35.32326
3192.082 | -20.10044 | -8.629823 | 3.325038 |  | 29.21891 | 28.87506 | 28.4618 | 28.47831 | 35.33297 | 35.28611
3192.182 | -20.10087 | -6.007496 | 3.325058 |  | 29.24625 | 28.85789 | 28.45613 | 28.46976 | 35.34258 | 35.31733
3192.28125 | -20.10027 | -1.301252 | 3.325056 |  | 29.25678 | 28.87137 | 28.46801 | 28.45483 | 35.30843 | 35.2885
3192.381 | -20.10023 | -6.511273 | 3.325074 |  | 29.25064 | 28.91519 | 28.46363 | 28.46873 | 35.25978 | 35.31681
3192.48 | -20.10087 | -4.111328 | 3.325075 |  | 29.2642 | 28.86315 | 28.48663 | 28.46348 | 35.33021 | 35.30244
3192.58 | -20.10035 | -5.118652 | 3.325097 |  | 29.21634 | 28.90192 | 28.43446 | 28.48471 | 35.32486 | 35.31154
3192.68 | -20.10062 | -2.995773 | 3.325077 |  | 29.25289 | 28.91413 | 28.47092 | 28.45353 | 35.32534 | 35.28893
3192.779 | -20.09982 | -6.546589 | 3.325084 |  | 29.2366 | 28.88331 | 28.48399 | 28.47593 | 35.32791 | 35.30201
3192.879 | -20.10078 | -3.104686 | 3.32512 |  | 29.226 | 28.8712 | 28.47449 | 28.4765 | 35.32471 | 35.29118
3192.979 | -20.10127 | -7.362748 | 3.325036 |  | 29.24151 | 28.84644 | 28.462 | 28.44157 | 35.3087 | 35.27514
3193.078125 | -20.09997 | -8.454834 | 3.325071 |  | 29.23108 | 28.87854 | 28.42828 | 28.4414 | 35.30145 | 35.2784
3193.178 | -20.10064 | -3.442132 | 3.325066 |  | 29.24 | 28.86356 | 28.48118 | 28.48785 | 35.2907 | 35.25049
3193.277 | -20.10139 | -0.8630962 | 3.325065 |  | 29.23591 | 28.86376 | 28.46177 | 28.455 | 35.30275 | 35.25933
3193.377 | -20.10005 | -10.07781 | 3.325059 |  | 29.28717 | 28.87834 | 28.49337 | 28.45946 | 35.31885 | 35.2925
3193.477 | -20.10091 | -4.343962 | 3.325039 |  | 29.26954 | 28.86295 | 28.43991 | 28.47009 | 35.3003 | 35.28261
3193.576 | -20.10174 | -9.36669 | 3.325071 |  | 29.2876 | 28.85378 | 28.46852 | 28.44567 | 35.28133 | 35.27755
3193.676 | -20.10166 | -7.455711 | 3.325037 |  | 29.27371 | 28.87785 | 28.46479 | 28.45981 | 35.27528 | 35.25288
3193.775 | -20.1006 | -0.4349661 | 3.325067 |  | 29.25585 | 28.82999 | 28.44972 | 28.45416 | 35.29128 | 35.26182
3193.875 | -20.09997 | -5.617872 | 3.325068 |  | 29.25768 | 28.86158 | 28.46349 | 28.45277 | 35.27518 | 35.25746
3193.975 | -20.10093 | -1.580369 | 3.325102 |  | 29.26047 | 28.87265 | 28.47491 | 28.45638 | 35.2802 | 35.24766
3194.074 | -20.10063 | -9.542135 | 3.325067 |  | 29.2741 | 28.86535 | 28.46896 | 28.47735 | 35.2907 | 35.26125
3194.174 | -20.10047 | -0.3971424 | 3.325063 |  | 29.29818 | 28.87522 | 28.47206 | 28.44391 | 35.28637 | 35.26918
3194.273 | -20.10054 | -2.479465 | 3.32508 |  | 29.28247 | 28.85971 | 28.46148 | 28.44892 | 35.27973 | 35.23888
3194.373 | -20.10158 | -1.538216 | 3.325079 |  | 29.27907 | 28.88826 | 28.46415 | 28.47314 | 35.28024 | 35.2329
3194.473 | -20.10076 | -3.625323 | 3.325045 |  | 29.28684 | 28.86708 | 28.45133 | 28.43014 | 35.28785 | 35.23523
3194.572 | -20.10025 | -3.915604 | 3.32504 |  | 29.27788 | 28.85915 | 28.48624 | 28.44197 | 35.30657 | 35.24602
3194.671875 | -20.10119 | 0.264534 | 3.325083 |  | 29.25851 | 28.90223 | 28.45199 | 28.45062 | 35.30873 | 35.25404
3194.771 | -20.10036 | -0.1234951 | 3.325046 |  | 29.24993 | 28.88008 | 28.4561 | 28.43943 | 35.30006 | 35.2477
3194.871 | -20.10124 | -0.2114449 | 3.325073 |  | 29.25778 | 28.84018 | 28.47027 | 28.46258 | 35.3103 | 35.25295
3194.971 | -20.10056 | 1.118516 | 3.325088 |  | 29.25309 | 28.88633 | 28.48096 | 28.44677 | 35.31972 | 35.24186
3195.07 | -20.10083 | -0.4374714 | 3.325096 |  | 29.27228 | 28.87588 | 28.43753 | 28.40959 | 35.30512 | 35.21505
3195.17 | -20.10115 | -2.309489 | 3.325082 |  | 29.2521 | 28.85717 | 28.43752 | 28.43618 | 35.30569 | 35.24347
3195.27 | -20.10102 | -2.38673 | 3.325087 |  | 29.27204 | 28.88453 | 28.48929 | 28.45634 | 35.31591 | 35.24342
3195.369 | -20.10085 | -0.08453178 | 3.325093 |  | 29.28955 | 28.85227 | 28.47778 | 28.45818 | 35.3109 | 35.23422
3195.46875 | -20.10127 | 1.684495 | 3.325085 |  | 29.26204 | 28.88201 | 28.45165 | 28.43904 | 35.31031 | 35.2615
3195.568 | -20.1004 | -1.825763 | 3.325044 |  | 29.28554 | 28.87597 | 28.4916 | 28.46991 | 35.30161 | 35.23524
3195.668 | -20.10102 | -2.784556 | 3.325093 |  | 29.26423 | 28.85875 | 28.48148 | 28.46131 | 35.33305 | 35.25085
3195.768 | -20.10058 | -4.603256 | 3.325063 |  | 29.25752 | 28.8665 | 28.47773 | 28.47184 | 35.307 | 35.23944
3195.867 | -20.10102 | 2.629619 | 3.325042 |  | 29.27158 | 28.87007 | 28.44073 | 28.45795 | 35.3017 | 35.29476
3195.967 | -20.10052 | -5.515796 | 3.325102 |  | 29.27044 | 28.83451 | 28.4584 | 28.45623 | 35.32973 | 35.237
3196.066 | -20.10179 | 4.070542 | 3.325066 |  | 29.24212 | 28.87739 | 28.46145 | 28.43825 | 35.36827 | 35.24424
3196.166 | -20.10031 | 0.3082809 | 3.325062 |  | 29.22513 | 28.87113 | 28.4777 | 28.45707 | 35.35636 | 35.25257
3196.265625 | -20.10027 | 1.610217 | 3.32508 |  | 29.2404 | 28.83891 | 28.46401 | 28.4799 | 35.35193 | 35.28247
3196.365 | -20.10019 | -2.588833 | 3.325076 |  | 29.22211 | 28.85719 | 28.47105 | 28.45043 | 35.33932 | 35.25266
3196.465 | -20.1001 | -0.8567162 | 3.325033 |  | 29.20818 | 28.84896 | 28.42688 | 28.43521 | 35.34873 | 35.24416
3196.564 | -20.10037 | 0.09000015 | 3.32506 |  | 29.20729 | 28.85524 | 28.47333 | 28.4657 | 35.33752 | 35.25136
3196.664 | -20.10044 | 0.4436245 | 3.325076 |  | 29.23166 | 28.84982 | 28.4978 | 28.44797 | 35.36506 | 35.22189
3196.764 | -20.10059 | -0.5206375 | 3.325041 |  | 29.23431 | 28.85958 | 28.42032 | 28.41917 | 35.31531 | 35.22561
3196.863 | -20.1007 | -1.764699 | 3.3251 |  | 29.25175 | 28.86868 | 28.45615 | 28.48676 | 35.32545 | 35.23444
3196.963 | -20.10033 | 1.721408 | 3.325098 |  | 29.25876 | 28.88569 | 28.45245 | 28.48637 | 35.35462 | 35.21047
3197.0625 | -20.09944 | 1.727787 | 3.325041 |  | 29.2338 | 28.87725 | 28.48335 | 28.46027 | 35.31559 | 35.22251
3197.162 | -20.10046 | -0.1068621 | 3.325069 |  | 29.23891 | 28.84557 | 28.45896 | 28.50256 | 35.34138 | 35.24623
3197.262 | -20.10044 | -3.61826 | 3.325077 |  | 29.26191 | 28.84157 | 28.45812 | 28.47483 | 35.31633 | 35.23131
3197.361 | -20.10092 | -2.455541 | 3.325025 |  | 29.23043 | 28.87842 | 28.44522 | 28.46503 | 35.31392 | 35.25433
3197.461 | -20.10065 | -0.8476019 | 3.325042 |  | 29.24056 | 28.83475 | 28.47703 | 28.47939 | 35.30518 | 35.24214
3197.561 | -20.10061 | 1.901637 | 3.325029 |  | 29.23437 | 28.86553 | 28.46239 | 28.47 | 35.28951 | 35.25882
3197.66 | -20.101 | 2.714606 | 3.325025 |  | 29.2167 | 28.85606 | 28.4745 | 28.47962 | 35.33655 | 35.23625
3197.76 | -20.1005 | -1.222188 | 3.325065 |  | 29.23109 | 28.88614 | 28.44426 | 28.48318 | 35.33405 | 35.25058
3197.859375 | -20.10142 | -3.0279 | 3.325017 |  | 29.23224 | 28.87855 | 28.4925 | 28.50072 | 35.34097 | 35.28797
3197.959 | -20.10075 | 3.818769 | 3.325037 |  | 29.22233 | 28.85294 | 28.46593 | 28.47992 | 35.30656 | 35.25097
3198.059 | -20.10103 | 3.304054 | 3.325055 |  | 29.21997 | 28.85932 | 28.44995 | 28.46444 | 35.36887 | 35.24856
3198.158 | -20.10234 | 4.163961 | 3.324995 |  | 29.22459 | 28.87242 | 28.49608 | 28.46618 | 35.35644 | 35.24623
3198.258 | -20.10123 | -1.48057 | 3.325009 |  | 29.21648 | 28.84623 | 28.49422 | 28.4868 | 35.38968 | 35.30094
3198.357 | -20.10107 | 4.582294 | 3.324994 |  | 29.21712 | 28.86205 | 28.46552 | 28.46708 | 35.39211 | 35.27107
3198.457 | -20.10032 | 2.07822 | 3.324989 |  | 29.19763 | 28.83738 | 28.48155 | 28.46824 | 35.39367 | 35.30258
3198.557 | -20.10101 | 5.998837 | 3.325024 |  | 29.19051 | 28.83838 | 28.52553 | 28.46313 | 35.39559 | 35.29754
3198.65625 | -20.10194 | 1.761965 | 3.325027 |  | 29.22878 | 28.87521 | 28.49672 | 28.48079 | 35.41024 | 35.29797
3198.756 | -20.10103 | 0.425396 | 3.325049 |  | 29.22523 | 28.87167 | 28.48335 | 28.47922 | 35.41146 | 35.28071
3198.855 | -20.10128 | 4.080112 | 3.324966 |  | 29.19403 | 28.87619 | 28.48396 | 28.47779 | 35.40372 | 35.29404
3198.955 | -20.10123 | 2.556706 | 3.325023 |  | 29.19817 | 28.86236 | 28.52234 | 28.49027 | 35.41801 | 35.29706
3199.055 | -20.10182 | 0.1451406 | 3.324968 |  | 29.18095 | 28.85026 | 28.51559 | 28.50337 | 35.42826 | 35.30173
3199.154 | -20.10168 | -0.442029 | 3.325014 |  | 29.20812 | 28.86875 | 28.48505 | 28.49658 | 35.43501 | 35.28792
3199.254 | -20.1012 | -1.116921 | 3.32501 |  | 29.18238 | 28.86657 | 28.47414 | 28.50649 | 35.39407 | 35.33975
3199.354 | -20.10173 | 5.493692 | 3.325011 |  | 29.17529 | 28.89882 | 28.49467 | 28.49715 | 35.3849 | 35.32076
3199.453125 | -20.10085 | 6.809072 | 3.325061 |  | 29.20546 | 28.84601 | 28.49362 | 28.48472 | 35.39488 | 35.323
3199.553 | -20.10098 | -0.3873453 | 3.325046 |  | 29.19144 | 28.86785 | 28.49426 | 28.47447 | 35.39603 | 35.3297
3199.652 | -20.10055 | -1.202365 | 3.325002 |  | 29.18661 | 28.87756 | 28.48544 | 28.46889 | 35.42556 | 35.33633
3199.752 | -20.10091 | 0.1054945 | 3.325021 |  | 29.2067 | 28.88652 | 28.47837 | 28.48667 | 35.45303 | 35.35642
3199.852 | -20.10206 | 0.6742086 | 3.325103 |  | 29.19135 | 28.85691 | 28.49581 | 28.47546 | 35.41776 | 35.33342
3199.951 | -20.10178 | -1.986169 | 3.325015 |  | 29.20351 | 28.87507 | 28.48314 | 28.46689 | 35.43573 | 35.35487
3200.051 | -20.10151 | 5.674835 | 3.325031 |  | 29.19085 | 28.88034 | 28.48714 | 28.44649 | 35.49092 | 35.38054
3200.15 | -20.10045 | 1.895257 | 3.325045 |  | 29.21013 | 28.86913 | 28.50833 | 28.46421 | 35.44262 | 35.36325
3200.25 | -20.10096 | -4.214543 | 3.325015 |  | 29.18234 | 28.87676 | 28.51133 | 28.45439 | 35.46288 | 35.37344
3200.35 | -20.10144 | -3.744261 | 3.325092 |  | 29.20533 | 28.88454 | 28.49322 | 28.45717 | 35.45078 | 35.38043
3200.449 | -20.1009 | -3.759983 | 3.325058 |  | 29.22731 | 28.87091 | 28.47817 | 28.48041 | 35.44207 | 35.36868
3200.549 | -20.10079 | -4.205202 | 3.32506 |  | 29.18118 | 28.83719 | 28.51335 | 28.4527 | 35.47552 | 35.36785
3200.648 | -20.10183 | 1.487634 | 3.325035 |  | 29.20373 | 28.87073 | 28.48096 | 28.4641 | 35.43712 | 35.37828
3200.748 | -20.10121 | -1.641433 | 3.325012 |  | 29.19816 | 28.86738 | 28.50432 | 28.4827 | 35.46307 | 35.38159
3200.848 | -20.10037 | -3.498638 | 3.325036 |  | 29.21667 | 28.87551 | 28.50452 | 28.47815 | 35.48256 | 35.3761
3200.947 | -20.10087 | -2.632352 | 3.325018 |  | 29.20065 | 28.82531 | 28.47878 | 28.46218 | 35.46844 | 35.38674
3201.046875 | -20.10194 | -4.803536 | 3.325 |  | 29.19843 | 28.87372 | 28.46679 | 28.4548 | 35.46857 | 35.3789
3201.146 | -20.1013 | -1.85151 | 3.325031 |  | 29.19203 | 28.85371 | 28.51892 | 28.43547 | 35.46669 | 35.37458
3201.246 | -20.10044 | -1.493785 | 3.325046 |  | 29.19142 | 28.84707 | 28.47798 | 28.44071 | 35.46187 | 35.36005
3201.346 | -20.10053 | -2.411794 | 3.325068 |  | 29.16903 | 28.87058 | 28.4729 | 28.44046 | 35.44254 | 35.35333
3201.445 | -20.10131 | 0.9291725 | 3.325048 |  | 29.20957 | 28.85092 | 28.48459 | 28.45046 | 35.41191 | 35.3741
3201.545 | -20.10104 | 1.243606 | 3.325034 |  | 29.19618 | 28.878 | 28.49831 | 28.44919 | 35.40089 | 35.38835
3201.645 | -20.10044 | 0.9104891 | 3.325042 |  | 29.22498 | 28.87409 | 28.49646 | 28.42518 | 35.43789 | 35.3984375
3201.744 | -20.10084 | 1.378493 | 3.325041 |  | 29.21406 | 28.85295 | 28.46772 | 28.43744 | 35.41146 | 35.37437
3201.84375 | -20.10092 | -0.4069405 | 3.32502 |  | 29.23857 | 28.8757 | 28.48146 | 28.41873 | 35.43598 | 35.36249
3201.943 | -20.10095 | -2.760404 | 3.325055 |  | 29.21048 | 28.89756 | 28.4848 | 28.41569 | 35.43419 | 35.35481
3202.043 | -20.10154 | -4.600977 | 3.325081 |  | 29.20306 | 28.88411 | 28.52496 | 28.46178 | 35.39449 | 35.37394
3202.143 | -20.10007 | -0.9266663 | 3.325081 |  | 29.1785 | 28.88036 | 28.48513 | 28.41136 | 35.39526 | 35.39145
3202.242 | -20.10073 | 2.534605 | 3.325036 |  | 29.21236 | 28.86685 | 28.51492 | 28.37252 | 35.39173 | 35.39511
3202.342 | -20.10059 | 3.526208 | 3.325061 |  | 29.22592 | 28.88919 | 28.50165 | 28.43581 | 35.39831 | 35.38589
3202.441 | -20.09956 | 2.690682 | 3.325022 |  | 29.20056 | 28.86971 | 28.49368 | 28.43406 | 35.41244 | 35.3961
3202.541 | -20.10053 | -0.2073441 | 3.325017 |  | 29.2424 | 28.86586 | 28.50921 | 28.42634 | 35.39822 | 35.39246
3202.640625 | -20.09978 | 3.463777 | 3.325038 |  | 29.24698 | 28.85905 | 28.48919 | 28.42517 | 35.42377 | 35.40078
3202.74 | -20.10113 | 1.892752 | 3.325012 |  | 29.23707 | 28.86063 | 28.51883 | 28.43178 | 35.40824 | 35.40637
3202.84 | -20.1001 | 5.857571 | 3.325037 |  | 29.24712 | 28.87843 | 28.4968 | 28.42258 | 35.42759 | 35.40158
3202.939 | -20.09957 | 0.2148628 | 3.324991 |  | 29.2359 | 28.87377 | 28.50109 | 28.41522 | 35.41368 | 35.37212
3203.039 | -20.09955 | -3.203116 | 3.325061 |  | 29.26104 | 28.86406 | 28.49016 | 28.44605 | 35.42518 | 35.37683
3203.139 | -20.10003 | 4.189936 | 3.325045 |  | 29.24697 | 28.85407 | 28.49477 | 28.46048 | 35.45373 | 35.40124
3203.238 | -20.09944 | 0.6723852 | 3.324974 |  | 29.21835 | 28.89308 | 28.51422 | 28.48997 | 35.42682 | 35.41063
3203.338 | -20.10012 | 8.205793 | 3.325014 |  | 29.26879 | 28.88915 | 28.5018 | 28.46223 | 35.45743 | 35.40955
3203.4375 | -20.10029 | 9.006687 | 3.32498 |  | 29.23219 | 28.87512 | 28.49687 | 28.46885 | 35.4564 | 35.42831
3203.537 | -20.09972 | 5.459515 | 3.325034 |  | 29.26795 | 28.89645 | 28.51538 | 28.45847 | 35.45845 | 35.43403
3203.637 | -20.10033 | 8.701597 | 3.325031 |  | 29.27694 | 28.88558 | 28.50094 | 28.50102 | 35.4834 | 35.40888
3203.736 | -20.10028 | 3.090331 | 3.325018 |  | 29.26115 | 28.88257 | 28.5124 | 28.44894 | 35.44108 | 35.42922
3203.836 | -20.10026 | 0.8733501 | 3.324987 |  | 29.25835 | 28.91043 | 28.50214 | 28.48399 | 35.45106 | 35.4347
3203.936 | -20.10022 | 2.371236 | 3.325058 |  | 29.25271 | 28.90727 | 28.52346 | 28.44999 | 35.4561 | 35.4154
3204.035 | -20.10023 | 0.2169132 | 3.324861 |  | 29.27331 | 28.88775 | 28.51127 | 28.46725 | 35.42626 | 35.41086
3204.135 | -20.10078 | -0.2941542 | 3.324875 |  | 29.29893 | 28.89039 | 28.49076 | 28.45572 | 35.40738 | 35.42403
3204.234375 | -20.10044 | 2.618909 | 3.324885 |  | 29.28196 | 28.90089 | 28.49894 | 28.46549 | 35.4199 | 35.39418
3204.334 | -20.1002 | 7.948095 | 3.324907 |  | 29.26192 | 28.89409 | 28.46989 | 28.4494 | 35.40802 | 35.4308
3204.434 | -20.10013 | 5.156477 | 3.324857 |  | 29.27381 | 28.86481 | 28.52743 | 28.45911 | 35.38485 | 35.41744
3204.533 | -20.10006 | 7.892956 | 3.324916 |  | 29.27242 | 28.88535 | 28.4873 | 28.47724 | 35.35334 | 35.42797
3204.633 | -20.10049 | 5.074223 | 3.324872 |  | 29.2632 | 28.90164 | 28.51017 | 28.46037 | 35.34732 | 35.42957
3204.732 | -20.10032 | 2.435035 | 3.324859 |  | 29.27054 | 28.85857 | 28.48443 | 28.47507 | 35.34426 | 35.39635
3204.832 | -20.10021 | 3.702109 | 3.324857 |  | 29.24619 | 28.90245 | 28.54464 | 28.46021 | 35.35252 | 35.4354
3204.932 | -20.10013 | 0.5151691 | 3.324891 |  | 29.25605 | 28.88681 | 28.50494 | 28.43973 | 35.2981 | 35.40934
3205.03125 | -20.10013 | 2.543263 | 3.324921 |  | 29.23072 | 28.88784 | 28.48698 | 28.43752 | 35.31883 | 35.42957
3205.131 | -20.10096 | 0.1920776 | 3.324929 |  | 29.24814 | 28.88381 | 28.50669 | 28.46895 | 35.31395 | 35.3794
3205.23 | -20.10019 | 2.777948 | 3.324867 |  | 29.2438 | 28.89178 | 28.5182 | 28.48133 | 35.32438 | 35.40715
3205.33 | -20.10071 | -1.793408 | 3.324875 |  | 29.29778 | 28.9043 | 28.50662 | 28.47558 | 35.3061 | 35.38041
3205.43 | -20.10063 | 3.519829 | 3.32485 |  | 29.25113 | 28.90898 | 28.51776 | 28.4445 | 35.27555 | 35.38147
3205.529 | -20.10016 | 7.258392 | 3.324883 |  | 29.22251 | 28.88085 | 28.50622 | 28.47954 | 35.28474 | 35.37524
3205.629 | -20.1008 | 4.061428 | 3.324935 |  | 29.20533 | 28.89948 | 28.49567 | 28.49483 | 35.24895 | 35.36578
3205.729 | -20.10067 | 0.9364634 | 3.324882 |  | 29.23572 | 28.89722 | 28.52792 | 28.50048 | 35.222 | 35.38309
3205.828125 | -20.10051 | 5.494833 | 3.324893 |  | 29.20717 | 28.88289 | 28.50807 | 28.49266 | 35.21873 | 35.36632
3205.928 | -20.10171 | -1.240871 | 3.324928 |  | 29.1936 | 28.89648 | 28.49561 | 28.46227 | 35.20599 | 35.35795
3206.027 | -20.10053 | 3.497044 | 3.324979 |  | 29.17429 | 28.86659 | 28.50229 | 28.50583 | 35.15835 | 35.3581
3206.127 | -20.10045 | 2.473085 | 3.324976 |  | 29.15969 | 28.87177 | 28.50828 | 28.47766 | 35.17057 | 35.37857
3206.227 | -20.09979 | 2.382401 | 3.324974 |  | 29.18797 | 28.93213 | 28.5083 | 28.45333 | 35.16766 | 35.37069
3206.326 | -20.09981 | 3.59912 | 3.324974 |  | 29.17848 | 28.87489 | 28.49187 | 28.46056 | 35.17578 | 35.39225
3206.426 | -20.10002 | 3.52279 | 3.324968 |  | 29.1674 | 28.90232 | 28.52553 | 28.49736 | 35.16332 | 35.35962
3206.525 | -20.10055 | 0.2722807 | 3.324976 |  | 29.16574 | 28.8906 | 28.50576 | 28.48017 | 35.14102 | 35.33277
3206.625 | -20.09994 | 4.850246 | 3.324991 |  | 29.19679 | 28.87127 | 28.50986 | 28.46307 | 35.19321 | 35.33765
3206.725 | -20.09974 | 3.056837 | 3.324958 |  | 29.17881 | 28.88082 | 28.49655 | 28.45562 | 35.15587 | 35.31446
3206.824 | -20.10027 | -2.867494 | 3.324959 |  | 29.17566 | 28.86562 | 28.51144 | 28.50031 | 35.12084 | 35.30295
3206.924 | -20.10071 | 1.208745 | 3.324971 |  | 29.19989 | 28.91 | 28.47706 | 28.45494 | 35.13462 | 35.3197
3207.023 | -20.10073 | 0.4335985 | 3.324964 |  | 29.17193 | 28.89338 | 28.5204 | 28.48222 | 35.08448 | 35.33652
3207.123 | -20.1006 | 3.171446 | 3.325016 |  | 29.19891 | 28.85851 | 28.50094 | 28.50278 | 35.07898 | 35.29892
3207.223 | -20.10138 | 0.736412 | 3.324953 |  | 29.17697 | 28.90042 | 28.5111 | 28.49207 | 35.07047 | 35.28175
3207.322 | -20.10062 | 0.2713699 | 3.324927 |  | 29.12363 | 28.88418 | 28.51361 | 28.45868 | 35.0612 | 35.27185
3207.421875 | -20.10037 | 2.711416 | 3.324991 |  | 29.15207 | 28.90352 | 28.53418 | 28.46273 | 35.0596 | 35.24986
3207.521 | -20.1003 | 3.162787 | 3.324973 |  | 29.1832 | 28.89159 | 28.48326 | 28.46418 | 35.04442 | 35.23982
3207.621 | -20.0995 | 2.108297 | 3.325002 |  | 29.15643 | 28.88451 | 28.51332 | 28.45828 | 35.04974 | 35.28973
3207.721 | -20.10067 | 0.1852417 | 3.324954 |  | 29.13198 | 28.84884 | 28.48441 | 28.43589 | 35.04166 | 35.25989
3207.82 | -20.10068 | 4.410494 | 3.325004 |  | 29.14379 | 28.8938 | 28.52601 | 28.45629 | 35.04375 | 35.28157
3207.92 | -20.09994 | 4.995842 | 3.325014 |  | 29.15023 | 28.88983 | 28.50145 | 28.44508 | 35.00132 | 35.29623
3208.02 | -20.10058 | 4.615332 | 3.324942 |  | 29.15676 | 28.86978 | 28.53948 | 28.46904 | 35.0438 | 35.33793
3208.119 | -20.10044 | 2.152728 | 3.324989 |  | 29.12053 | 28.88145 | 28.52541 | 28.45062 | 34.98973 | 35.32632
3208.21875 | -20.10114 | 5.635872 | 3.324997 |  | 29.13474 | 28.91351 | 28.49634 | 28.46206 | 35.00554 | 35.30883
3208.318 | -20.10073 | 6.903175 | 3.324973 |  | 29.13898 | 28.89437 | 28.55974 | 28.45078 | 34.99479 | 35.29433
3208.418 | -20.10017 | 7.493763 | 3.324956 |  | 29.13963 | 28.88549 | 28.52002 | 28.47747 | 34.98766 | 35.26189
3208.518 | -20.10136 | 5.984028 | 3.324963 |  | 29.12706 | 28.91879 | 28.48857 | 28.48017 | 34.96322 | 35.26708
3208.617 | -20.10037 | 4.469052 | 3.325018 |  | 29.14047 | 28.86278 | 28.46401 | 28.46633 | 34.94316 | 35.26189
3208.717 | -20.1002 | 2.421135 | 3.324966 |  | 29.16371 | 28.86417 | 28.48023 | 28.49385 | 34.97396 | 35.23867
3208.816 | -20.1002 | 0.7462091 | 3.324988 |  | 29.14692 | 28.88187 | 28.49227 | 28.49343 | 34.94111 | 35.27917
3208.916 | -20.10077 | 6.189777 | 3.324979 |  | 29.12352 | 28.91488 | 28.42716 | 28.49974 | 34.9594 | 35.25646
3209.015625 | -20.10113 | -0.9305401 | 3.32498 |  | 29.11479 | 28.91666 | 28.47289 | 28.46346 | 34.99453 | 35.23117
3209.115 | -20.10076 | 3.068686 | 3.324989 |  | 29.15276 | 28.85974 | 28.46256 | 28.46035 | 35.02394 | 35.26993
3209.215 | -20.10035 | 1.361632 | 3.324971 |  | 29.12135 | 28.89101 | 28.46474 | 28.49055 | 35.03901 | 35.28101
3209.314 | -20.1005 | 1.861992 | 3.324994 |  | 29.1381 | 28.89279 | 28.48805 | 28.49957 | 35.04052 | 35.27443
3209.414 | -20.1011 | 6.192055 | 3.325009 |  | 29.10049 | 28.89514 | 28.47223 | 28.48294 | 35.05936 | 35.30585
3209.514 | -20.10035 | 0.2378759 | 3.325002 |  | 29.12996 | 28.90245 | 28.47455 | 28.48458 | 35.03267 | 35.29615
3209.613 | -20.10107 | 0.4992199 | 3.324998 |  | 29.11204 | 28.90557 | 28.46638 | 28.45591 | 35.04907 | 35.27873
3209.713 | -20.10082 | 0.1499252 | 3.324996 |  | 29.11889 | 28.87228 | 28.49308 | 28.46118 | 35.00856 | 35.31519
3209.8125 | -20.10114 | 2.574707 | 3.324991 |  | 29.13827 | 28.89605 | 28.45022 | 28.45628 | 35.0004 | 35.30537
3209.912 | -20.10109 | -2.797088 | 3.325006 |  | 29.12301 | 28.89672 | 28.48018 | 28.47283 | 34.97641 | 35.2827
3210.012 | -20.10052 | 0.7040567 | 3.32494 |  | 29.14888 | 28.89334 | 28.48998 | 28.48706 | 34.98903 | 35.28395
3210.111 | -20.10142 | 4.473837 | 3.324971 |  | 29.11106 | 28.89968 | 28.47983 | 28.45688 | 34.96611 | 35.2621
3210.211 | -20.10153 | 2.849722 | 3.325015 |  | 29.13565 | 28.89137 | 28.47962 | 28.46639 | 34.94435 | 35.24045
3210.311 | -20.10046 | 2.490858 | 3.324996 |  | 29.15843 | 28.87672 | 28.47591 | 28.46542 | 34.98621 | 35.26239
3210.41 | -20.10092 | 5.054399 | 3.324944 |  | 29.15576 | 28.89114 | 28.48255 | 28.45511 | 34.96631 | 35.23684
3210.51 | -20.10056 | 0.6894741 | 3.324984 |  | 29.14734 | 28.88572 | 28.48564 | 28.44019 | 34.96367 | 35.22566
3210.609375 | -20.10147 | 0.227622 | 3.325018 |  | 29.18103 | 28.87456 | 28.46691 | 28.46728 | 34.97653 | 35.22011
3210.709 | -20.10146 | 3.686615 | 3.325009 |  | 29.1835 | 28.87657 | 28.48793 | 28.45311 | 34.98185 | 35.17684
3210.809 | -20.10078 | 3.30018 | 3.324966 |  | 29.19359 | 28.89117 | 28.49313 | 28.42756 | 34.97122 | 35.16035
3210.908 | -20.10094 | -0.977705 | 3.324967 |  | 29.19148 | 28.88576 | 28.46511 | 28.45182 | 34.96579 | 35.17025
3211.008 | -20.10138 | 4.156897 | 3.324939 |  | 29.17734 | 28.84791 | 28.4811 | 28.44195 | 34.98787 | 35.18886
3211.107 | -20.10136 | 5.388655 | 3.324982 |  | 29.17994 | 28.90837 | 28.48853 | 28.41156 | 34.97744 | 35.16928
3211.207 | -20.10063 | 5.016804 | 3.324964 |  | 29.21383 | 28.88897 | 28.4734 | 28.42253 | 35.01502 | 35.19884
3211.307 | -20.10161 | 10.44943 | 3.324988 |  | 29.19835 | 28.90316 | 28.48151 | 28.39252 | 35.0395 | 35.17284
3211.40625 | -20.1008 | 7.06472 | 3.324965 |  | 29.22125 | 28.88517 | 28.48046 | 28.40158 | 35.04277 | 35.19088
3211.506 | -20.10163 | 8.521137 | 3.324971 |  | 29.19455 | 28.88384 | 28.44595 | 28.3929 | 35.06126 | 35.1731
3211.605 | -20.10035 | 7.472343 | 3.324944 |  | 29.23132 | 28.89951 | 28.49045 | 28.3927 | 35.05703 | 35.18153
3211.705 | -20.102 | 7.764448 | 3.324958 |  | 29.27166 | 28.87502 | 28.46026 | 28.38835 | 35.07824 | 35.18288
3211.805 | -20.10106 | 6.408056 | 3.32496 |  | 29.21083 | 28.90293 | 28.49866 | 28.35015 | 35.08785 | 35.20626
3211.904 | -20.10196 | 2.400857 | 3.324965 |  | 29.2132 | 28.88731 | 28.47621 | 28.40173 | 35.05438 | 35.18291
3212.004 | -20.10198 | 4.379051 | 3.324929 |  | 29.21596 | 28.88185 | 28.47303 | 28.40531 | 35.10456 | 35.20227
3212.104 | -20.1022 | -0.227623 | 3.324993 |  | 29.22046 | 28.85976 | 28.47747 | 28.37111 | 35.09567 | 35.22739
3212.203125 | -20.10104 | 2.485389 | 3.324972 |  | 29.24363 | 28.89625 | 28.48925 | 28.37794 | 35.09087 | 35.21398
3212.303 | -20.10121 | 6.204586 | 3.324936 |  | 29.21698 | 28.86885 | 28.49207 | 28.41017 | 35.10904 | 35.26799
3212.402 | -20.10125 | 5.545187 | 3.324929 |  | 29.24413 | 28.91888 | 28.44549 | 28.39643 | 35.06618 | 35.25046
3212.502 | -20.10161 | 0.8111467 | 3.324975 |  | 29.26509 | 28.88713 | 28.49079 | 28.3772 | 35.06536 | 35.23743
3212.602 | -20.10017 | 3.385397 | 3.324957 |  | 29.21214 | 28.88786 | 28.48605 | 28.40576 | 35.04369 | 35.27049
3212.701 | -20.10108 | -1.87156 | 3.324957 |  | 29.24718 | 28.90343 | 28.47001 | 28.39663 | 35.07105 | 35.30321
3212.801 | -20.101 | 1.753079 | 3.324926 |  | 29.25223 | 28.89597 | 28.4916 | 28.39425 | 35.0731 | 35.3005
3212.9 | -20.10084 | -3.514132 | 3.32484 |  | 29.24633 | 28.89327 | 28.48798 | 28.399 | 35.02628 | 35.31687
3213 | -20.10024 | 2.69934 | 3.324953 |  | 29.25547 | 28.8956 | 28.50382 | 28.40604 | 35.05456 | 35.27941
3213.1 | -20.10102 | 6.045776 | 3.324933 |  | 29.23494 | 28.90103 | 28.49128 | 28.37804 | 35.03776 | 35.31198
3213.199 | -20.10099 | 5.259693 | 3.324931 |  | 29.26627 | 28.909 | 28.47361 | 28.35583 | 35.06869 | 35.32429
3213.299 | -20.10089 | 4.827687 | 3.324927 |  | 29.2388 | 28.9 | 28.48864 | 28.37762 | 35.05185 | 35.29641
3213.398 | -20.09967 | 2.385818 | 3.324957 |  | 29.22347 | 28.86703 | 28.47948 | 28.38648 | 35.04496 | 35.32835
3213.498 | -20.10065 | 0.9266663 | 3.324943 |  | 29.23158 | 28.9 | 28.47886 | 28.40384 | 35.05063 | 35.32038
3213.598 | -20.10134 | 0.5270166 | 3.324998 |  | 29.25105 | 28.88327 | 28.45319 | 28.3855 | 35.06447 | 35.31621
3213.697 | -20.10122 | 4.425532 | 3.324964 |  | 29.23619 | 28.86975 | 28.46255 | 28.37903 | 35.05861 | 35.31341
3213.796875 | -20.10174 | 0.8188934 | 3.324957 |  | 29.2148 | 28.87115 | 28.47321 | 28.384 | 35.09563 | 35.28327
3213.896 | -20.10092 | -4.354671 | 3.324981 |  | 29.22942 | 28.83914 | 28.44576 | 28.38823 | 35.09853 | 35.27588
3213.996 | -20.10008 | 4.937967 | 3.324944 |  | 29.22743 | 28.9075 | 28.46536 | 28.40301 | 35.12268 | 35.32215
3214.096 | -20.10149 | 9.624161 | 3.324914 |  | 29.21633 | 28.89432 | 28.45795 | 28.39613 | 35.12717 | 35.31321
3214.195 | -20.10068 | 2.89119 | 3.324943 |  | 29.21332 | 28.85352 | 28.45372 | 28.43266 | 35.15205 | 35.34891
3214.295 | -20.10133 | 7.290293 | 3.324976 |  | 29.21984 | 28.85092 | 28.45041 | 28.43728 | 35.14694 | 35.341
3214.395 | -20.10084 | 6.098635 | 3.324962 |  | 29.22024 | 28.87494 | 28.45808 | 28.42298 | 35.16864 | 35.34116
3214.494 | -20.101 | 1.525456 | 3.324936 |  | 29.19797 | 28.86176 | 28.47034 | 28.40065 | 35.16306 | 35.32609
3214.59375 | -20.10093 | 5.567974 | 3.324923 |  | 29.2473 | 28.86201 | 28.44595 | 28.42681 | 35.19668 | 35.32566
3214.693 | -20.10172 | 5.337389 | 3.324955 |  | 29.24582 | 28.89503 | 28.44795 | 28.41745 | 35.19358 | 35.32957
3214.793 | -20.10146 | 5.145082 | 3.324949 |  | 29.24114 | 28.88866 | 28.4793 | 28.43465 | 35.18199 | 35.34225
3214.893 | -20.10082 | 1.835333 | 3.325003 |  | 29.23921 | 28.89518 | 28.48551 | 28.45088 | 35.17209 | 35.34637
3214.992 | -20.10113 | 4.63037 | 3.324948 |  | 29.25129 | 28.83652 | 28.45872 | 28.44373 | 35.15857 | 35.32009
3215.092 | -20.10123 | 2.293767 | 3.324965 |  | 29.20619 | 28.9194 | 28.45765 | 28.4195 | 35.17221 | 35.33034
3215.191 | -20.10081 | 10.55356 | 3.324931 |  | 29.22035 | 28.8385 | 28.45683 | 28.47054 | 35.14698 | 35.33596
3215.291 | -20.10076 | 6.776945 | 3.324921 |  | 29.21446 | 28.88282 | 28.4546 | 28.4246 | 35.15575 | 35.3116
3215.390625 | -20.10049 | 7.94536 | 3.324936 |  | 29.24117 | 28.86817 | 28.48016 | 28.46044 | 35.16565 | 35.31768
3215.49 | -20.10074 | 9.564009 | 3.324951 |  | 29.25231 | 28.86953 | 28.45716 | 28.46755 | 35.13698 | 35.29441
3215.59 | -20.10119 | 6.961504 | 3.324956 |  | 29.22259 | 28.87356 | 28.46693 | 28.4638 | 35.13274 | 35.30608
3215.689 | -20.10105 | 5.475922 | 3.324875 |  | 29.22744 | 28.88342 | 28.48297 | 28.47153 | 35.12263 | 35.30708
3215.789 | -20.10025 | 3.108331 | 3.324943 |  | 29.23863 | 28.86156 | 28.46665 | 28.49505 | 35.14837 | 35.31674
3215.889 | -20.10087 | 3.578158 | 3.324958 |  | 29.25823 | 28.8742 | 28.46076 | 28.47918 | 35.11062 | 35.29554
3215.988 | -20.10066 | 4.759333 | 3.32495 |  | 29.23805 | 28.87652 | 28.4432 | 28.46054 | 35.1161 | 35.3115
3216.088 | -20.10129 | 1.330189 | 3.324949 |  | 29.2269 | 28.86131 | 28.47021 | 28.48463 | 35.09185 | 35.31248
3216.1875 | -20.10082 | 0.2570152 | 3.32497 |  | 29.25558 | 28.8422 | 28.47375 | 28.47759 | 35.11414 | 35.30989
3216.287 | -20.10159 | 0.4342823 | 3.32497 |  | 29.26003 | 28.88297 | 28.47066 | 28.48423 | 35.10474 | 35.29142
3216.387 | -20.1009 | 3.799628 | 3.324938 |  | 29.26719 | 28.87772 | 28.4821 | 28.47331 | 35.09866 | 35.30095
3216.486 | -20.09976 | -0.5427389 | 3.324918 |  | 29.26497 | 28.84599 | 28.45849 | 28.48689 | 35.09613 | 35.32898
3216.586 | -20.10109 | 1.072491 | 3.324938 |  | 29.27059 | 28.8677 | 28.47521 | 28.48796 | 35.09208 | 35.31677
3216.686 | -20.10108 | 4.680498 | 3.324959 |  | 29.24268 | 28.83833 | 28.45781 | 28.47854 | 35.10515 | 35.28765
3216.785 | -20.1013 | 0.2795725 | 3.324922 |  | 29.24244 | 28.8708 | 28.46555 | 28.50132 | 35.12507 | 35.30825
3216.885 | -20.1009 | 3.881199 | 3.324927 |  | 29.23997 | 28.85829 | 28.44864 | 28.46493 | 35.1134 | 35.29736
3216.984375 | -20.10004 | 2.856329 | 3.32493 |  | 29.25784 | 28.87094 | 28.46817 | 28.44642 | 35.10091 | 35.30484
3217.084 | -20.09996 | 4.389532 | 3.324972 |  | 29.25486 | 28.86998 | 28.47161 | 28.4395 | 35.12275 | 35.30846
3217.184 | -20.10067 | 0.6785374 | 3.324915 |  | 29.25654 | 28.88719 | 28.44806 | 28.45592 | 35.12868 | 35.29652
3217.283 | -20.10062 | 0.2688627 | 3.324929 |  | 29.22679 | 28.88577 | 28.48707 | 28.44853 | 35.14665 | 35.34626
3217.383 | -20.1017 | 1.444342 | 3.324929 |  | 29.24921 | 28.85294 | 28.47343 | 28.45614 | 35.13795 | 35.32352
3217.482 | -20.10176 | -1.946524 | 3.324927 |  | 29.27276 | 28.85859 | 28.46424 | 28.44644 | 35.12255 | 35.32892
3217.582 | -20.10058 | -0.8291464 | 3.324949 |  | 29.26187 | 28.87007 | 28.45097 | 28.46398 | 35.13615 | 35.33865
3217.682 | -20.10163 | 4.681865 | 3.324936 |  | 29.21049 | 28.8714 | 28.42802 | 28.4524 | 35.16164 | 35.33052
3217.78125 | -20.10063 | 3.913553 | 3.324893 |  | 29.219 | 28.84387 | 28.48346 | 28.45129 | 35.12807 | 35.3461
3217.881 | -20.10117 | 3.396334 | 3.324893 |  | 29.19445 | 28.86131 | 28.46406 | 28.43703 | 35.172 | 35.35801
3217.98 | -20.09961 | -0.9829454 | 3.324915 |  | 29.18879 | 28.8651 | 28.45642 | 28.43894 | 35.15895 | 35.36964
3218.08 | -20.10169 | 5.514885 | 3.324884 |  | 29.21498 | 28.87512 | 28.47527 | 28.45061 | 35.14447 | 35.35217
3218.18 | -20.10026 | 1.904371 | 3.324912 |  | 29.23109 | 28.85983 | 28.46321 | 28.43968 | 35.19218 | 35.35641
3218.279 | -20.10035 | 2.268931 | 3.324929 |  | 29.20975 | 28.87761 | 28.43998 | 28.46212 | 35.14481 | 35.37795
3218.379 | -20.10017 | 7.346571 | 3.324945 |  | 29.18089 | 28.89307 | 28.47696 | 28.48804 | 35.17432 | 35.41365
3218.479 | -20.10086 | 3.592513 | 3.324929 |  | 29.21859 | 28.82354 | 28.48143 | 28.47662 | 35.17439 | 35.38558
3218.578125 | -20.10069 | -0.1624565 | 3.324885 |  | 29.21699 | 28.8598 | 28.45588 | 28.4593 | 35.15871 | 35.36845
3218.678 | -20.10079 | -2.894835 | 3.324857 |  | 29.17135 | 28.87331 | 28.48081 | 28.48654 | 35.19075 | 35.37464
3218.777 | -20.10091 | -3.727628 | 3.324894 |  | 29.23565 | 28.84743 | 28.48406 | 28.46743 | 35.19883 | 35.33382
3218.877 | -20.10104 | 6.486437 | 3.324926 |  | 29.20131 | 28.8744 | 28.48186 | 28.45258 | 35.2053 | 35.36275
3218.977 | -20.10023 | -1.978194 | 3.324924 |  | 29.18818 | 28.88626 | 28.47514 | 28.46743 | 35.21232 | 35.38463
3219.076 | -20.10075 | -3.418208 | 3.324909 |  | 29.20983 | 28.83946 | 28.46985 | 28.4948 | 35.2126 | 35.35138
3219.176 | -20.10063 | 4.046618 | 3.324955 |  | 29.23546 | 28.87337 | 28.48149 | 28.49902 | 35.2167 | 35.32942
3219.275 | -20.10134 | 3.118129 | 3.324966 |  | 29.18125 | 28.88661 | 28.47117 | 28.49231 | 35.20193 | 35.35586
3219.375 | -20.10123 | 2.32635 | 3.32495 |  | 29.21841 | 28.84092 | 28.50051 | 28.49854 | 35.25387 | 35.32804
3219.475 | -20.10164 | 4.240291 | 3.324899 |  | 29.20105 | 28.85814 | 28.49754 | 28.50829 | 35.24763 | 35.33208
3219.574 | -20.1018 | 0.8307419 | 3.324898 |  | 29.21282 | 28.85524 | 28.49664 | 28.49364 | 35.23528 | 35.37461
3219.674 | -20.10191 | 3.966187 | 3.324902 |  | 29.21062 | 28.85694 | 28.49351 | 28.52416 | 35.20368 | 35.34495
3219.773 | -20.1009 | 1.260922 | 3.324932 |  | 29.19305 | 28.88745 | 28.50489 | 28.50655 | 35.21929 | 35.36507
3219.873 | -20.10181 | -0.3490658 | 3.324903 |  | 29.20317 | 28.81998 | 28.47228 | 28.51664 | 35.2053 | 35.36124
3219.973 | -20.10069 | 1.871333 | 3.324929 |  | 29.22286 | 28.86003 | 28.4889 | 28.52812 | 35.20265 | 35.36389
3220.072 | -20.10177 | 3.439398 | 3.324889 |  | 29.21217 | 28.87205 | 28.47383 | 28.50839 | 35.20517 | 35.34838
3220.171875 | -20.10049 | -3.14342 | 3.324896 |  | 29.18115 | 28.84381 | 28.47541 | 28.51063 | 35.21134 | 35.39981
3220.271 | -20.10123 | -0.8929443 | 3.324903 |  | 29.1785 | 28.87384 | 28.47801 | 28.53249 | 35.24008 | 35.40033
3220.371 | -20.09998 | 1.545734 | 3.324926 |  | 29.16964 | 28.87888 | 28.48337 | 28.50336 | 35.22337 | 35.41747
3220.471 | -20.10125 | 2.559213 | 3.324895 |  | 29.21451 | 28.87607 | 28.49645 | 28.51052 | 35.21763 | 35.39788
3220.57 | -20.10106 | 1.188694 | 3.324934 |  | 29.17284 | 28.86078 | 28.48687 | 28.51517 | 35.20136 | 35.40149
3220.67 | -20.10102 | -4.187201 | 3.324957 |  | 29.19809 | 28.84578 | 28.49322 | 28.5189 | 35.24453 | 35.4021
3220.77 | -20.1005 | 3.245269 | 3.324868 |  | 29.17668 | 28.88246 | 28.46329 | 28.52777 | 35.1908 | 35.45963
3220.869 | -20.10102 | 0.1761284 | 3.324904 |  | 29.18108 | 28.87319 | 28.49457 | 28.51824 | 35.21979 | 35.46161
3220.96875 | -20.10048 | -1.690876 | 3.324956 |  | 29.19004 | 28.85174 | 28.45938 | 28.53439 | 35.21268 | 35.442
3221.068 | -20.10036 | -8.173439 | 3.324956 |  | 29.17154 | 28.86285 | 28.47492 | 28.54629 | 35.22364 | 35.4283
3221.168 | -20.10015 | -0.7717285 | 3.324876 |  | 29.14223 | 28.8975 | 28.48293 | 28.53819 | 35.22768 | 35.46278
3221.268 | -20.09985 | -2.594985 | 3.324938 |  | 29.17826 | 28.88811 | 28.48498 | 28.55971 | 35.21342 | 35.44222
3221.367 | -20.10102 | -4.402976 | 3.324922 |  | 29.19335 | 28.84156 | 28.47115 | 28.58323 | 35.1845 | 35.43287
3221.467 | -20.10008 | -2.052702 | 3.324821 |  | 29.16688 | 28.85976 | 28.47377 | 28.53159 | 35.21231 | 35.45691
3221.566 | -20.10029 | -4.587762 | 3.324841 |  | 29.16233 | 28.84035 | 28.46572 | 28.58016 | 35.2179 | 35.4546
3221.666 | -20.0999 | 5.607391 | 3.324802 |  | 29.17526 | 28.86337 | 28.49546 | 28.5428 | 35.24707 | 35.47793
3221.765625 | -20.10045 | 0.6443596 | 3.324833 |  | 29.21793 | 28.88113 | 28.47011 | 28.56833 | 35.2265 | 35.47269
3221.865 | -20.10035 | 1.249074 | 3.324802 |  | 29.1862 | 28.87372 | 28.49812 | 28.57766 | 35.24683 | 35.4775
3221.965 | -20.10097 | -4.121581 | 3.324846 |  | 29.1953 | 28.85828 | 28.49242 | 28.5569 | 35.27696 | 35.46657
3222.064 | -20.10005 | -3.064356 | 3.324856 |  | 29.18896 | 28.86323 | 28.47362 | 28.5539 | 35.25008 | 35.4952
3222.164 | -20.10093 | -8.488328 | 3.324771 |  | 29.16065 | 28.87511 | 28.52081 | 28.58157 | 35.21115 | 35.49525
3222.264 | -20.10113 | 0.7942848 | 3.324766 |  | 29.1871 | 28.84899 | 28.48073 | 28.56793 | 35.24163 | 35.48385
3222.363 | -20.10023 | -1.117149 | 3.324779 |  | 29.18313 | 28.85017 | 28.49925 | 28.55212 | 35.25231 | 35.50212
3222.463 | -20.09955 | -2.531415 | 3.324793 |  | 29.20602 | 28.83567 | 28.48437 | 28.58063 | 35.23309 | 35.516
3222.5625 | -20.10025 | -4.096061 | 3.324809 |  | 29.19824 | 28.86686 | 28.47534 | 28.5719 | 35.25109 | 35.50484
3222.662 | -20.10051 | -4.142315 | 3.324781 |  | 29.21915 | 28.85153 | 28.47759 | 28.54379 | 35.24347 | 35.48573
3222.762 | -20.10048 | -2.711644 | 3.324819 |  | 29.2039 | 28.88776 | 28.46746 | 28.55754 | 35.23612 | 35.50543
3222.861 | -20.10044 | -3.770008 | 3.324809 |  | 29.17045 | 28.8717 | 28.50373 | 28.56919 | 35.26014 | 35.47659
3222.961 | -20.10063 | -0.9736032 | 3.324792 |  | 29.20289 | 28.84685 | 28.47469 | 28.57176 | 35.25512 | 35.48605
3223.061 | -20.10062 | 1.405835 | 3.324784 |  | 29.21687 | 28.86639 | 28.50355 | 28.57715 | 35.25795 | 35.5139
3223.16 | -20.10071 | 4.233228 | 3.324755 |  | 29.20388 | 28.86955 | 28.50799 | 28.60879 | 35.25623 | 35.50531
3223.26 | -20.10123 | 0.1765833 | 3.324762 |  | 29.18149 | 28.86411 | 28.49022 | 28.59101 | 35.22287 | 35.5
3223.359375 | -20.10035 | -4.815156 | 3.324744 |  | 29.19279 | 28.85763 | 28.45638 | 28.53866 | 35.26447 | 35.51503
3223.459 | -20.10044 | -6.215295 | 3.324743 |  | 29.22046 | 28.8329 | 28.48433 | 28.56544 | 35.26324 | 35.50234
3223.559 | -20.10078 | -1.064515 | 3.324716 |  | 29.22696 | 28.87844 | 28.46091 | 28.58771 | 35.26054 | 35.45771
3223.658 | -20.09932 | 2.299007 | 3.324752 |  | 29.21348 | 28.8895 | 28.47935 | 28.55672 | 35.28407 | 35.49356
3223.758 | -20.10061 | -3.929958 | 3.324763 |  | 29.23018 | 28.85033 | 28.48748 | 28.56361 | 35.26995 | 35.50468
3223.857 | -20.09977 | -0.9524136 | 3.324697 |  | 29.20254 | 28.87614 | 28.48164 | 28.58517 | 35.2489 | 35.471
3223.957 | -20.10043 | -0.9282608 | 3.324772 |  | 29.21039 | 28.87758 | 28.49778 | 28.56047 | 35.28306 | 35.49356
3224.057 | -20.10124 | -3.742894 | 3.324707 |  | 29.21989 | 28.88293 | 28.49812 | 28.56993 | 35.26812 | 35.50875
3224.15625 | -20.10039 | -2.669492 | 3.324733 |  | 29.21171 | 28.88424 | 28.49022 | 28.56363 | 35.2621 | 35.4852
3224.256 | -20.10105 | 1.40948 | 3.324761 |  | 29.23959 | 28.86632 | 28.51951 | 28.58253 | 35.25623 | 35.48709
3224.355 | -20.10042 | -1.14244 | 3.324775 |  | 29.23268 | 28.8772 | 28.52326 | 28.56589 | 35.2692 | 35.51792
3224.455 | -20.10033 | -0.6040306 | 3.324764 |  | 29.23449 | 28.86288 | 28.50478 | 28.56906 | 35.27668 | 35.48648
3224.555 | -20.09993 | -3.786869 | 3.324774 |  | 29.23701 | 28.88265 | 28.52152 | 28.56964 | 35.27645 | 35.49724
3224.654 | -20.10151 | -8.162047 | 3.324768 |  | 29.23381 | 28.89048 | 28.51936 | 28.58707 | 35.2943 | 35.52082
3224.754 | -20.10052 | -8.665368 | 3.324818 |  | 29.21632 | 28.87968 | 28.52744 | 28.56536 | 35.28181 | 35.50587
3224.854 | -20.10001 | -5.170374 | 3.324819 |  | 29.27029 | 28.86823 | 28.51805 | 28.58107 | 35.30572 | 35.47327
3224.953125 | -20.10085 | -9.224512 | 3.324826 |  | 29.2527 | 28.89101 | 28.51341 | 28.59654 | 35.29356 | 35.49194
3225.053 | -20.10023 | -12.03687 | 3.324806 |  | 29.22932 | 28.87302 | 28.51254 | 28.57947 | 35.33448 | 35.49844
3225.152 | -20.10103 | -6.866263 | 3.324783 |  | 29.21932 | 28.88424 | 28.49044 | 28.57686 | 35.31186 | 35.50254
3225.252 | -20.10016 | -6.116864 | 3.324764 |  | 29.22906 | 28.86993 | 28.49914 | 28.58288 | 35.32355 | 35.53164
3225.352 | -20.10004 | -3.895098 | 3.324799 |  | 29.25005 | 28.85173 | 28.4917 | 28.59575 | 35.30482 | 35.54351
3225.451 | -20.10082 | -4.679585 | 3.324795 |  | 29.24791 | 28.85254 | 28.53584 | 28.5848 | 35.32889 | 35.53992
3225.551 | -20.10051 | -8.250224 | 3.324809 |  | 29.22095 | 28.86715 | 28.52507 | 28.58836 | 35.32756 | 35.53712
3225.65 | -20.10077 | -5.484352 | 3.324781 |  | 29.27004 | 28.87976 | 28.49343 | 28.58693 | 35.34053 | 35.50787
3225.75 | -20.1005 | -8.7109375 | 3.324802 |  | 29.24606 | 28.85773 | 28.50983 | 28.57975 | 35.34021 | 35.52029
3225.85 | -20.10131 | -5.629493 | 3.324777 |  | 29.23719 | 28.87428 | 28.51617 | 28.56896 | 35.35686 | 35.5224
3225.949 | -20.10074 | -1.472823 | 3.324768 |  | 29.24361 | 28.89538 | 28.52981 | 28.57183 | 35.36958 | 35.53271
3226.049 | -20.10108 | -5.243059 | 3.324751 |  | 29.21281 | 28.91382 | 28.5267 | 28.53725 | 35.35284 | 35.49705
3226.148 | -20.1011 | -0.2246599 | 3.3247 |  | 29.21043 | 28.87388 | 28.49647 | 28.56152 | 35.37667 | 35.52671
3226.248 | -20.10065 | -6.057395 | 3.324786 |  | 29.21832 | 28.87647 | 28.50513 | 28.56953 | 35.38254 | 35.56351
3226.348 | -20.10055 | -3.466284 | 3.324763 |  | 29.21109 | 28.86617 | 28.51385 | 28.57269 | 35.39744 | 35.55973
3226.447 | -20.1013 | -1.752168 | 3.324751 |  | 29.1872 | 28.9017 | 28.52444 | 28.54636 | 35.39614 | 35.55455
3226.546875 | -20.10037 | -2.293083 | 3.324801 |  | 29.23621 | 28.87954 | 28.52623 | 28.53264 | 35.40835 | 35.5335
3226.646 | -20.10094 | -4.014947 | 3.324772 |  | 29.26213 | 28.86325 | 28.47804 | 28.56121 | 35.39905 | 35.55569
3226.746 | -20.10042 | -7.280039 | 3.324832 |  | 29.2204 | 28.87978 | 28.50669 | 28.57791 | 35.41107 | 35.55037
3226.846 | -20.1015 | -0.3864336 | 3.324734 |  | 29.22247 | 28.87869 | 28.51592 | 28.50368 | 35.42365 | 35.53652
3226.945 | -20.10134 | 1.264112 | 3.324807 |  | 29.24678 | 28.88768 | 28.50559 | 28.54338 | 35.37512 | 35.55444
3227.045 | -20.10111 | -2.080956 | 3.324778 |  | 29.21462 | 28.87599 | 28.50451 | 28.54502 | 35.41069 | 35.55535
3227.145 | -20.10125 | -1.817788 | 3.3248 |  | 29.2364 | 28.88209 | 28.5321 | 28.5533 | 35.39093 | 35.5644
3227.244 | -20.10136 | -1.71913 | 3.324763 |  | 29.25138 | 28.85879 | 28.51199 | 28.53115 | 35.37621 | 35.5501
3227.34375 | -20.10148 | -3.740387 | 3.324771 |  | 29.22001 | 28.87966 | 28.49265 | 28.53551 | 35.37276 | 35.55722
3227.443 | -20.10214 | 1.05768 | 3.324772 |  | 29.23282 | 28.87673 | 28.5072 | 28.56278 | 35.39434 | 35.58081
3227.543 | -20.10109 | -2.360527 | 3.324767 |  | 29.23176 | 28.87951 | 28.47336 | 28.53393 | 35.3576 | 35.53793
3227.643 | -20.1017 | 2.80324 | 3.324764 |  | 29.25172 | 28.85325 | 28.50162 | 28.5301 | 35.34941 | 35.57151
3227.742 | -20.10093 | 1.310367 | 3.324732 |  | 29.21579 | 28.86378 | 28.52952 | 28.52089 | 35.31219 | 35.55539
3227.842 | -20.10106 | 1.25477 | 3.324676 |  | 29.26243 | 28.8758 | 28.51592 | 28.5236 | 35.3534 | 35.55081
3227.941 | -20.10121 | 1.431127 | 3.324641 |  | 29.21148 | 28.85857 | 28.50742 | 28.52228 | 35.34121 | 35.54704
3228.041 | -20.10169 | -1.991182 | 3.324694 |  | 29.24568 | 28.87336 | 28.5103 | 28.52264 | 35.30468 | 35.54289
3228.140625 | -20.10143 | -2.983469 | 3.324736 |  | 29.25959 | 28.86971 | 28.50368 | 28.53456 | 35.31984 | 35.55723
3228.24 | -20.10109 | 3.16575 | 3.32475 |  | 29.23368 | 28.87858 | 28.51204 | 28.51114 | 35.30156 | 35.54939
3228.34 | -20.10253 | 3.860009 | 3.324784 |  | 29.26494 | 28.8628 | 28.51901 | 28.56657 | 35.29373 | 35.54528
3228.439 | -20.10194 | 1.332923 | 3.32476 |  | 29.21988 | 28.88561 | 28.49268 | 28.51233 | 35.3204 | 35.54089
3228.539 | -20.10159 | 2.18007 | 3.324759 |  | 29.25468 | 28.8525 | 28.50776 | 28.5291 | 35.35152 | 35.52961
3228.639 | -20.10144 | 1.661484 | 3.32477 |  | 29.22095 | 28.87946 | 28.52057 | 28.58614 | 35.333 | 35.54466
3228.738 | -20.10144 | -0.08908939 | 3.324758 |  | 29.27587 | 28.86098 | 28.50581 | 28.53421 | 35.35574 | 35.54324
3228.838 | -20.10245 | 4.296569 | 3.324768 |  | 29.27823 | 28.87087 | 28.50699 | 28.55414 | 35.36484 | 35.54431
3228.9375 | -20.10166 | 3.95206 | 3.324819 |  | 29.23012 | 28.89902 | 28.52739 | 28.54148 | 35.39576 | 35.54033
3229.037 | -20.10176 | -1.990499 | 3.324798 |  | 29.24754 | 28.88288 | 28.50956 | 28.55756 | 35.388 | 35.52474
3229.137 | -20.10242 | -4.915182 | 3.324773 |  | 29.24498 | 28.91983 | 28.48458 | 28.5863 | 35.37209 | 35.56369
3229.236 | -20.10201 | -3.004887 | 3.324744 |  | 29.24142 | 28.87554 | 28.52673 | 28.5574 | 35.42477 | 35.55861
3229.336 | -20.10202 | -2.350957 | 3.32476 |  | 29.21892 | 28.87765 | 28.52308 | 28.56322 | 35.38914 | 35.55874
3229.436 | -20.10166 | -6.60378 | 3.324781 |  | 29.26906 | 28.89452 | 28.49881 | 28.58828 | 35.40985 | 35.54499
3229.535 | -20.10202 | -5.620834 | 3.32476 |  | 29.23956 | 28.87729 | 28.47542 | 28.56545 | 35.40207 | 35.58158
3229.635 | -20.10256 | -8.727798 | 3.324686 |  | 29.24445 | 28.87271 | 28.5089 | 28.57532 | 35.42964 | 35.57628
3229.734375 | -20.10201 | -0.23104 | 3.324753 |  | 29.26671 | 28.90948 | 28.48645 | 28.57352 | 35.46713 | 35.55928
3229.834 | -20.10255 | -6.832314 | 3.324727 |  | 29.27423 | 28.8787 | 28.47212 | 28.53758 | 35.41975 | 35.56531
3229.934 | -20.10234 | -8.725976 | 3.324785 |  | 29.22395 | 28.88692 | 28.50641 | 28.57719 | 35.44619 | 35.57986
3230.033 | -20.10239 | -6.858516 | 3.324791 |  | 29.2382 | 28.88342 | 28.5014 | 28.56229 | 35.42468 | 35.55036
3230.133 | -20.10153 | -10.38222 | 3.324749 |  | 29.27238 | 28.87199 | 28.48721 | 28.52934 | 35.41108 | 35.56812
3230.232 | -20.10254 | -6.458867 | 3.32476 |  | 29.2514 | 28.89256 | 28.49662 | 28.573 | 35.4528 | 35.54585
3230.332 | -20.10172 | -10.39953 | 3.324765 |  | 29.27007 | 28.88785 | 28.47626 | 28.557 | 35.4436 | 35.54585
3230.432 | -20.10193 | -7.458901 | 3.324771 |  | 29.26706 | 28.90901 | 28.4728 | 28.56714 | 35.44859 | 35.57668
3230.53125 | -20.1008 | -9.751985 | 3.324774 |  | 29.26349 | 28.85726 | 28.52686 | 28.56712 | 35.40503 | 35.54057
3230.631 | -20.10157 | -8.182097 | 3.324792 |  | 29.25714 | 28.85849 | 28.50657 | 28.55879 | 35.4179 | 35.52985
3230.73 | -20.10247 | -2.629618 | 3.324834 |  | 29.27725 | 28.87663 | 28.48303 | 28.52751 | 35.41849 | 35.5438
3230.83 | -20.10203 | -8.417011 | 3.324766 |  | 29.27153 | 28.87946 | 28.47118 | 28.55823 | 35.37595 | 35.57705
3230.93 | -20.10148 | -6.024813 | 3.324757 |  | 29.24796 | 28.85631 | 28.51705 | 28.5675 | 35.4097 | 35.53929
3231.029 | -20.10259 | -10.02677 | 3.324805 |  | 29.26545 | 28.89958 | 28.46801 | 28.57402 | 35.3917 | 35.52624
3231.129 | -20.10195 | -1.612495 | 3.324758 |  | 29.27079 | 28.89816 | 28.48918 | 28.53773 | 35.41912 | 35.52608
3231.229 | -20.10212 | -5.609214 | 3.324639 |  | 29.266 | 28.89131 | 28.49447 | 28.53077 | 35.39122 | 35.51553
3231.328125 | -20.10155 | -5.801064 | 3.324775 |  | 29.27022 | 28.89664 | 28.49773 | 28.57312 | 35.37657 | 35.4965
3231.428 | -20.1021 | -5.665265 | 3.324818 |  | 29.26403 | 28.87457 | 28.4956 | 28.5048 | 35.36217 | 35.49237
3231.527 | -20.10179 | -12.51831 | 3.324746 |  | 29.27567 | 28.88319 | 28.49767 | 28.52301 | 35.35678 | 35.48943
3231.627 | -20.10257 | -6.5295 | 3.324802 |  | 29.23101 | 28.87097 | 28.50515 | 28.53172 | 35.35999 | 35.48928
3231.727 | -20.10235 | -6.224409 | 3.324808 |  | 29.27209 | 28.90368 | 28.48525 | 28.53581 | 35.36837 | 35.47391
3231.826 | -20.10283 | -8.118755 | 3.324816 |  | 29.2816 | 28.88295 | 28.51386 | 28.52444 | 35.3349 | 35.46688
3231.926 | -20.1017 | -8.396732 | 3.324826 |  | 29.27328 | 28.89586 | 28.49167 | 28.49054 | 35.33827 | 35.46246
3232.025 | -20.10269 | 1.939233 | 3.324798 |  | 29.27691 | 28.87493 | 28.49915 | 28.45786 | 35.36525 | 35.46529
3232.125 | -20.10191 | -7.128063 | 3.324814 |  | 29.2701 | 28.88344 | 28.48063 | 28.53486 | 35.33696 | 35.50203
3232.225 | -20.10155 | -2.561719 | 3.3248 |  | 29.30587 | 28.89717 | 28.50509 | 28.50285 | 35.35985 | 35.47047
3232.324 | -20.10219 | -4.130011 | 3.324695 |  | 29.26898 | 28.88012 | 28.48292 | 28.53733 | 35.36647 | 35.49582
3232.424 | -20.10302 | -4.912676 | 3.324692 |  | 29.29039 | 28.91555 | 28.46601 | 28.5057 | 35.33238 | 35.4769
3232.523 | -20.10231 | -4.285861 | 3.324667 |  | 29.28398 | 28.90336 | 28.49275 | 28.49419 | 35.3261 | 35.45423
3232.623 | -20.10178 | -5.284528 | 3.324651 |  | 29.26743 | 28.90598 | 28.51578 | 28.51391 | 35.34206 | 35.45921
3232.723 | -20.10283 | -3.484056 | 3.324738 |  | 29.29929 | 28.88243 | 28.50089 | 28.49758 | 35.32859 | 35.45726
3232.822 | -20.10259 | -5.903141 | 3.324692 |  | 29.26908 | 28.86321 | 28.4541 | 28.4798 | 35.30867 | 35.46838
3232.921875 | -20.10236 | -1.180036 | 3.324713 |  | 29.28108 | 28.88293 | 28.46446 | 28.49935 | 35.31313 | 35.45831
3233.021 | -20.10128 | -6.601274 | 3.324716 |  | 29.29422 | 28.91465 | 28.48925 | 28.52307 | 35.32024 | 35.46392
3233.121 | -20.10243 | -6.199118 | 3.324659 |  | 29.26116 | 28.88143 | 28.49208 | 28.49514 | 35.29614 | 35.47068
3233.221 | -20.10243 | -7.683334 | 3.324689 |  | 29.2566 | 28.89647 | 28.49479 | 28.46337 | 35.29416 | 35.48302
3233.32 | -20.10251 | -3.241395 | 3.324656 |  | 29.28345 | 28.88372 | 28.48886 | 28.47508 | 35.28039 | 35.47785
3233.42 | -20.1019 | -6.52312 | 3.32473 |  | 29.25523 | 28.90101 | 28.50502 | 28.49736 | 35.32008 | 35.46981
3233.52 | -20.10369 | -4.009479 | 3.324691 |  | 29.30097 | 28.8675 | 28.49943 | 28.49262 | 35.3392 | 35.47075
3233.619 | -20.10267 | -3.99125 | 3.32467 |  | 29.27641 | 28.8795 | 28.47682 | 28.50938 | 35.31053 | 35.45571
3233.71875 | -20.10273 | -2.271666 | 3.32469 |  | 29.28178 | 28.89462 | 28.48625 | 28.47111 | 35.33366 | 35.47096
3233.818 | -20.10241 | -1.396266 | 3.324684 |  | 29.29114 | 28.86507 | 28.50358 | 28.50075 | 35.37478 | 35.47782
3233.918 | -20.10344 | -2.405186 | 3.324731 |  | 29.29343 | 28.8634 | 28.49302 | 28.51179 | 35.34454 | 35.50641
3234.018 | -20.10321 | -2.133588 | 3.324707 |  | 29.24097 | 28.85954 | 28.49738 | 28.48947 | 35.35147 | 35.48481
3234.117 | -20.10292 | -2.104879 | 3.32471 |  | 29.26587 | 28.873 | 28.50332 | 28.4712 | 35.3481 | 35.47151
3234.217 | -20.10263 | -2.994406 | 3.324705 |  | 29.27506 | 28.88964 | 28.50406 | 28.47849 | 35.35398 | 35.49143
3234.316 | -20.10228 | -6.856238 | 3.324694 |  | 29.24985 | 28.88646 | 28.4389 | 28.47856 | 35.29907 | 35.41881
3234.416 | -20.10296 | -2.758581 | 3.324684 |  | 29.24435 | 28.87747 | 28.45133 | 28.49932 | 35.31149 | 35.4012
3234.515625 | -20.1023 | -5.478656 | 3.324738 |  | 29.27994 | 28.87988 | 28.44521 | 28.47887 | 35.3077 | 35.42453
3234.615 | -20.103 | -2.344122 | 3.324678 |  | 29.25499 | 28.87529 | 28.43432 | 28.47104 | 35.32301 | 35.38997
3234.715 | -20.10246 | -4.561331 | 3.324716 |  | 29.28698 | 28.87521 | 28.44768 | 28.48112 | 35.28932 | 35.39458
3234.814 | -20.10286 | -8.872255 | 3.324664 |  | 29.27197 | 28.85839 | 28.45809 | 28.47297 | 35.3023 | 35.41076
3234.914 | -20.10221 | -5.684404 | 3.324686 |  | 29.25854 | 28.86071 | 28.42593 | 28.50835 | 35.29551 | 35.3765
3235.014 | -20.10233 | -2.782049 | 3.324718 |  | 29.29107 | 28.88305 | 28.45383 | 28.48952 | 35.27199 | 35.36848
3235.113 | -20.10231 | -4.892625 | 3.324705 |  | 29.26294 | 28.86736 | 28.44828 | 28.47935 | 35.29037 | 35.41488
3235.213 | -20.10232 | -1.043326 | 3.324683 |  | 29.27296 | 28.87965 | 28.45901 | 28.48627 | 35.28277 | 35.38454
3235.3125 | -20.1027 | -5.802886 | 3.324725 |  | 29.24178 | 28.86982 | 28.46589 | 28.48459 | 35.30732 | 35.37852
3235.412 | -20.10222 | -0.3955479 | 3.324709 |  | 29.25416 | 28.86744 | 28.43778 | 28.4803 | 35.32719 | 35.38511
3235.512 | -20.10258 | -2.238172 | 3.324698 |  | 29.25364 | 28.86902 | 28.46258 | 28.51122 | 35.30761 | 35.40914
3235.611 | -20.10183 | -3.969604 | 3.324733 |  | 29.2529 | 28.8664 | 28.45934 | 28.49555 | 35.30154 | 35.40992
3235.711 | -20.10212 | -1.730522 | 3.324714 |  | 29.27887 | 28.87507 | 28.42572 | 28.508 | 35.35447 | 35.41563
3235.811 | -20.103 | 3.473119 | 3.324692 |  | 29.27239 | 28.88289 | 28.44456 | 28.51094 | 35.34971 | 35.43975
3235.91 | -20.1027 | -7.09024 | 3.324669 |  | 29.24221 | 28.86785 | 28.49489 | 28.50106 | 35.34071 | 35.43404
3236.01 | -20.10222 | -2.857241 | 3.324694 |  | 29.23343 | 28.88038 | 28.45911 | 28.49066 | 35.37433 | 35.38312
3236.109375 | -20.10237 | -3.731957 | 3.324674 |  | 29.2691 | 28.87992 | 28.44946 | 28.52927 | 35.37398 | 35.40862
3236.209 | -20.10287 | -1.585153 | 3.324654 |  | 29.26362 | 28.88356 | 28.47904 | 28.49941 | 35.37047 | 35.41936
3236.309 | -20.1025 | -4.309785 | 3.324657 |  | 29.22171 | 28.87964 | 28.47057 | 28.50709 | 35.34735 | 35.39706
3236.408 | -20.10237 | -4.390216 | 3.32467 |  | 29.24559 | 28.86977 | 28.47478 | 28.49401 | 35.32825 | 35.36333
3236.508 | -20.10236 | -2.890051 | 3.324677 |  | 29.2644 | 28.89662 | 28.4426 | 28.50765 | 35.36428 | 35.38507
3236.607 | -20.10244 | -1.86746 | 3.324707 |  | 29.23544 | 28.86962 | 28.48358 | 28.50269 | 35.35316 | 35.37623
3236.707 | -20.10164 | -1.245429 | 3.324738 |  | 29.23573 | 28.88251 | 28.43733 | 28.51248 | 35.33732 | 35.36312
3236.807 | -20.10193 | -0.3075981 | 3.324682 |  | 29.24819 | 28.86665 | 28.47459 | 28.51675 | 35.33929 | 35.38816
3236.90625 | -20.10219 | -3.610057 | 3.324784 |  | 29.28654 | 28.86805 | 28.45025 | 28.53526 | 35.32571 | 35.34296
3237.006 | -20.1024 | -4.119302 | 3.324786 |  | 29.2779 | 28.85806 | 28.45358 | 28.51816 | 35.27503 | 35.31813
3237.105 | -20.10165 | -0.7651205 | 3.324769 |  | 29.24212 | 28.86773 | 28.43409 | 28.54824 | 35.32444 | 35.36058
3237.205 | -20.10242 | 1.921916 | 3.324765 |  | 29.26159 | 28.87049 | 28.47763 | 28.51224 | 35.28891 | 35.36896
3237.305 | -20.10202 | -1.809586 | 3.324713 |  | 29.26239 | 28.88475 | 28.46783 | 28.53513 | 35.2929 | 35.34072
3237.404 | -20.10196 | -2.133361 | 3.324715 |  | 29.22876 | 28.88379 | 28.45027 | 28.53328 | 35.31363 | 35.36297
3237.504 | -20.10282 | -3.609601 | 3.324706 |  | 29.26729 | 28.86047 | 28.43783 | 28.4998 | 35.32278 | 35.36953
3237.604 | -20.10251 | -5.377491 | 3.324728 |  | 29.27054 | 28.86202 | 28.47104 | 28.50772 | 35.28767 | 35.37851
3237.703125 | -20.10176 | -3.731501 | 3.324759 |  | 29.28182 | 28.86498 | 28.45969 | 28.54221 | 35.29395 | 35.39684
3237.803 | -20.10191 | -2.989393 | 3.324795 |  | 29.26543 | 28.91231 | 28.44668 | 28.50464 | 35.2949 | 35.40636
3237.902 | -20.10266 | -3.827426 | 3.324793 |  | 29.25488 | 28.87742 | 28.45771 | 28.57436 | 35.327 | 35.41226
3238.002 | -20.10182 | 0.2563314 | 3.324812 |  | 29.26326 | 28.88191 | 28.4151 | 28.51504 | 35.34547 | 35.43206
3238.102 | -20.10252 | -2.488579 | 3.3248 |  | 29.2291 | 28.83642 | 28.44653 | 28.53671 | 35.37911 | 35.40727
3238.201 | -20.10114 | 0.04693699 | 3.324801 |  | 29.24557 | 28.86983 | 28.47288 | 28.50827 | 35.36145 | 35.41519
3238.301 | -20.10259 | -1.944017 | 3.324814 |  | 29.23378 | 28.89639 | 28.4497 | 28.51459 | 35.36817 | 35.40214
3238.4 | -20.10212 | -3.496588 | 3.324747 |  | 29.22737 | 28.89727 | 28.44444 | 28.50982 | 35.38904 | 35.42102
3238.5 | -20.102 | -4.400697 | 3.324754 |  | 29.22239 | 28.88005 | 28.46526 | 28.52686 | 35.37554 | 35.42167
3238.6 | -20.10193 | -5.678025 | 3.324801 |  | 29.2271 | 28.8662 | 28.44973 | 28.53579 | 35.40507 | 35.41934
3238.699 | -20.1017 | -2.847671 | 3.324832 |  | 29.25385 | 28.87009 | 28.45187 | 28.53589 | 35.39909 | 35.38447
3238.799 | -20.10211 | -5.262426 | 3.324854 |  | 29.2533 | 28.85544 | 28.4614 | 28.54371 | 35.37928 | 35.3997
3238.898 | -20.10182 | -10.63536 | 3.324826 |  | 29.22456 | 28.89539 | 28.4715 | 28.54068 | 35.38654 | 35.38633
3238.998 | -20.10138 | -5.641341 | 3.324806 |  | 29.22717 | 28.87562 | 28.47995 | 28.5242 | 35.3918 | 35.41077
3239.098 | -20.10239 | -3.782084 | 3.324871 |  | 29.24073 | 28.90439 | 28.45956 | 28.53382 | 35.38927 | 35.39714
3239.197 | -20.10219 | -6.263599 | 3.324844 |  | 29.23308 | 28.85935 | 28.46449 | 28.52884 | 35.37629 | 35.39003
3239.296875 | -20.1023 | -2.707771 | 3.324895 |  | 29.21947 | 28.86454 | 28.45587 | 28.53938 | 35.39186 | 35.39916
3239.396 | -20.10251 | -9.464438 | 3.324819 |  | 29.2313 | 28.87783 | 28.44381 | 28.53044 | 35.40733 | 35.40726
3239.496 | -20.10198 | -4.590268 | 3.324856 |  | 29.23368 | 28.85881 | 28.46436 | 28.51909 | 35.3906 | 35.40645
3239.596 | -20.10261 | -3.399524 | 3.324875 |  | 29.25 | 28.8764 | 28.51609 | 28.55169 | 35.42573 | 35.41713
3239.695 | -20.10195 | -5.558175 | 3.324888 |  | 29.22431 | 28.86514 | 28.49292 | 28.50158 | 35.4194 | 35.39008
3239.795 | -20.10138 | -4.010162 | 3.324892 |  | 29.22917 | 28.88024 | 28.49207 | 28.52184 | 35.39838 | 35.37885
3239.895 | -20.10285 | -0.8820076 | 3.324872 |  | 29.24641 | 28.84868 | 28.46744 | 28.52643 | 35.39849 | 35.3889
3239.994 | -20.10212 | -3.593652 | 3.324832 |  | 29.24311 | 28.84521 | 28.47479 | 28.51657 | 35.41748 | 35.40129
3240.09375 | -20.1018 | -5.626531 | 3.324873 |  | 29.28661 | 28.88024 | 28.50885 | 28.50822 | 35.39954 | 35.39045
3240.193 | -20.10231 | -4.322545 | 3.324855 |  | 29.26344 | 28.85583 | 28.46512 | 28.52439 | 35.445 | 35.37629
3240.293 | -20.10168 | -3.159597 | 3.324852 |  | 29.2783 | 28.86386 | 28.48297 | 28.49451 | 35.4066 | 35.39243
3240.393 | -20.10202 | 1.485354 | 3.324845 |  | 29.26702 | 28.86823 | 28.45849 | 28.49891 | 35.40545 | 35.38808
3240.492 | -20.1017 | -3.808742 | 3.324848 |  | 29.27407 | 28.86472 | 28.49258 | 28.5013 | 35.41705 | 35.37188
3240.592 | -20.10191 | -2.050423 | 3.324819 |  | 29.26382 | 28.85153 | 28.47935 | 28.50685 | 35.40884 | 35.38502
3240.691 | -20.10238 | -4.205885 | 3.324834 |  | 29.27439 | 28.83483 | 28.47762 | 28.48198 | 35.40552 | 35.36952
3240.791 | -20.10225 | -4.898094 | 3.32487 |  | 29.25908 | 28.81627 | 28.47036 | 28.50757 | 35.42675 | 35.39116
3240.890625 | -20.10125 | 1.381683 | 3.324856 |  | 29.28328 | 28.8779 | 28.49121 | 28.48429 | 35.42768 | 35.38437
3240.99 | -20.10221 | -2.593846 | 3.324889 |  | 29.24811 | 28.83862 | 28.44212 | 28.50055 | 35.42971 | 35.37748
3241.09 | -20.10234 | -3.044305 | 3.324872 |  | 29.23568 | 28.85511 | 28.48835 | 28.51376 | 35.42268 | 35.42108
3241.189 | -20.1022 | -4.093328 | 3.324863 |  | 29.23955 | 28.86014 | 28.47638 | 28.51083 | 35.42535 | 35.41704
3241.289 | -20.10205 | -3.465373 | 3.324878 |  | 29.23451 | 28.87297 | 28.45381 | 28.52396 | 35.442 | 35.38083
3241.389 | -20.10141 | -7.312394 | 3.324891 |  | 29.23686 | 28.86688 | 28.50763 | 28.50639 | 35.43435 | 35.38215
3241.488 | -20.10201 | -10.32958 | 3.324858 |  | 29.22894 | 28.84424 | 28.48573 | 28.51601 | 35.43691 | 35.39707
3241.588 | -20.10238 | -9.653553 | 3.324902 |  | 29.25184 | 28.86546 | 28.4914 | 28.51878 | 35.44426 | 35.38415
3241.6875 | -20.1015 | -8.303313 | 3.32486 |  | 29.24393 | 28.85046 | 28.49621 | 28.49839 | 35.44899 | 35.42441
3241.787 | -20.10207 | -8.137439 | 3.324834 |  | 29.26843 | 28.87254 | 28.48749 | 28.50057 | 35.41853 | 35.3746
3241.887 | -20.10166 | -10.63764 | 3.324859 |  | 29.23717 | 28.84031 | 28.45776 | 28.49148 | 35.45951 | 35.38475
3241.986 | -20.10133 | -5.755038 | 3.324847 |  | 29.24497 | 28.87296 | 28.44802 | 28.51417 | 35.41507 | 35.39913
3242.086 | -20.10083 | -12.41806 | 3.324899 |  | 29.28368 | 28.83607 | 28.46628 | 28.52049 | 35.39101 | 35.36082
3242.186 | -20.10105 | -16.6301 | 3.324902 |  | 29.26684 | 28.8491 | 28.4804 | 28.50296 | 35.43148 | 35.34297
3242.285 | -20.10159 | -13.70997 | 3.324864 |  | 29.2739 | 28.85826 | 28.4895 | 28.52974 | 35.37851 | 35.36165
3242.385 | -20.10197 | -6.836871 | 3.324882 |  | 29.22736 | 28.88292 | 28.48477 | 28.50992 | 35.40319 | 35.34918
3242.484375 | -20.10118 | -4.978753 | 3.324872 |  | 29.27661 | 28.83519 | 28.49848 | 28.50238 | 35.40224 | 35.35791
3242.584 | -20.10179 | -7.70384 | 3.324883 |  | 29.24475 | 28.87319 | 28.45931 | 28.52505 | 35.37121 | 35.38627
3242.684 | -20.10078 | -9.013067 | 3.324865 |  | 29.2296 | 28.85053 | 28.504 | 28.5225 | 35.39051 | 35.3474
3242.783 | -20.10099 | -8.12673 | 3.324865 |  | 29.25312 | 28.85287 | 28.46328 | 28.52701 | 35.41001 | 35.36571
3242.883 | -20.10103 | -9.030155 | 3.324829 |  | 29.24826 | 28.82581 | 28.48449 | 28.52007 | 35.38814 | 35.34105
3242.982 | -20.10206 | -4.453103 | 3.32486 |  | 29.27047 | 28.83673 | 28.46223 | 28.50229 | 35.3881 | 35.3406
3243.082 | -20.10208 | -1.368924 | 3.324885 |  | 29.22383 | 28.86123 | 28.50844 | 28.53659 | 35.37729 | 35.36708
3243.182 | -20.10084 | -4.507786 | 3.32484 |  | 29.24991 | 28.84625 | 28.46861 | 28.5094 | 35.36284 | 35.33492
3243.28125 | -20.10163 | -12.63497 | 3.324814 |  | 29.26991 | 28.85021 | 28.46306 | 28.51511 | 35.36147 | 35.35905
3243.381 | -20.10019 | -6.484842 | 3.324832 |  | 29.22449 | 28.86523 | 28.48148 | 28.52176 | 35.39323 | 35.35128
3243.48 | -20.10128 | -12.78011 | 3.324881 |  | 29.25028 | 28.86803 | 28.46742 | 28.54541 | 35.36304 | 35.3729
3243.58 | -20.10082 | -7.089101 | 3.324839 |  | 29.2641 | 28.82645 | 28.46281 | 28.51764 | 35.38414 | 35.32793
3243.68 | -20.10126 | 0.5327139 | 3.324831 |  | 29.22739 | 28.83208 | 28.50015 | 28.50807 | 35.35348 | 35.38734
3243.779 | -20.10035 | -3.332992 | 3.324815 |  | 29.26744 | 28.86161 | 28.49214 | 28.51409 | 35.36338 | 35.34718
3243.879 | -20.1017 | -7.316495 | 3.324891 |  | 29.26598 | 28.87807 | 28.4757 | 28.52292 | 35.38838 | 35.39254
3243.979 | -20.10217 | -4.307278 | 3.324838 |  | 29.25517 | 28.83676 | 28.4863 | 28.52029 | 35.37626 | 35.3907
3244.078125 | -20.10052 | -4.656345 | 3.32488 |  | 29.24922 | 28.8639 | 28.50639 | 28.53189 | 35.37366 | 35.4053
3244.178 | -20.10088 | -5.768253 | 3.324826 |  | 29.25108 | 28.859 | 28.46499 | 28.51108 | 35.36613 | 35.39937
3244.277 | -20.10086 | -5.166046 | 3.324847 |  | 29.26306 | 28.86122 | 28.46966 | 28.5646 | 35.33923 | 35.43002
3244.377 | -20.10109 | -2.019663 | 3.324823 |  | 29.2088 | 28.88491 | 28.49369 | 28.56426 | 35.37791 | 35.42392
3244.477 | -20.10074 | -7.908905 | 3.324888 |  | 29.2376 | 28.8657 | 28.47505 | 28.52799 | 35.36576 | 35.39566
3244.576 | -20.10182 | -8.732127 | 3.324883 |  | 29.25589 | 28.81358 | 28.49525 | 28.54025 | 35.37076 | 35.44046
3244.676 | -20.10039 | -10.92245 | 3.324804 |  | 29.2507 | 28.8745 | 28.51313 | 28.54948 | 35.40239 | 35.4561
3244.775 | -20.10087 | -8.757875 | 3.324833 |  | 29.24786 | 28.87533 | 28.5114 | 28.53949 | 35.36483 | 35.46444
3244.875 | -20.10023 | -5.285895 | 3.324827 |  | 29.23893 | 28.88585 | 28.50391 | 28.49742 | 35.31853 | 35.4867
3244.975 | -20.1006 | -0.9052477 | 3.324814 |  | 29.23244 | 28.85907 | 28.51349 | 28.56526 | 35.37648 | 35.48867
3245.074 | -20.10021 | -1.725737 | 3.324831 |  | 29.22892 | 28.88415 | 28.48787 | 28.53927 | 35.36901 | 35.46402
3245.174 | -20.1016 | -5.650682 | 3.32481 |  | 29.26129 | 28.86589 | 28.52298 | 28.53306 | 35.34972 | 35.49165
3245.273 | -20.10083 | -5.866685 | 3.324836 |  | 29.2043 | 28.87823 | 28.51495 | 28.52525 | 35.38224 | 35.47886
3245.373 | -20.10035 | -7.201203 | 3.324841 |  | 29.22375 | 28.87438 | 28.51358 | 28.53745 | 35.37786 | 35.4832
3245.473 | -20.10163 | -4.016314 | 3.324827 |  | 29.24128 | 28.88796 | 28.49695 | 28.54458 | 35.38147 | 35.49446
3245.572 | -20.10118 | -8.574227 | 3.324812 |  | 29.2157 | 28.866 | 28.52977 | 28.5318 | 35.39842 | 35.44244
3245.671875 | -20.1006 | -8.893445 | 3.324874 |  | 29.22753 | 28.86396 | 28.52763 | 28.56155 | 35.4016 | 35.47021
3245.771 | -20.10112 | -3.518233 | 3.324862 |  | 29.2788 | 28.88737 | 28.50433 | 28.52703 | 35.41518 | 35.48092
3245.871 | -20.10013 | -3.83016 | 3.324961 |  | 29.27746 | 28.87452 | 28.52203 | 28.52489 | 35.39913 | 35.49974
3245.971 | -20.10011 | -8.3122 | 3.324853 |  | 29.22684 | 28.86533 | 28.49847 | 28.54687 | 35.45438 | 35.46302
3246.07 | -20.10116 | -2.132905 | 3.324879 |  | 29.25063 | 28.85746 | 28.49877 | 28.52791 | 35.41887 | 35.48429
3246.17 | -20.10053 | -7.019606 | 3.32486 |  | 29.26447 | 28.8731 | 28.50814 | 28.51661 | 35.43738 | 35.49626
3246.27 | -20.10064 | -7.816854 | 3.324884 |  | 29.23975 | 28.85986 | 28.48667 | 28.50966 | 35.45325 | 35.48
3246.369 | -20.10026 | -5.671645 | 3.324845 |  | 29.2537 | 28.88396 | 28.49356 | 28.48999 | 35.47146 | 35.47751
3246.46875 | -20.10081 | -8.568076 | 3.324889 |  | 29.27362 | 28.85877 | 28.51378 | 28.51687 | 35.42406 | 35.49576
3246.568 | -20.10124 | -2.570149 | 3.324864 |  | 29.23621 | 28.87528 | 28.49784 | 28.51177 | 35.42481 | 35.47998
3246.668 | -20.10083 | -2.203311 | 3.324894 |  | 29.24843 | 28.85649 | 28.48539 | 28.52653 | 35.44006 | 35.47299
3246.768 | -20.10107 | 3.030635 | 3.324857 |  | 29.24429 | 28.89039 | 28.49819 | 28.5148 | 35.42651 | 35.4675
3246.867 | -20.10074 | -2.83924 | 3.324915 |  | 29.24777 | 28.86879 | 28.5164 | 28.50164 | 35.43528 | 35.48054
3246.967 | -20.10047 | -1.858345 | 3.324892 |  | 29.24874 | 28.84582 | 28.50615 | 28.49914 | 35.4238 | 35.44729
3247.066 | -20.10032 | -8.752634 | 3.324917 |  | 29.29123 | 28.88168 | 28.51186 | 28.50095 | 35.4126 | 35.43422
3247.166 | -20.10113 | -8.914863 | 3.324846 |  | 29.27158 | 28.83103 | 28.49719 | 28.50653 | 35.42971 | 35.44345
3247.265625 | -20.1009 | -1.265252 | 3.324816 |  | 29.28264 | 28.86556 | 28.50872 | 28.46618 | 35.4467 | 35.44193
3247.365 | -20.10035 | -5.223692 | 3.324894 |  | 29.23636 | 28.87605 | 28.51283 | 28.49048 | 35.40172 | 35.41274
3247.465 | -20.10023 | 0.87745 | 3.324882 |  | 29.28058 | 28.89062 | 28.48696 | 28.51692 | 35.44383 | 35.47654
3247.564 | -20.0996 | -4.177176 | 3.324865 |  | 29.26959 | 28.89096 | 28.52006 | 28.47242 | 35.40936 | 35.41862
3247.664 | -20.10024 | -4.480217 | 3.324872 |  | 29.25484 | 28.88341 | 28.49786 | 28.49518 | 35.39274 | 35.42041
3247.764 | -20.10049 | -9.310867 | 3.324847 |  | 29.27944 | 28.86116 | 28.52469 | 28.521 | 35.40781 | 35.40555
3247.863 | -20.10078 | -3.287649 | 3.324942 |  | 29.27078 | 28.87155 | 28.513 | 28.49611 | 35.37669 | 35.39713
3247.963 | -20.09984 | -7.344293 | 3.324914 |  | 29.23862 | 28.8727 | 28.48373 | 28.50708 | 35.38796 | 35.37717
3248.0625 | -20.10026 | -4.963031 | 3.324888 |  | 29.28361 | 28.8633 | 28.50335 | 28.49452 | 35.36557 | 35.38171
3248.162 | -20.10019 | -5.698987 | 3.324911 |  | 29.24907 | 28.87125 | 28.51427 | 28.49182 | 35.34601 | 35.36776
3248.262 | -20.10059 | -9.338665 | 3.324922 |  | 29.25879 | 28.87189 | 28.48563 | 28.48768 | 35.39882 | 35.37846
3248.361 | -20.10065 | -11.50461 | 3.324895 |  | 29.29513 | 28.88204 | 28.49745 | 28.495 | 35.36562 | 35.35686
3248.461 | -20.10087 | -6.703578 | 3.324902 |  | 29.25851 | 28.85605 | 28.49567 | 28.51419 | 35.38205 | 35.35186
3248.561 | -20.1005 | -6.224409 | 3.324912 |  | 29.26151 | 28.88742 | 28.50177 | 28.52986 | 35.36432 | 35.36837
3248.66 | -20.10087 | -3.663374 | 3.324923 |  | 29.28689 | 28.86958 | 28.50579 | 28.50418 | 35.34851 | 35.34805
3248.76 | -20.10023 | -5.200679 | 3.324909 |  | 29.23887 | 28.89171 | 28.51351 | 28.51886 | 35.37284 | 35.34462
3248.859375 | -20.10042 | -8.473518 | 3.324903 |  | 29.26254 | 28.88595 | 28.47516 | 28.47264 | 35.35457 | 35.34805
3248.959 | -20.10116 | -12.4691 | 3.325001 |  | 29.26641 | 28.87615 | 28.49263 | 28.47545 | 35.33491 | 35.35226
3249.059 | -20.1004 | -9.67725 | 3.32499 |  | 29.27923 | 28.87582 | 28.50693 | 28.47939 | 35.36122 | 35.33829
3249.158 | -20.10078 | -5.473187 | 3.325004 |  | 29.27436 | 28.87672 | 28.52147 | 28.49966 | 35.33338 | 35.29394
3249.258 | -20.09986 | -5.937774 | 3.324971 |  | 29.28342 | 28.88724 | 28.52173 | 28.46239 | 35.33577 | 35.3476
3249.357 | -20.09994 | -3.302459 | 3.324996 |  | 29.29123 | 28.87178 | 28.5055 | 28.46219 | 35.29877 | 35.30002
3249.457 | -20.10032 | -3.971655 | 3.32491 |  | 29.26942 | 28.89211 | 28.46869 | 28.49733 | 35.33916 | 35.31321
3249.557 | -20.09961 | -4.564977 | 3.324926 |  | 29.2896 | 28.88994 | 28.49064 | 28.49086 | 35.32036 | 35.32295
3249.65625 | -20.10034 | -7.215101 | 3.324903 |  | 29.28916 | 28.88047 | 28.48194 | 28.48258 | 35.33331 | 35.27745
3249.756 | -20.10025 | -9.073675 | 3.324921 |  | 29.27979 | 28.87126 | 28.50175 | 28.486 | 35.32499 | 35.29185
3249.855 | -20.0997 | -13.4705 | 3.324944 |  | 29.29902 | 28.88178 | 28.50595 | 28.49396 | 35.32049 | 35.30642
3249.955 | -20.09965 | -3.22818 | 3.324976 |  | 29.31322 | 28.88891 | 28.50734 | 28.52034 | 35.29233 | 35.29484
3250.055 | -20.10074 | -10.95093 | 3.324971 |  | 29.30295 | 28.88509 | 28.51424 | 28.51089 | 35.27602 | 35.29783
3250.154 | -20.1 | -12.93733 | 3.324942 |  | 29.30821 | 28.89966 | 28.50382 | 28.51551 | 35.28505 | 35.28197
3250.254 | -20.10013 | -8.775191 | 3.324895 |  | 29.29857 | 28.88581 | 28.50945 | 28.51281 | 35.31613 | 35.29862
3250.354 | -20.09959 | -6.313271 | 3.324893 |  | 29.30477 | 28.86576 | 28.51218 | 28.49236 | 35.29119 | 35.31299
3250.453125 | -20.10021 | -5.873748 | 3.324944 |  | 29.30963 | 28.89322 | 28.5291 | 28.46798 | 35.2624 | 35.31456
3250.553 | -20.09979 | -1.044465 | 3.324922 |  | 29.32418 | 28.88585 | 28.47848 | 28.51285 | 35.26317 | 35.30352
3250.652 | -20.09973 | -9.862948 | 3.324915 |  | 29.2998 | 28.86897 | 28.5118 | 28.51981 | 35.26997 | 35.30465
3250.752 | -20.09961 | -3.959579 | 3.324931 |  | 29.2952 | 28.89976 | 28.51271 | 28.52111 | 35.27781 | 35.31388
3250.852 | -20.09925 | -5.315743 | 3.324899 |  | 29.31515 | 28.88689 | 28.52313 | 28.49855 | 35.27949 | 35.31386
3250.951 | -20.09989 | -3.457853 | 3.324927 |  | 29.29516 | 28.85774 | 28.51685 | 28.49112 | 35.27251 | 35.32804
3251.051 | -20.09906 | -10.87734 | 3.32489 |  | 29.29222 | 28.86542 | 28.47437 | 28.52072 | 35.31682 | 35.30631
3251.15 | -20.09976 | -7.554142 | 3.324899 |  | 29.2594 | 28.84103 | 28.5092 | 28.53872 | 35.28267 | 35.32227
3251.25 | -20.09913 | -7.237431 | 3.324933 |  | 29.26405 | 28.90473 | 28.51954 | 28.5088 | 35.28442 | 35.30671
3251.35 | -20.09949 | -0.5992451 | 3.324907 |  | 29.24191 | 28.88104 | 28.52751 | 28.50108 | 35.32308 | 35.32744
3251.449 | -20.09937 | -6.972897 | 3.324902 |  | 29.26308 | 28.88752 | 28.49288 | 28.50593 | 35.32018 | 35.33163
3251.549 | -20.09939 | -9.969809 | 3.32495 |  | 29.24587 | 28.88325 | 28.53014 | 28.52812 | 35.31298 | 35.3033
3251.648 | -20.09939 | -8.293288 | 3.324949 |  | 29.21975 | 28.88186 | 28.48933 | 28.49405 | 35.32383 | 35.30197
3251.748 | -20.0989 | -6.086332 | 3.324948 |  | 29.19105 | 28.89852 | 28.52194 | 28.49533 | 35.33361 | 35.29826
3251.848 | -20.09912 | -8.901192 | 3.324907 |  | 29.21753 | 28.86622 | 28.51074 | 28.53238 | 35.31902 | 35.29847
3251.947 | -20.0995 | -5.760051 | 3.324929 |  | 29.23266 | 28.90424 | 28.52345 | 28.52031 | 35.3606 | 35.30334
3252.046875 | -20.09993 | -7.283456 | 3.324904 |  | 29.23455 | 28.89277 | 28.52271 | 28.4871 | 35.32421 | 35.29752
3252.146 | -20.09963 | -8.870432 | 3.324952 |  | 29.22599 | 28.88424 | 28.50066 | 28.50696 | 35.36465 | 35.30253
3252.246 | -20.09938 | -6.054661 | 3.324894 |  | 29.21984 | 28.88463 | 28.5312 | 28.50966 | 35.31633 | 35.29826
3252.346 | -20.09977 | -3.818084 | 3.324906 |  | 29.26583 | 28.87948 | 28.50598 | 28.50707 | 35.34302 | 35.28719
3252.445 | -20.09959 | 0.723196 | 3.324871 |  | 29.2509 | 28.88406 | 28.53568 | 28.5094 | 35.30886 | 35.29881
3252.545 | -20.09942 | -5.127767 | 3.324878 |  | 29.25241 | 28.8967 | 28.51223 | 28.50608 | 35.33698 | 35.26299
3252.645 | -20.09955 | -3.822641 | 3.324872 |  | 29.22851 | 28.87949 | 28.52874 | 28.48385 | 35.31985 | 35.29456
3252.744 | -20.0994 | -4.10153 | 3.324919 |  | 29.24643 | 28.87439 | 28.51281 | 28.50603 | 35.318 | 35.29781
3252.84375 | -20.09976 | -0.7361832 | 3.324893 |  | 29.22628 | 28.91535 | 28.50902 | 28.50024 | 35.30935 | 35.28165
3252.943 | -20.09915 | -5.724278 | 3.324872 |  | 29.27174 | 28.87304 | 28.55351 | 28.5008 | 35.31345 | 35.25785
3253.043 | -20.09934 | -8.680406 | 3.324883 |  | 29.24104 | 28.88152 | 28.52672 | 28.47459 | 35.332 | 35.26688
3253.143 | -20.09855 | -4.535584 | 3.324914 |  | 29.26083 | 28.86248 | 28.53442 | 28.48962 | 35.28763 | 35.27913
3253.242 | -20.09952 | -6.896795 | 3.324864 |  | 29.28446 | 28.9035 | 28.51047 | 28.5164 | 35.30326 | 35.25248
3253.342 | -20.09959 | -5.581416 | 3.324846 |  | 29.2908 | 28.87379 | 28.54224 | 28.50767 | 35.30069 | 35.25348
3253.441 | -20.09966 | -2.404274 | 3.324883 |  | 29.29119 | 28.85392 | 28.50707 | 28.5059 | 35.30059 | 35.26202
3253.541 | -20.0996 | -10.16325 | 3.324877 |  | 29.24875 | 28.85919 | 28.53447 | 28.46937 | 35.2785 | 35.25945
3253.640625 | -20.09904 | -5.794684 | 3.324879 |  | 29.29383 | 28.88895 | 28.51397 | 28.50308 | 35.24752 | 35.28534
3253.74 | -20.09916 | -4.072137 | 3.324849 |  | 29.29804 | 28.87354 | 28.53905 | 28.49535 | 35.30182 | 35.26179
3253.84 | -20.10034 | -3.825831 | 3.324871 |  | 29.30474 | 28.85337 | 28.51073 | 28.47623 | 35.28217 | 35.26242
3253.939 | -20.0997 | -6.308258 | 3.32491 |  | 29.28182 | 28.89816 | 28.5068 | 28.47501 | 35.28193 | 35.27998
3254.039 | -20.09871 | -3.638766 | 3.324896 |  | 29.27919 | 28.87183 | 28.50721 | 28.4693 | 35.29721 | 35.27316
3254.139 | -20.10009 | -3.90649 | 3.32489 |  | 29.25951 | 28.90979 | 28.49288 | 28.47981 | 35.33509 | 35.27044
3254.238 | -20.09977 | -6.143294 | 3.325002 |  | 29.30394 | 28.89471 | 28.51194 | 28.45873 | 35.30051 | 35.28209
3254.338 | -20.09944 | 1.267075 | 3.32493 |  | 29.27794 | 28.87614 | 28.52086 | 28.45578 | 35.27827 | 35.26088
3254.4375 | -20.09994 | -1.666952 | 3.324905 |  | 29.28613 | 28.88344 | 28.5114 | 28.46786 | 35.2792 | 35.23223
3254.537 | -20.10041 | -7.329938 | 3.324944 |  | 29.24951 | 28.90138 | 28.46842 | 28.48058 | 35.28319 | 35.25443
3254.637 | -20.09961 | -2.652859 | 3.324886 |  | 29.23673 | 28.88041 | 28.5477 | 28.47753 | 35.28941 | 35.25473
3254.736 | -20.10021 | -5.127767 | 3.324975 |  | 29.2619 | 28.90095 | 28.49112 | 28.49071 | 35.25713 | 35.21599
3254.836 | -20.09969 | -2.608656 | 3.324975 |  | 29.25463 | 28.89581 | 28.50753 | 28.45872 | 35.27101 | 35.19963
3254.936 | -20.10034 | -1.853105 | 3.324959 |  | 29.27437 | 28.854 | 28.51432 | 28.47391 | 35.25813 | 35.22195
3255.035 | -20.10042 | -4.184923 | 3.325045 |  | 29.19706 | 28.90144 | 28.51427 | 28.48288 | 35.23866 | 35.21512
3255.135 | -20.09963 | -5.674379 | 3.324955 |  | 29.22682 | 28.8907 | 28.45877 | 28.46004 | 35.24209 | 35.21273
3255.234375 | -20.10008 | -2.958405 | 3.324975 |  | 29.23977 | 28.87644 | 28.48735 | 28.4656 | 35.22676 | 35.20974
3255.334 | -20.09944 | -6.122333 | 3.324963 |  | 29.21954 | 28.87996 | 28.50426 | 28.46614 | 35.22681 | 35.2308
3255.434 | -20.09903 | -1.41062 | 3.324907 |  | 29.20393 | 28.91473 | 28.50077 | 28.45457 | 35.21139 | 35.19064
3255.533 | -20.10037 | -7.727081 | 3.324932 |  | 29.21927 | 28.89451 | 28.48435 | 28.44441 | 35.19846 | 35.21189
3255.633 | -20.09983 | -5.648177 | 3.324938 |  | 29.22122 | 28.88718 | 28.49448 | 28.46333 | 35.21129 | 35.24302
3255.732 | -20.09992 | -3.665425 | 3.324946 |  | 29.18703 | 28.89802 | 28.48557 | 28.4691 | 35.20888 | 35.21941
3255.832 | -20.10005 | -5.086754 | 3.324952 |  | 29.21588 | 28.86869 | 28.48979 | 28.46608 | 35.21391 | 35.23182
3255.932 | -20.09941 | -5.145995 | 3.324973 |  | 29.22455 | 28.8862 | 28.47795 | 28.48885 | 35.23829 | 35.24513
3256.03125 | -20.09978 | -5.617188 | 3.324932 |  | 29.19729 | 28.91069 | 28.48417 | 28.468 | 35.20116 | 35.2713
3256.131 | -20.09911 | -5.918406 | 3.32489 |  | 29.22756 | 28.8913 | 28.46194 | 28.46847 | 35.19712 | 35.26418
3256.23 | -20.10121 | -3.558107 | 3.32486 |  | 29.22684 | 28.89671 | 28.47939 | 28.47393 | 35.21816 | 35.21107
3256.33 | -20.09999 | -6.686034 | 3.324861 |  | 29.22213 | 28.86207 | 28.5024 | 28.51365 | 35.17703 | 35.23302
3256.43 | -20.10013 | -2.085056 | 3.324895 |  | 29.21845 | 28.90763 | 28.4965 | 28.45714 | 35.19653 | 35.2824
3256.529 | -20.1003 | -9.938822 | 3.324859 |  | 29.24824 | 28.85844 | 28.48855 | 28.498 | 35.19876 | 35.27459
3256.629 | -20.09865 | -4.632193 | 3.324884 |  | 29.2361 | 28.88048 | 28.44771 | 28.50359 | 35.18203 | 35.2827
3256.729 | -20.09944 | -9.014434 | 3.324873 |  | 29.24605 | 28.88094 | 28.50615 | 28.48404 | 35.18021 | 35.28024
3256.828125 | -20.0998 | -2.242272 | 3.324962 |  | 29.22858 | 28.89159 | 28.47833 | 28.52011 | 35.19238 | 35.27687
3256.928 | -20.09954 | -5.136652 | 3.324877 |  | 29.24704 | 28.86894 | 28.49761 | 28.4822 | 35.22425 | 35.29792
3257.027 | -20.0996 | -3.442587 | 3.324972 |  | 29.26826 | 28.87788 | 28.46462 | 28.5017 | 35.1908 | 35.28917
3257.127 | -20.10036 | -5.710607 | 3.324928 |  | 29.25773 | 28.89018 | 28.51675 | 28.5 | 35.19204 | 35.26401
3257.227 | -20.09956 | -8.933547 | 3.324854 |  | 29.25998 | 28.89661 | 28.48871 | 28.50174 | 35.16796 | 35.26711
3257.326 | -20.09967 | -10.3305 | 3.32486 |  | 29.23876 | 28.8848 | 28.51507 | 28.51705 | 35.16847 | 35.28485
3257.426 | -20.0992 | -9.414767 | 3.324936 |  | 29.21544 | 28.87271 | 28.4481 | 28.52934 | 35.18962 | 35.25665
3257.525 | -20.09914 | -14.76856 | 3.324867 |  | 29.23414 | 28.90376 | 28.49885 | 28.49809 | 35.18437 | 35.28007
3257.625 | -20.09994 | -14.33906 | 3.324917 |  | 29.26404 | 28.88694 | 28.4887 | 28.50307 | 35.17869 | 35.28986
3257.725 | -20.09951 | -10.34326 | 3.324944 |  | 29.24682 | 28.89305 | 28.5026 | 28.52724 | 35.15399 | 35.25279
3257.824 | -20.10093 | -11.73109 | 3.324871 |  | 29.24179 | 28.90197 | 28.4956 | 28.5118 | 35.15622 | 35.29361
3257.924 | -20.10045 | -13.21964 | 3.324895 |  | 29.2376 | 28.88535 | 28.48627 | 28.51934 | 35.19077 | 35.27301
3258.023 | -20.09965 | -8.026704 | 3.324895 |  | 29.25917 | 28.85789 | 28.4957 | 28.51771 | 35.16301 | 35.25507
3258.123 | -20.09903 | -10.54673 | 3.324893 |  | 29.22725 | 28.88934 | 28.5053 | 28.54054 | 35.16658 | 35.29272
3258.223 | -20.10004 | -12.62312 | 3.324978 |  | 29.22824 | 28.92021 | 28.4863 | 28.50806 | 35.19817 | 35.29028
3258.322 | -20.09918 | -14.13969 | 3.324906 |  | 29.20627 | 28.91951 | 28.48417 | 28.53671 | 35.18898 | 35.26937
3258.421875 | -20.09972 | -12.78376 | 3.32494 |  | 29.23049 | 28.87739 | 28.49753 | 28.52853 | 35.14736 | 35.30584
3258.521 | -20.09863 | -10.91789 | 3.324943 |  | 29.23959 | 28.90612 | 28.51016 | 28.53903 | 35.17265 | 35.30812
3258.621 | -20.09948 | -6.977682 | 3.32496 |  | 29.25121 | 28.86419 | 28.48804 | 28.5245 | 35.17908 | 35.29591
3258.721 | -20.09926 | -4.734498 | 3.324888 |  | 29.24689 | 28.88028 | 28.50603 | 28.50593 | 35.17388 | 35.31754
3258.82 | -20.09934 | -11.08263 | 3.324958 |  | 29.27781 | 28.92324 | 28.48093 | 28.54142 | 35.1715 | 35.32691
3258.92 | -20.09988 | -14.97773 | 3.324953 |  | 29.26616 | 28.87771 | 28.48268 | 28.51774 | 35.16836 | 35.32188
3259.02 | -20.09898 | -13.05672 | 3.324877 |  | 29.2387 | 28.89524 | 28.48139 | 28.54498 | 35.17659 | 35.30725
3259.119 | -20.09872 | -11.19724 | 3.324941 |  | 29.2697 | 28.89788 | 28.48978 | 28.55095 | 35.21817 | 35.29134
3259.21875 | -20.09978 | -12.79196 | 3.324971 |  | 29.26367 | 28.86568 | 28.48199 | 28.51582 | 35.18916 | 35.32555
3259.318 | -20.10017 | -13.87311 | 3.324872 |  | 29.26544 | 28.90381 | 28.51351 | 28.52359 | 35.18849 | 35.30627
3259.418 | -20.09994 | -6.190916 | 3.324919 |  | 29.25691 | 28.92042 | 28.47353 | 28.5338 | 35.18914 | 35.29026
3259.518 | -20.09911 | -10.00604 | 3.324899 |  | 29.246 | 28.89366 | 28.48868 | 28.51325 | 35.19249 | 35.30753
3259.617 | -20.0992 | -9.799605 | 3.324933 |  | 29.25013 | 28.90302 | 28.4957 | 28.51886 | 35.15636 | 35.30077
3259.717 | -20.09925 | -3.811249 | 3.324975 |  | 29.25398 | 28.91248 | 28.4811 | 28.53946 | 35.19221 | 35.2962
3259.816 | -20.0985 | -8.300124 | 3.32497 |  | 29.2785 | 28.87575 | 28.53694 | 28.51889 | 35.16267 | 35.27998
3259.916 | -20.09856 | -8.782255 | 3.324946 |  | 29.27094 | 28.88895 | 28.49675 | 28.51446 | 35.1419 | 35.25875
3260.015625 | -20.09916 | -9.688642 | 3.324956 |  | 29.25277 | 28.89459 | 28.48658 | 28.51121 | 35.14379 | 35.26421
3260.115 | -20.09897 | -9.835606 | 3.324917 |  | 29.24623 | 28.85614 | 28.46108 | 28.51096 | 35.15872 | 35.20491
3260.215 | -20.09854 | -13.03098 | 3.324916 |  | 29.24282 | 28.89895 | 28.47298 | 28.50741 | 35.10804 | 35.23398
3260.314 | -20.0991 | -11.50119 | 3.324975 |  | 29.222 | 28.88719 | 28.46436 | 28.50826 | 35.12584 | 35.21236
3260.414 | -20.09911 | -7.627054 | 3.325063 |  | 29.23627 | 28.88974 | 28.44977 | 28.51347 | 35.13976 | 35.2046
3260.514 | -20.09959 | -9.82672 | 3.324993 |  | 29.25547 | 28.8445 | 28.4834 | 28.5077 | 35.14662 | 35.20184
3260.613 | -20.10016 | -9.635325 | 3.324984 |  | 29.23301 | 28.85747 | 28.49259 | 28.51432 | 35.14743 | 35.20719
3260.713 | -20.09883 | -8.049489 | 3.324974 |  | 29.22156 | 28.90079 | 28.46599 | 28.47509 | 35.13935 | 35.19087
3260.8125 | -20.09944 | -9.459881 | 3.324947 |  | 29.2162 | 28.87092 | 28.4836 | 28.51401 | 35.13873 | 35.20024
3260.912 | -20.09969 | -10.23206 | 3.324922 |  | 29.21084 | 28.85671 | 28.46162 | 28.49335 | 35.16042 | 35.23264
3261.012 | -20.09895 | -6.528133 | 3.32498 |  | 29.22663 | 28.86702 | 28.46883 | 28.5229 | 35.15303 | 35.20749
3261.111 | -20.09982 | -4.304544 | 3.324983 |  | 29.28147 | 28.89169 | 28.44477 | 28.4758 | 35.13994 | 35.2361
3261.211 | -20.09911 | -6.463424 | 3.324921 |  | 29.23816 | 28.85364 | 28.45458 | 28.49812 | 35.16071 | 35.20047
3261.311 | -20.09875 | 2.086879 | 3.324941 |  | 29.19019 | 28.88555 | 28.47165 | 28.50201 | 35.13133 | 35.21087
3261.41 | -20.09915 | -5.258325 | 3.324905 |  | 29.21972 | 28.88112 | 28.4883 | 28.49661 | 35.16343 | 35.26911
3261.51 | -20.09872 | -2.38035 | 3.324948 |  | 29.25466 | 28.87873 | 28.45568 | 28.51512 | 35.15612 | 35.24865
3261.609375 | -20.09802 | 1.188466 | 3.324955 |  | 29.22604 | 28.88563 | 28.46459 | 28.49116 | 35.14155 | 35.24706
3261.709 | -20.09909 | -7.709992 | 3.324954 |  | 29.2641 | 28.87294 | 28.44777 | 28.49953 | 35.12219 | 35.23956
3261.809 | -20.09913 | -3.200838 | 3.324932 |  | 29.27613 | 28.85951 | 28.48417 | 28.51538 | 35.13844 | 35.28482
3261.908 | -20.10029 | -6.154915 | 3.324928 |  | 29.2609 | 28.87492 | 28.48268 | 28.51503 | 35.11309 | 35.26178
3262.008 | -20.09854 | 0.8617287 | 3.325045 |  | 29.2517 | 28.86186 | 28.44777 | 28.47999 | 35.10286 | 35.24793
3262.107 | -20.0986 | -2.778632 | 3.325038 |  | 29.24659 | 28.87516 | 28.46666 | 28.51698 | 35.13517 | 35.24398
3262.207 | -20.09878 | 3.691172 | 3.325062 |  | 29.25277 | 28.86094 | 28.45104 | 28.5228 | 35.14152 | 35.27435
3262.307 | -20.09987 | -5.545416 | 3.325043 |  | 29.27304 | 28.89876 | 28.50011 | 28.51872 | 35.1057 | 35.24705
3262.40625 | -20.09891 | -5.288629 | 3.325049 |  | 29.2859 | 28.89745 | 28.45439 | 28.52587 | 35.13957 | 35.23159
3262.506 | -20.0995 | -2.893697 | 3.325066 |  | 29.24977 | 28.84507 | 28.45546 | 28.52411 | 35.13641 | 35.24237
3262.605 | -20.09964 | -3.754058 | 3.325064 |  | 29.26057 | 28.90499 | 28.4658 | 28.53428 | 35.14519 | 35.21928
3262.705 | -20.09845 | -3.270332 | 3.325087 |  | 29.26799 | 28.84605 | 28.48919 | 28.53786 | 35.13272 | 35.22459
3262.805 | -20.09936 | -3.69345 | 3.325087 |  | 29.28876 | 28.84406 | 28.46851 | 28.54933 | 35.13503 | 35.25646
3262.904 | -20.0997 | -0.7245636 | 3.325097 |  | 29.26805 | 28.86764 | 28.4375 | 28.52933 | 35.16819 | 35.25356
3263.004 | -20.09955 | 1.087529 | 3.325065 |  | 29.25162 | 28.85567 | 28.48054 | 28.55614 | 35.12519 | 35.23853
3263.104 | -20.09952 | -11.75296 | 3.325065 |  | 29.27133 | 28.87878 | 28.468 | 28.54906 | 35.1196 | 35.22872
3263.203125 | -20.09897 | -4.697358 | 3.325089 |  | 29.26712 | 28.87013 | 28.50968 | 28.52689 | 35.13644 | 35.24101
3263.303 | -20.09919 | -6.637501 | 3.325137 |  | 29.26391 | 28.85676 | 28.50889 | 28.5484 | 35.10982 | 35.25578
3263.402 | -20.09879 | -6.397575 | 3.325072 |  | 29.25519 | 28.87015 | 28.49155 | 28.57311 | 35.12572 | 35.27008
3263.502 | -20.09903 | -3.953199 | 3.325078 |  | 29.26907 | 28.86619 | 28.44241 | 28.55877 | 35.09329 | 35.23489
3263.602 | -20.0986 | -4.418014 | 3.325107 |  | 29.27046 | 28.89009 | 28.47372 | 28.5494 | 35.11586 | 35.25477
3263.701 | -20.09964 | -7.310115 | 3.32515 |  | 29.25504 | 28.86889 | 28.48084 | 28.54773 | 35.10082 | 35.24287
3263.801 | -20.09854 | -5.756861 | 3.325088 |  | 29.28672 | 28.86896 | 28.48931 | 28.55393 | 35.14167 | 35.22858
3263.9 | -20.09961 | -6.295498 | 3.325109 |  | 29.31297 | 28.89774 | 28.44015 | 28.56749 | 35.12902 | 35.25608
3264 | -20.09925 | -6.364993 | 3.325093 |  | 29.26223 | 28.84165 | 28.47257 | 28.58402 | 35.14821 | 35.22756
3264.1 | -20.10012 | -9.740136 | 3.325099 |  | 29.29964 | 28.86653 | 28.49017 | 28.57353 | 35.13662 | 35.25695
3264.199 | -20.09948 | -5.585745 | 3.325107 |  | 29.29585 | 28.89026 | 28.47211 | 28.58037 | 35.12555 | 35.25103
3264.299 | -20.09894 | -2.545086 | 3.325078 |  | 29.27013 | 28.86815 | 28.48428 | 28.57325 | 35.17124 | 35.2275
3264.398 | -20.09886 | -3.768185 | 3.325105 |  | 29.27926 | 28.87082 | 28.45904 | 28.56739 | 35.14977 | 35.23472
3264.498 | -20.09888 | -3.859781 | 3.325162 |  | 29.28546 | 28.8665 | 28.45999 | 28.59926 | 35.17536 | 35.2873
3264.598 | -20.09904 | -7.56075 | 3.325113 |  | 29.25699 | 28.89099 | 28.45184 | 28.59738 | 35.1492 | 35.21523
3264.697 | -20.0984 | -11.03045 | 3.325146 |  | 29.25989 | 28.85876 | 28.48822 | 28.57889 | 35.16578 | 35.27732
3264.796875 | -20.10046 | -6.400537 | 3.325131 |  | 29.28676 | 28.85675 | 28.45391 | 28.61218 | 35.17613 | 35.27038
3264.896 | -20.10004 | -9.676794 | 3.32516 |  | 29.26507 | 28.87842 | 28.49405 | 28.57001 | 35.16968 | 35.28704
3264.996 | -20.09925 | -5.489365 | 3.325125 |  | 29.26881 | 28.89422 | 28.46935 | 28.56921 | 35.16281 | 35.30228
3265.096 | -20.09855 | -4.126366 | 3.325118 |  | 29.24593 | 28.86436 | 28.47497 | 28.56737 | 35.16803 | 35.31425
3265.195 | -20.09943 | -5.246021 | 3.325135 |  | 29.32291 | 28.88303 | 28.43687 | 28.60183 | 35.18447 | 35.30797
3265.295 | -20.09923 | -5.005639 | 3.32514 |  | 29.29496 | 28.86639 | 28.46063 | 28.59396 | 35.17393 | 35.28532
3265.395 | -20.09918 | -6.097269 | 3.325142 |  | 29.26642 | 28.86767 | 28.50389 | 28.55333 | 35.17883 | 35.28102
3265.494 | -20.09894 | -6.739579 | 3.325132 |  | 29.2976 | 28.85534 | 28.46373 | 28.57116 | 35.17884 | 35.30476
3265.59375 | -20.09946 | -12.969 | 3.325128 |  | 29.29052 | 28.83813 | 28.49601 | 28.58139 | 35.17281 | 35.2585
3265.693 | -20.09808 | -10.6447 | 3.325153 |  | 29.29518 | 28.85768 | 28.4675 | 28.55865 | 35.19979 | 35.26527
3265.793 | -20.09933 | -9.337981 | 3.325158 |  | 29.25781 | 28.88913 | 28.47928 | 28.56153 | 35.15928 | 35.26797
3265.893 | -20.09932 | -4.266493 | 3.325202 |  | 29.28268 | 28.85558 | 28.4876 | 28.5654 | 35.2112 | 35.23071
3265.992 | -20.09955 | -8.327238 | 3.325058 |  | 29.26312 | 28.86473 | 28.47007 | 28.57531 | 35.19457 | 35.25438
3266.092 | -20.10016 | -5.345136 | 3.325045 |  | 29.28415 | 28.85207 | 28.46614 | 28.53464 | 35.22976 | 35.25669
3266.191 | -20.09828 | -4.0072 | 3.325067 |  | 29.29254 | 28.86406 | 28.45274 | 28.56821 | 35.21025 | 35.2732
3266.291 | -20.09985 | -4.09629 | 3.32508 |  | 29.28391 | 28.88258 | 28.48988 | 28.57089 | 35.23176 | 35.23861
3266.390625 | -20.09872 | -3.739932 | 3.325014 |  | 29.28511 | 28.87603 | 28.46426 | 28.59119 | 35.22742 | 35.25586
3266.49 | -20.09938 | -9.147498 | 3.324975 |  | 29.28696 | 28.88472 | 28.50286 | 28.57454 | 35.2285 | 35.21087
3266.59 | -20.09939 | -9.971176 | 3.325007 |  | 29.2672 | 28.84332 | 28.45428 | 28.59222 | 35.24752 | 35.21495
3266.689 | -20.09933 | -7.501965 | 3.325038 |  | 29.2585 | 28.86722 | 28.47603 | 28.57515 | 35.24175 | 35.21724
3266.789 | -20.09937 | -8.99051 | 3.325016 |  | 29.28038 | 28.83969 | 28.44903 | 28.58405 | 35.23732 | 35.21002
3266.889 | -20.1002 | -7.527712 | 3.325042 |  | 29.28468 | 28.87789 | 28.47676 | 28.55729 | 35.2147 | 35.20102
3266.988 | -20.09956 | -13.34632 | 3.325038 |  | 29.30268 | 28.86617 | 28.45162 | 28.55701 | 35.22422 | 35.21798
3267.088 | -20.09925 | -11.49253 | 3.325035 |  | 29.28912 | 28.85128 | 28.44912 | 28.59246 | 35.19455 | 35.21781
3267.1875 | -20.10006 | -9.586793 | 3.325048 |  | 29.25545 | 28.8407 | 28.46691 | 28.56304 | 35.19919 | 35.20369
3267.287 | -20.09977 | -12.0617 | 3.324987 |  | 29.26667 | 28.88112 | 28.48758 | 28.58368 | 35.20903 | 35.19653
3267.387 | -20.10003 | -8.811875 | 3.324992 |  | 29.30873 | 28.86772 | 28.49315 | 28.5614 | 35.19779 | 35.19814
3267.486 | -20.09938 | -15.97503 | 3.325055 |  | 29.27341 | 28.86382 | 28.4749 | 28.59415 | 35.20384 | 35.19404
3267.586 | -20.09925 | -9.138384 | 3.324994 |  | 29.28888 | 28.86595 | 28.5076 | 28.57737 | 35.21514 | 35.16946
3267.686 | -20.09994 | -14.55096 | 3.32505 |  | 29.28276 | 28.85052 | 28.48054 | 28.59045 | 35.22097 | 35.1677
3267.785 | -20.09895 | -12.85075 | 3.325019 |  | 29.29532 | 28.88363 | 28.48816 | 28.58921 | 35.18731 | 35.18499
3267.885 | -20.09903 | -8.563518 | 3.325043 |  | 29.26108 | 28.84058 | 28.48483 | 28.57345 | 35.21848 | 35.1352
3267.984375 | -20.09952 | -11.95962 | 3.32501 |  | 29.27985 | 28.86387 | 28.46549 | 28.58899 | 35.20014 | 35.16555
3268.084 | -20.09904 | -9.763377 | 3.325035 |  | 29.27807 | 28.85053 | 28.48142 | 28.55753 | 35.19704 | 35.17893
3268.184 | -20.09976 | -12.97903 | 3.325024 |  | 29.2807 | 28.87229 | 28.51057 | 28.55901 | 35.20784 | 35.1398
3268.283 | -20.09993 | -11.29954 | 3.32509 |  | 29.26936 | 28.86844 | 28.48535 | 28.56238 | 35.18472 | 35.15467
3268.383 | -20.09963 | -8.58881 | 3.325037 |  | 29.25918 | 28.85622 | 28.49162 | 28.56252 | 35.19275 | 35.16282
3268.482 | -20.09877 | -11.88762 | 3.32498 |  | 29.24479 | 28.84972 | 28.47381 | 28.56686 | 35.18871 | 35.14789
3268.582 | -20.09935 | -20.4099 | 3.324993 |  | 29.26907 | 28.86029 | 28.47053 | 28.55478 | 35.19399 | 35.14602
3268.682 | -20.09886 | -13.15994 | 3.324996 |  | 29.28931 | 28.87102 | 28.5071 | 28.58086 | 35.20774 | 35.15822
3268.78125 | -20.09958 | -13.98498 | 3.324994 |  | 29.24795 | 28.85648 | 28.4865 | 28.5785 | 35.18814 | 35.14934
3268.881 | -20.1 | -9.784795 | 3.325008 |  | 29.27385 | 28.872 | 28.49191 | 28.55065 | 35.2028 | 35.15922
3268.98 | -20.09968 | -14.61294 | 3.325018 |  | 29.24341 | 28.8491 | 28.45662 | 28.55343 | 35.20584 | 35.14916
3269.08 | -20.09965 | -11.76504 | 3.324977 |  | 29.26037 | 28.87508 | 28.46896 | 28.58836 | 35.23512 | 35.1834
3269.18 | -20.09891 | -16.00966 | 3.325026 |  | 29.28242 | 28.86559 | 28.49298 | 28.56149 | 35.23419 | 35.15351
3269.279 | -20.09951 | -13.35612 | 3.324978 |  | 29.27995 | 28.84852 | 28.4981 | 28.56261 | 35.22502 | 35.18781
3269.379 | -20.09924 | -13.04077 | 3.32497 |  | 29.2749 | 28.8532 | 28.47946 | 28.52677 | 35.21572 | 35.17796
3269.479 | -20.09957 | -8.941066 | 3.325035 |  | 29.25588 | 28.88473 | 28.4429 | 28.57141 | 35.20268 | 35.15956
3269.578125 | -20.09969 | -8.702735 | 3.324995 |  | 29.27026 | 28.8641 | 28.46703 | 28.59187 | 35.21275 | 35.18047
3269.678 | -20.09986 | -10.07986 | 3.325014 |  | 29.26633 | 28.841 | 28.46199 | 28.56218 | 35.23289 | 35.21767
3269.777 | -20.09982 | -8.758786 | 3.325019 |  | 29.26509 | 28.87363 | 28.45557 | 28.57376 | 35.21998 | 35.23969
3269.877 | -20.10007 | -8.435467 | 3.325071 |  | 29.26522 | 28.86689 | 28.45878 | 28.61205 | 35.20825 | 35.25497
3269.977 | -20.09974 | -5.213211 | 3.325027 |  | 29.24882 | 28.87853 | 28.48162 | 28.59334 | 35.18012 | 35.25216
3270.076 | -20.10013 | -3.587728 | 3.325002 |  | 29.27087 | 28.85308 | 28.4655 | 28.59008 | 35.20222 | 35.27771
3270.176 | -20.09974 | -4.568395 | 3.325038 |  | 29.28759 | 28.84832 | 28.49804 | 28.59451 | 35.17931 | 35.27336
3270.275 | -20.09974 | -4.022466 | 3.325048 |  | 29.27123 | 28.86076 | 28.48428 | 28.60746 | 35.15614 | 35.27618
3270.375 | -20.09906 | -12.01909 | 3.325021 |  | 29.2903 | 28.86264 | 28.48633 | 28.57716 | 35.12622 | 35.26354
3270.475 | -20.10018 | -8.498353 | 3.324994 |  | 29.30324 | 28.8793 | 28.51543 | 28.57965 | 35.16204 | 35.3072
3270.574 | -20.10004 | -12.52173 | 3.325081 |  | 29.31855 | 28.85727 | 28.48272 | 28.59982 | 35.12968 | 35.25263
3270.674 | -20.09974 | -16.63237 | 3.325064 |  | 29.27132 | 28.87408 | 28.48857 | 28.61203 | 35.16048 | 35.27264
3270.773 | -20.10001 | -9.594996 | 3.325037 |  | 29.27653 | 28.8741 | 28.49197 | 28.58058 | 35.12241 | 35.26592
3270.873 | -20.09933 | -13.43085 | 3.325027 |  | 29.30291 | 28.88471 | 28.51203 | 28.57315 | 35.12479 | 35.26223
3270.973 | -20.10002 | -11.57137 | 3.325029 |  | 29.30142 | 28.86028 | 28.53537 | 28.56586 | 35.1061 | 35.27626
3271.072 | -20.09958 | -8.123768 | 3.325088 |  | 29.27803 | 28.88547 | 28.50185 | 28.5809 | 35.11594 | 35.28247
3271.171875 | -20.09948 | -11.14164 | 3.325072 |  | 29.3009 | 28.8588 | 28.53172 | 28.56935 | 35.1129 | 35.24678
3271.271 | -20.10058 | -12.81019 | 3.325006 |  | 29.30641 | 28.87894 | 28.50199 | 28.56691 | 35.11778 | 35.26548
3271.371 | -20.09982 | -15.38102 | 3.325013 |  | 29.29699 | 28.84689 | 28.52309 | 28.54658 | 35.1143 | 35.26935
3271.471 | -20.09982 | -12.0715 | 3.325032 |  | 29.30349 | 28.88374 | 28.50618 | 28.58069 | 35.12473 | 35.25925
3271.57 | -20.10065 | -12.73454 | 3.325159 |  | 29.3117 | 28.86182 | 28.51881 | 28.60455 | 35.11795 | 35.27426
3271.67 | -20.09963 | -12.10408 | 3.325115 |  | 29.31015 | 28.86728 | 28.50465 | 28.5632 | 35.12274 | 35.27205
3271.77 | -20.09944 | -5.169691 | 3.325144 |  | 29.31799 | 28.87292 | 28.50334 | 28.58302 | 35.14175 | 35.26826
3271.869 | -20.09948 | -10.31705 | 3.325101 |  | 29.33168 | 28.86123 | 28.49546 | 28.58762 | 35.14342 | 35.26912
3271.96875 | -20.09944 | -11.72061 | 3.325131 |  | 29.32035 | 28.88434 | 28.51801 | 28.5524 | 35.16346 | 35.28912
3272.068 | -20.09962 | -9.880948 | 3.325121 |  | 29.31833 | 28.88094 | 28.49954 | 28.58279 | 35.15919 | 35.29288
3272.168 | -20.09925 | -10.52098 | 3.32513 |  | 29.32805 | 28.86715 | 28.51556 | 28.58222 | 35.18395 | 35.27851
3272.268 | -20.09931 | -10.06596 | 3.325112 |  | 29.31083 | 28.85631 | 28.50013 | 28.60466 | 35.17058 | 35.28657
3272.367 | -20.09997 | -10.40614 | 3.325138 |  | 29.31546 | 28.88006 | 28.50206 | 28.58537 | 35.15767 | 35.26778
3272.467 | -20.0997 | -10.75931 | 3.325121 |  | 29.31731 | 28.86211 | 28.51394 | 28.57199 | 35.21466 | 35.25057
3272.566 | -20.09948 | -10.22272 | 3.3251 |  | 29.32306 | 28.87855 | 28.52347 | 28.58435 | 35.18433 | 35.2981
3272.666 | -20.09989 | -10.83678 | 3.325125 |  | 29.2913 | 28.85777 | 28.50696 | 28.57983 | 35.19183 | 35.27869
3272.765625 | -20.09936 | -14.09549 | 3.325141 |  | 29.33226 | 28.87752 | 28.47769 | 28.59027 | 35.21334 | 35.2546
3272.865 | -20.09955 | -10.8042 | 3.325172 |  | 29.28791 | 28.86285 | 28.52837 | 28.59289 | 35.19637 | 35.29458
3272.965 | -20.09925 | -10.18718 | 3.325166 |  | 29.29356 | 28.86321 | 28.51215 | 28.57786 | 35.22088 | 35.27654
3273.064 | -20.10002 | -13.89384 | 3.325155 |  | 29.31259 | 28.87149 | 28.50544 | 28.53691 | 35.18682 | 35.28371
3273.164 | -20.09945 | -14.96269 | 3.325169 |  | 29.33153 | 28.87941 | 28.49718 | 28.57502 | 35.20479 | 35.30823
3273.264 | -20.09976 | -13.06994 | 3.325105 |  | 29.32865 | 28.87975 | 28.51618 | 28.54697 | 35.2061 | 35.30599
3273.363 | -20.09919 | -8.085261 | 3.325156 |  | 29.3153 | 28.85949 | 28.49157 | 28.53809 | 35.20108 | 35.31591
3273.463 | -20.10023 | -5.060779 | 3.325117 |  | 29.32737 | 28.8775 | 28.52113 | 28.56322 | 35.21019 | 35.30024
3273.5625 | -20.0994 | -9.798694 | 3.325135 |  | 29.32768 | 28.83756 | 28.51962 | 28.52484 | 35.20396 | 35.30613
3273.662 | -20.09918 | -5.299566 | 3.325165 |  | 29.32208 | 28.88523 | 28.49868 | 28.51437 | 35.17823 | 35.28984
3273.762 | -20.09937 | -5.72838 | 3.325048 |  | 29.3126 | 28.85883 | 28.51146 | 28.54362 | 35.23281 | 35.29281
3273.861 | -20.10057 | -8.103261 | 3.325049 |  | 29.324 | 28.85149 | 28.49527 | 28.52904 | 35.21766 | 35.26441
3273.961 | -20.09971 | -9.607756 | 3.325094 |  | 29.30646 | 28.88265 | 28.52734 | 28.49605 | 35.22417 | 35.30079
3274.061 | -20.09904 | -10.76592 | 3.325064 |  | 29.32779 | 28.85772 | 28.51399 | 28.52302 | 35.22242 | 35.26215
3274.16 | -20.09946 | -6.177016 | 3.324958 |  | 29.31911 | 28.8682 | 28.51603 | 28.51374 | 35.23592 | 35.27184
3274.26 | -20.09972 | -5.154653 | 3.324979 |  | 29.31449 | 28.8751 | 28.50047 | 28.52839 | 35.21486 | 35.25349
3274.359375 | -20.09973 | -10.38153 | 3.324938 |  | 29.30073 | 28.88344 | 28.4986 | 28.49689 | 35.24478 | 35.24297
3274.459 | -20.10001 | -5.903141 | 3.32501 |  | 29.32708 | 28.85774 | 28.50918 | 28.5142 | 35.2318 | 35.23208
3274.559 | -20.09986 | -7.051961 | 3.325023 |  | 29.32248 | 28.85586 | 28.50441 | 28.52804 | 35.25029 | 35.25145
3274.658 | -20.0993 | -9.344589 | 3.324968 |  | 29.32349 | 28.87042 | 28.5044 | 28.48345 | 35.2272 | 35.19258
3274.758 | -20.10024 | -10.05685 | 3.325048 |  | 29.34259 | 28.86532 | 28.50059 | 28.51217 | 35.26359 | 35.21497
3274.857 | -20.10008 | -11.50506 | 3.325009 |  | 29.33217 | 28.87948 | 28.50669 | 28.52105 | 35.26126 | 35.19963
3274.957 | -20.10015 | -9.531881 | 3.325037 |  | 29.31727 | 28.86731 | 28.49006 | 28.52615 | 35.23212 | 35.19363
3275.057 | -20.10015 | -7.400344 | 3.324954 |  | 29.31271 | 28.8681 | 28.52362 | 28.48561 | 35.24338 | 35.18727
3275.15625 | -20.09916 | -9.988721 | 3.325016 |  | 29.31517 | 28.85027 | 28.52821 | 28.52581 | 35.22332 | 35.17949
3275.256 | -20.10057 | -8.327466 | 3.324995 |  | 29.33054 | 28.89334 | 28.50533 | 28.51481 | 35.2249 | 35.18303
3275.355 | -20.09993 | -7.571687 | 3.325063 |  | 29.31877 | 28.83315 | 28.50229 | 28.54755 | 35.18318 | 35.14373
3275.455 | -20.10041 | -5.650682 | 3.325004 |  | 29.32924 | 28.85807 | 28.53817 | 28.50184 | 35.15821 | 35.18068
3275.555 | -20.10027 | -9.763833 | 3.325017 |  | 29.32132 | 28.87266 | 28.49689 | 28.49802 | 35.17801 | 35.1616
3275.654 | -20.0996 | -4.348291 | 3.324979 |  | 29.34571 | 28.8909 | 28.48226 | 28.51558 | 35.16222 | 35.18358
3275.754 | -20.09935 | -10.46971 | 3.325038 |  | 29.3279 | 28.87753 | 28.53741 | 28.5442 | 35.14566 | 35.15134
3275.854 | -20.09961 | -8.243617 | 3.325035 |  | 29.36736 | 28.88489 | 28.5265 | 28.52093 | 35.14758 | 35.16228
3275.953125 | -20.09998 | -14.00071 | 3.325002 |  | 29.33171 | 28.87586 | 28.51346 | 28.50114 | 35.13269 | 35.17363
3276.053 | -20.09958 | -11.282 | 3.325008 |  | 29.33568 | 28.86453 | 28.49806 | 28.54165 | 35.11456 | 35.16207
3276.152 | -20.0999 | -11.76869 | 3.324978 |  | 29.34076 | 28.86805 | 28.53952 | 28.52517 | 35.11956 | 35.18058
3276.252 | -20.09994 | -10.98534 | 3.324944 |  | 29.37366 | 28.89448 | 28.53766 | 28.52577 | 35.13482 | 35.15253
3276.352 | -20.10015 | -9.004181 | 3.325027 |  | 29.33249 | 28.85758 | 28.53716 | 28.51972 | 35.12089 | 35.15039
3276.451 | -20.09984 | -8.828052 | 3.325 |  | 29.34822 | 28.86081 | 28.51053 | 28.5328 | 35.14999 | 35.17129
3276.551 | -20.09993 | -6.869453 | 3.324992 |  | 29.35603 | 28.88196 | 28.52342 | 28.54078 | 35.12862 | 35.14876
3276.65 | -20.10031 | -10.17465 | 3.32501 |  | 29.34294 | 28.85973 | 28.52907 | 28.52094 | 35.11296 | 35.16957
3276.75 | -20.09981 | -10.15186 | 3.325005 |  | 29.34566 | 28.89644 | 28.50009 | 28.51447 | 35.10903 | 35.18084
3276.85 | -20.10069 | -11.40002 | 3.324995 |  | 29.35135 | 28.91377 | 28.49571 | 28.51447 | 35.12101 | 35.17023
3276.949 | -20.10057 | -8.849015 | 3.324961 |  | 29.3555 | 28.89375 | 28.51085 | 28.56503 | 35.10603 | 35.19337
3277.049 | -20.09987 | -4.916322 | 3.325004 |  | 29.3482 | 28.85921 | 28.53436 | 28.52941 | 35.093 | 35.20615
3277.148 | -20.10002 | -12.89859 | 3.324981 |  | 29.32537 | 28.88815 | 28.53426 | 28.52519 | 35.13565 | 35.1875
3277.248 | -20.10031 | -11.13982 | 3.325014 |  | 29.33389 | 28.89215 | 28.517 | 28.53695 | 35.09533 | 35.18475
3277.348 | -20.10053 | -9.312234 | 3.324982 |  | 29.33022 | 28.85264 | 28.52434 | 28.55026 | 35.11788 | 35.20017
3277.447 | -20.10025 | -10.42779 | 3.324967 |  | 29.35508 | 28.87853 | 28.53895 | 28.5451 | 35.10934 | 35.21675
3277.546875 | -20.10034 | -16.6367 | 3.324959 |  | 29.32602 | 28.90017 | 28.52381 | 28.52958 | 35.12374 | 35.21452
3277.646 | -20.09985 | -11.92978 | 3.324968 |  | 29.37989 | 28.8713 | 28.52131 | 28.53107 | 35.14239 | 35.21253
3277.746 | -20.09973 | -8.257288 | 3.325018 |  | 29.34635 | 28.87492 | 28.53315 | 28.53077 | 35.10973 | 35.22853
3277.846 | -20.10053 | -12.17608 | 3.324969 |  | 29.33173 | 28.9095 | 28.53941 | 28.55927 | 35.13448 | 35.23322
3277.945 | -20.10046 | -12.54862 | 3.324983 |  | 29.37272 | 28.88422 | 28.53577 | 28.54176 | 35.10061 | 35.22503
3278.045 | -20.10058 | -4.020415 | 3.324962 |  | 29.3467 | 28.88972 | 28.51183 | 28.53075 | 35.11784 | 35.2557
3278.145 | -20.10027 | -6.602185 | 3.324944 |  | 29.34109 | 28.871 | 28.51938 | 28.53602 | 35.09063 | 35.24408
3278.244 | -20.10053 | -7.663283 | 3.324935 |  | 29.33426 | 28.90517 | 28.51096 | 28.53779 | 35.12452 | 35.24399
3278.34375 | -20.10039 | -1.51133 | 3.32498 |  | 29.35608 | 28.89192 | 28.51231 | 28.57475 | 35.11654 | 35.25455
3278.443 | -20.10026 | -5.173109 | 3.325041 |  | 29.33993 | 28.8768 | 28.5309 | 28.51079 | 35.09939 | 35.28053
3278.543 | -20.10013 | -2.650125 | 3.325026 |  | 29.35385 | 28.86467 | 28.53506 | 28.51857 | 35.12504 | 35.24504
3278.643 | -20.10145 | -5.774861 | 3.325006 |  | 29.33975 | 28.90288 | 28.49741 | 28.51968 | 35.08979 | 35.29489
3278.742 | -20.10082 | -8.669013 | 3.325027 |  | 29.31466 | 28.89437 | 28.53974 | 28.51585 | 35.10538 | 35.29178
3278.842 | -20.10082 | -8.599974 | 3.325017 |  | 29.35583 | 28.904 | 28.51119 | 28.51602 | 35.11972 | 35.26207
3278.941 | -20.10045 | -6.765326 | 3.325017 |  | 29.34264 | 28.89271 | 28.5232 | 28.52754 | 35.08858 | 35.24281
3279.041 | -20.1006 | -3.388131 | 3.325028 |  | 29.36722 | 28.88288 | 28.4928 | 28.53239 | 35.09853 | 35.28365
3279.140625 | -20.101 | -3.515271 | 3.324977 |  | 29.29374 | 28.89268 | 28.53015 | 28.53558 | 35.12751 | 35.28623
3279.24 | -20.09987 | -5.323262 | 3.324982 |  | 29.35865 | 28.88264 | 28.52587 | 28.53074 | 35.1195 | 35.28058
3279.34 | -20.1008 | -10.88736 | 3.324984 |  | 29.33789 | 28.91388 | 28.49643 | 28.4943 | 35.13671 | 35.2947
3279.439 | -20.09978 | -4.904929 | 3.325 |  | 29.32178 | 28.87343 | 28.51802 | 28.53585 | 35.1185 | 35.27527
3279.539 | -20.10074 | -7.110518 | 3.325 |  | 29.35025 | 28.90832 | 28.49945 | 28.5508 | 35.14516 | 35.29983
3279.639 | -20.10167 | -4.679358 | 3.324991 |  | 29.32583 | 28.8766 | 28.53717 | 28.55384 | 35.13004 | 35.32394
3279.738 | -20.10117 | -7.556193 | 3.325003 |  | 29.2817 | 28.89995 | 28.50533 | 28.53506 | 35.12835 | 35.30804
3279.838 | -20.1017 | -5.656151 | 3.324988 |  | 29.33067 | 28.891 | 28.53659 | 28.53198 | 35.15492 | 35.31791
3279.9375 | -20.10056 | -7.383483 | 3.324946 |  | 29.31465 | 28.86263 | 28.51734 | 28.54874 | 35.17542 | 35.34545
3280.037 | -20.09989 | -4.338494 | 3.324964 |  | 29.32375 | 28.88533 | 28.54567 | 28.52756 | 35.16638 | 35.30161
3280.137 | -20.10034 | -5.234857 | 3.324992 |  | 29.33894 | 28.91427 | 28.53806 | 28.55622 | 35.17275 | 35.32179
3280.236 | -20.10074 | -9.845631 | 3.324957 |  | 29.32972 | 28.88061 | 28.51524 | 28.53966 | 35.14228 | 35.28044
3280.336 | -20.10017 | -13.54751 | 3.325004 |  | 29.32174 | 28.89212 | 28.51451 | 28.56105 | 35.15569 | 35.31826
3280.436 | -20.10147 | -0.9824896 | 3.324975 |  | 29.31045 | 28.9161 | 28.5355 | 28.56207 | 35.16086 | 35.29075
3280.535 | -20.10038 | -4.457888 | 3.324976 |  | 29.30406 | 28.87057 | 28.49797 | 28.56827 | 35.16076 | 35.26969
3280.635 | -20.10018 | -5.928432 | 3.324954 |  | 29.31395 | 28.88589 | 28.52363 | 28.55553 | 35.14316 | 35.2975
3280.734375 | -20.10108 | -8.176629 | 3.324999 |  | 29.30882 | 28.89618 | 28.51427 | 28.56219 | 35.12735 | 35.27966
3280.834 | -20.10131 | -8.594962 | 3.324979 |  | 29.30035 | 28.87682 | 28.47626 | 28.56985 | 35.12955 | 35.25236
3280.934 | -20.10104 | -7.795664 | 3.324986 |  | 29.32559 | 28.88933 | 28.5189 | 28.57019 | 35.1176 | 35.22177
3281.033 | -20.10064 | -13.54911 | 3.325031 |  | 29.31504 | 28.87523 | 28.46426 | 28.5869 | 35.1046 | 35.20816
3281.133 | -20.10019 | -8.700001 | 3.325014 |  | 29.32604 | 28.88349 | 28.47847 | 28.59453 | 35.11573 | 35.24443
3281.232 | -20.10044 | -12.21459 | 3.325002 |  | 29.30834 | 28.88161 | 28.47878 | 28.55618 | 35.0842 | 35.22676
3281.332 | -20.10121 | -12.55386 | 3.325059 |  | 29.32618 | 28.90433 | 28.48826 | 28.58023 | 35.09071 | 35.19333
3281.432 | -20.10159 | -11.87418 | 3.325 |  | 29.31112 | 28.86613 | 28.51507 | 28.57874 | 35.09045 | 35.2323
3281.53125 | -20.10104 | -10.79918 | 3.324965 |  | 29.33687 | 28.90341 | 28.50953 | 28.57442 | 35.11555 | 35.22505
3281.631 | -20.10083 | -13.55503 | 3.324952 |  | 29.28031 | 28.8724 | 28.49885 | 28.57073 | 35.08552 | 35.20985
3281.73 | -20.10148 | -5.303439 | 3.324943 |  | 29.30008 | 28.8661 | 28.50797 | 28.5995 | 35.1054 | 35.20835
3281.83 | -20.10112 | -8.942889 | 3.324961 |  | 29.32895 | 28.85177 | 28.49164 | 28.56106 | 35.10431 | 35.21534
3281.93 | -20.10153 | -8.140173 | 3.324948 |  | 29.30214 | 28.8873 | 28.48222 | 28.56781 | 35.11438 | 35.2312
3282.029 | -20.10116 | -4.151657 | 3.324973 |  | 29.30739 | 28.86314 | 28.52509 | 28.57826 | 35.12368 | 35.23883
3282.129 | -20.10053 | -14.37347 | 3.324961 |  | 29.28269 | 28.87906 | 28.48418 | 28.58553 | 35.10818 | 35.19582
3282.229 | -20.10072 | -3.103318 | 3.324951 |  | 29.29278 | 28.86225 | 28.50507 | 28.55941 | 35.10153 | 35.19843
3282.328125 | -20.10066 | -8.308554 | 3.324931 |  | 29.27993 | 28.86831 | 28.49214 | 28.57336 | 35.14597 | 35.19431
3282.428 | -20.1004 | -4.393405 | 3.324955 |  | 29.28347 | 28.86666 | 28.49196 | 28.58559 | 35.13198 | 35.17844
3282.527 | -20.10128 | -10.49045 | 3.324978 |  | 29.2659 | 28.87763 | 28.47863 | 28.57313 | 35.11519 | 35.18407
3282.627 | -20.10026 | -5.450174 | 3.325039 |  | 29.29333 | 28.88015 | 28.49421 | 28.58445 | 35.10917 | 35.15046
3282.727 | -20.10077 | -9.532109 | 3.324971 |  | 29.29 | 28.89472 | 28.49673 | 28.57908 | 35.13417 | 35.16616
3282.826 | -20.10062 | -8.221515 | 3.324973 |  | 29.27917 | 28.91412 | 28.51153 | 28.58234 | 35.07081 | 35.13848
3282.926 | -20.10113 | -8.155439 | 3.324909 |  | 29.27439 | 28.88728 | 28.4948 | 28.57783 | 35.12263 | 35.13697
3283.025 | -20.10139 | -5.310275 | 3.324942 |  | 29.27462 | 28.86631 | 28.49166 | 28.58643 | 35.11379 | 35.11982
3283.125 | -20.101 | -9.285575 | 3.324935 |  | 29.26709 | 28.90028 | 28.50233 | 28.56044 | 35.11647 | 35.15667
3283.225 | -20.10126 | -1.471228 | 3.325006 |  | 29.27707 | 28.90306 | 28.49769 | 28.55243 | 35.08515 | 35.12361
3283.324 | -20.10076 | -4.960297 | 3.324965 |  | 29.28946 | 28.8871 | 28.49867 | 28.56847 | 35.1094 | 35.09073
3283.424 | -20.10055 | -3.448739 | 3.324965 |  | 29.26315 | 28.90194 | 28.47932 | 28.55243 | 35.12267 | 35.09876
3283.523 | -20.10072 | -8.903699 | 3.324977 |  | 29.25371 | 28.87584 | 28.4695 | 28.54981 | 35.11412 | 35.08067
3283.623 | -20.10063 | -13.22602 | 3.324951 |  | 29.26117 | 28.8728 | 28.49025 | 28.54486 | 35.12273 | 35.08512
3283.723 | -20.10079 | -5.19635 | 3.324919 |  | 29.29856 | 28.91565 | 28.52916 | 28.53467 | 35.09037 | 35.10521
3283.822 | -20.101 | -8.077059 | 3.324892 |  | 29.27673 | 28.89137 | 28.52013 | 28.54798 | 35.04633 | 35.04259
3283.921875 | -20.09992 | -2.979368 | 3.324951 |  | 29.28051 | 28.89987 | 28.4838 | 28.54374 | 35.06423 | 35.08114
3284.021 | -20.10069 | -8.602481 | 3.324958 |  | 29.322 | 28.85723 | 28.45987 | 28.5616 | 35.05692 | 35.10291
3284.121 | -20.10191 | -7.054012 | 3.324941 |  | 29.29679 | 28.88054 | 28.48988 | 28.54313 | 35.06173 | 35.08068
3284.221 | -20.10056 | -11.53332 | 3.324999 |  | 29.29384 | 28.86995 | 28.4768 | 28.51409 | 35.10278 | 35.06081
3284.32 | -20.10072 | -5.518301 | 3.324937 |  | 29.30828 | 28.8736 | 28.48774 | 28.50209 | 35.07267 | 35.08806
3284.42 | -20.10102 | -8.339314 | 3.324931 |  | 29.28778 | 28.88142 | 28.50253 | 28.49746 | 35.07386 | 35.09493
3284.52 | -20.10168 | -8.198503 | 3.32491 |  | 29.28943 | 28.89949 | 28.46351 | 28.50827 | 35.08209 | 35.1066
3284.619 | -20.10023 | -7.455256 | 3.324952 |  | 29.30396 | 28.86159 | 28.49368 | 28.52602 | 35.07616 | 35.12187
3284.71875 | -20.1006 | -7.270925 | 3.324925 |  | 29.31005 | 28.90892 | 28.50697 | 28.50254 | 35.09968 | 35.12357
3284.818 | -20.10098 | -6.5115 | 3.324987 |  | 29.29264 | 28.86031 | 28.49459 | 28.50774 | 35.09907 | 35.1239
3284.918 | -20.10063 | -3.527347 | 3.324911 |  | 29.25296 | 28.88066 | 28.48719 | 28.51432 | 35.10905 | 35.1565
3285.018 | -20.10164 | -6.559121 | 3.32495 |  | 29.26934 | 28.88892 | 28.48989 | 28.5074 | 35.09988 | 35.13219
3285.117 | -20.10092 | -8.730533 | 3.324953 |  | 29.27715 | 28.87417 | 28.49342 | 28.47201 | 35.1302 | 35.16007
3285.217 | -20.10162 | -3.536917 | 3.324917 |  | 29.23373 | 28.89018 | 28.4925 | 28.51219 | 35.14006 | 35.17008
3285.316 | -20.10038 | -10.38769 | 3.324926 |  | 29.26322 | 28.87501 | 28.46527 | 28.52864 | 35.1536 | 35.17231
3285.416 | -20.10089 | -8.705241 | 3.324988 |  | 29.27172 | 28.85497 | 28.50227 | 28.51602 | 35.16214 | 35.1706
3285.515625 | -20.10023 | -5.681898 | 3.324972 |  | 29.24038 | 28.89091 | 28.48141 | 28.50053 | 35.12486 | 35.17628
3285.615 | -20.09978 | -7.23014 | 3.324913 |  | 29.25282 | 28.88753 | 28.50249 | 28.51988 | 35.13778 | 35.17104
3285.715 | -20.1005 | -2.11217 | 3.324925 |  | 29.25206 | 28.87045 | 28.44059 | 28.49445 | 35.12369 | 35.17336
3285.814 | -20.10143 | -5.874204 | 3.32496 |  | 29.23828 | 28.89303 | 28.47145 | 28.54502 | 35.13319 | 35.21202
3285.914 | -20.10155 | -5.360174 | 3.32492 |  | 29.27338 | 28.87778 | 28.49082 | 28.51565 | 35.13832 | 35.20941
3286.014 | -20.10116 | -10.23685 | 3.324937 |  | 29.2457 | 28.84585 | 28.47242 | 28.52064 | 35.1226 | 35.2351
3286.113 | -20.1011 | -6.068104 | 3.324958 |  | 29.23066 | 28.9045 | 28.49838 | 28.50394 | 35.16348 | 35.19446
3286.213 | -20.10142 | -7.274343 | 3.324996 |  | 29.22575 | 28.8377 | 28.46145 | 28.51353 | 35.11965 | 35.17689
3286.3125 | -20.10048 | -6.082231 | 3.32497 |  | 29.21826 | 28.88557 | 28.46311 | 28.52862 | 35.14807 | 35.20237
3286.412 | -20.10192 | -9.284436 | 3.324982 |  | 29.21834 | 28.8975 | 28.45616 | 28.52517 | 35.14941 | 35.21275
3286.512 | -20.09991 | -5.361085 | 3.324933 |  | 29.22196 | 28.87931 | 28.44317 | 28.54793 | 35.13536 | 35.21044
3286.611 | -20.10049 | -5.113868 | 3.324897 |  | 29.22292 | 28.86659 | 28.4494 | 28.50913 | 35.11844 | 35.22615
3286.711 | -20.10023 | -5.57891 | 3.324946 |  | 29.2355 | 28.86868 | 28.47709 | 28.5158 | 35.11648 | 35.2277
3286.811 | -20.10083 | 0.9836283 | 3.324903 |  | 29.21437 | 28.85215 | 28.466 | 28.52731 | 35.1342 | 35.24749
3286.91 | -20.10115 | -2.179842 | 3.324943 |  | 29.24455 | 28.866 | 28.49701 | 28.5653 | 35.11754 | 35.21073
3287.01 | -20.10089 | -0.2989397 | 3.324909 |  | 29.22305 | 28.84181 | 28.47904 | 28.5548 | 35.07053 | 35.24296
3287.109375 | -20.1015 | -3.474714 | 3.324911 |  | 29.20294 | 28.87188 | 28.47651 | 28.56454 | 35.10136 | 35.19474
3287.209 | -20.10076 | -3.391777 | 3.324941 |  | 29.22409 | 28.84155 | 28.49053 | 28.54004 | 35.10123 | 35.20951
3287.309 | -20.10049 | -7.071328 | 3.324944 |  | 29.21277 | 28.88993 | 28.44671 | 28.5569 | 35.12264 | 35.22135
3287.408 | -20.10006 | -3.124053 | 3.324925 |  | 29.16435 | 28.83173 | 28.46415 | 28.5388 | 35.10896 | 35.20333
3287.508 | -20.1016 | -4.357861 | 3.324951 |  | 29.18704 | 28.85807 | 28.49368 | 28.53411 | 35.11436 | 35.24052
3287.607 | -20.1006 | -5.346958 | 3.324964 |  | 29.2069 | 28.88348 | 28.48789 | 28.49989 | 35.09676 | 35.237
3287.707 | -20.10058 | -5.345364 | 3.324945 |  | 29.21615 | 28.87272 | 28.48723 | 28.58736 | 35.11402 | 35.21219
3287.807 | -20.10125 | -1.102111 | 3.324981 |  | 29.2204 | 28.84915 | 28.49738 | 28.52597 | 35.14562 | 35.22099
3287.90625 | -20.10053 | -11.24964 | 3.324937 |  | 29.22194 | 28.86318 | 28.50564 | 28.52554 | 35.14156 | 35.19747
3288.006 | -20.09968 | -7.829385 | 3.324965 |  | 29.2021 | 28.86543 | 28.46319 | 28.54098 | 35.15414 | 35.21826
3288.105 | -20.10198 | -6.857833 | 3.324956 |  | 29.23684 | 28.86811 | 28.4941 | 28.53032 | 35.1733 | 35.21685
3288.205 | -20.10101 | -4.401608 | 3.324948 |  | 29.21463 | 28.87068 | 28.49705 | 28.52867 | 35.13527 | 35.20625
3288.305 | -20.09982 | -12.78239 | 3.324924 |  | 29.20877 | 28.88703 | 28.4762 | 28.57056 | 35.14628 | 35.23121
3288.404 | -20.1006 | -13.67966 | 3.324963 |  | 29.23262 | 28.84392 | 28.47314 | 28.5567 | 35.12728 | 35.24471
3288.504 | -20.10107 | -6.628387 | 3.324955 |  | 29.2039 | 28.83785 | 28.45853 | 28.54962 | 35.17557 | 35.1854
3288.604 | -20.10131 | -2.287843 | 3.324906 |  | 29.22463 | 28.89132 | 28.46845 | 28.57691 | 35.16645 | 35.1834
3288.703125 | -20.1006 | -4.31776 | 3.324966 |  | 29.22858 | 28.86219 | 28.47766 | 28.50554 | 35.18209 | 35.21436
3288.803 | -20.1005 | -3.391777 | 3.324902 |  | 29.23432 | 28.84879 | 28.46513 | 28.53997 | 35.16529 | 35.21781
3288.902 | -20.10014 | -4.660446 | 3.324973 |  | 29.21979 | 28.84626 | 28.48923 | 28.52292 | 35.1321 | 35.23286
3289.002 | -20.10043 | -6.589425 | 3.325003 |  | 29.22329 | 28.87243 | 28.44956 | 28.54204 | 35.16574 | 35.20545
3289.102 | -20.1002 | -6.604008 | 3.324989 |  | 29.24743 | 28.85898 | 28.52614 | 28.52278 | 35.17068 | 35.19643
3289.201 | -20.10047 | -5.139843 | 3.324935 |  | 29.24458 | 28.83738 | 28.50104 | 28.50516 | 35.15697 | 35.19988
3289.301 | -20.10128 | -3.839046 | 3.324942 |  | 29.2375 | 28.82487 | 28.48628 | 28.526 | 35.16742 | 35.1886
3289.4 | -20.1005 | -3.307928 | 3.324925 |  | 29.24146 | 28.87264 | 28.44273 | 28.51844 | 35.1864 | 35.1975
3289.5 | -20.10073 | -5.718354 | 3.324886 |  | 29.2381 | 28.83877 | 28.4989 | 28.49611 | 35.15359 | 35.19338
3289.6 | -20.10049 | -7.82893 | 3.325051 |  | 29.24225 | 28.84909 | 28.48662 | 28.52174 | 35.15457 | 35.1735
3289.699 | -20.10068 | -9.902138 | 3.324928 |  | 29.25705 | 28.84821 | 28.48147 | 28.53649 | 35.13977 | 35.16096
3289.799 | -20.10062 | -6.601274 | 3.324862 |  | 29.25585 | 28.87603 | 28.48685 | 28.4763 | 35.16914 | 35.16274
3289.898 | -20.10045 | -3.929503 | 3.324903 |  | 29.25999 | 28.83323 | 28.5061 | 28.5282 | 35.16021 | 35.16605
3289.998 | -20.10111 | -4.164188 | 3.324898 |  | 29.2867 | 28.84639 | 28.48666 | 28.49661 | 35.14701 | 35.15632
3290.098 | -20.09989 | -5.947115 | 3.324937 |  | 29.26725 | 28.88226 | 28.46509 | 28.47558 | 35.14825 | 35.17122
3290.197 | -20.10111 | -12.51512 | 3.324923 |  | 29.26665 | 28.86042 | 28.46518 | 28.50491 | 35.15287 | 35.1562
3290.296875 | -20.10025 | -3.361473 | 3.324908 |  | 29.25329 | 28.88708 | 28.46075 | 28.46796 | 35.15296 | 35.1311
3290.396 | -20.10139 | -5.103387 | 3.325016 |  | 29.27229 | 28.87958 | 28.4749 | 28.47954 | 35.14489 | 35.16617
3290.496 | -20.10159 | -5.03207 | 3.324944 |  | 29.25165 | 28.85585 | 28.48434 | 28.52351 | 35.15938 | 35.15319
3290.596 | -20.10136 | -1.029655 | 3.324911 |  | 29.26501 | 28.84146 | 28.50727 | 28.49828 | 35.14224 | 35.15188
3290.695 | -20.10068 | -1.358442 | 3.324891 |  | 29.23141 | 28.8706 | 28.48213 | 28.5553 | 35.18256 | 35.17205
3290.795 | -20.1012 | -4.452419 | 3.324904 |  | 29.26267 | 28.86431 | 28.47887 | 28.49409 | 35.17316 | 35.16051
3290.895 | -20.10098 | -8.303086 | 3.32488 |  | 29.26117 | 28.86322 | 28.47485 | 28.53493 | 35.12522 | 35.14302
3290.994 | -20.10182 | 0.3759527 | 3.324872 |  | 29.29149 | 28.84463 | 28.48404 | 28.52855 | 35.13969 | 35.15532
3291.09375 | -20.10098 | 1.967258 | 3.324855 |  | 29.3055 | 28.86862 | 28.54999 | 28.49965 | 35.1475 | 35.1828
3291.193 | -20.10082 | -3.060939 | 3.324889 |  | 29.30316 | 28.88092 | 28.53401 | 28.48147 | 35.10784 | 35.181
3291.293 | -20.10096 | 0.9184637 | 3.324888 |  | 29.27514 | 28.86055 | 28.53315 | 28.52534 | 35.11778 | 35.20249
3291.393 | -20.10125 | 4.86574 | 3.324906 |  | 29.28947 | 28.88964 | 28.50795 | 28.52044 | 35.14328 | 35.17093
3291.492 | -20.10048 | -1.61728 | 3.324887 |  | 29.30126 | 28.87072 | 28.50967 | 28.50397 | 35.14684 | 35.19835
3291.592 | -20.10101 | -3.401802 | 3.324884 |  | 29.27852 | 28.84562 | 28.5292 | 28.52524 | 35.09735 | 35.17446
3291.691 | -20.10086 | -0.2943821 | 3.324964 |  | 29.29447 | 28.88824 | 28.51787 | 28.50602 | 35.112 | 35.20229
3291.791 | -20.10113 | 2.302653 | 3.324877 |  | 29.29362 | 28.86965 | 28.50925 | 28.55049 | 35.12139 | 35.19918
3291.890625 | -20.10151 | -4.230265 | 3.324925 |  | 29.2908 | 28.86271 | 28.5283 | 28.5031 | 35.12455 | 35.18154
3291.99 | -20.10016 | -0.6177015 | 3.324928 |  | 29.28085 | 28.88053 | 28.51015 | 28.52578 | 35.14681 | 35.19852
3292.09 | -20.10169 | -6.543627 | 3.324966 |  | 29.3107 | 28.8875 | 28.53166 | 28.54288 | 35.13867 | 35.17102
3292.189 | -20.10096 | -8.173895 | 3.324893 |  | 29.31449 | 28.88137 | 28.50215 | 28.52573 | 35.13051 | 35.17724
3292.289 | -20.10093 | -0.502409 | 3.324916 |  | 29.29893 | 28.87703 | 28.53786 | 28.50829 | 35.14414 | 35.19643
3292.389 | -20.10029 | -3.999681 | 3.324938 |  | 29.29464 | 28.8446 | 28.54081 | 28.51612 | 35.15137 | 35.19336
3292.488 | -20.10086 | -2.500199 | 3.324879 |  | 29.29561 | 28.88209 | 28.52196 | 28.53818 | 35.13671 | 35.19443
3292.588 | -20.10075 | -3.101268 | 3.324907 |  | 29.30736 | 28.85504 | 28.49221 | 28.51251 | 35.13074 | 35.19763
3292.6875 | -20.10163 | -4.21386 | 3.324991 |  | 29.29991 | 28.86138 | 28.50451 | 28.48994 | 35.13874 | 35.19448
3292.787 | -20.10103 | -3.372865 | 3.324924 |  | 29.29542 | 28.8556 | 28.50353 | 28.49056 | 35.15036 | 35.21072
3292.887 | -20.10083 | 0.8599062 | 3.324903 |  | 29.28839 | 28.87617 | 28.52009 | 28.45673 | 35.15271 | 35.21601
3292.986 | -20.10104 | -3.819679 | 3.324902 |  | 29.2816 | 28.85664 | 28.51479 | 28.50831 | 35.192 | 35.21438
3293.086 | -20.10022 | -3.358283 | 3.324913 |  | 29.27839 | 28.87269 | 28.52633 | 28.4791 | 35.19383 | 35.19313
3293.186 | -20.10142 | -2.718252 | 3.32494 |  | 29.29192 | 28.86482 | 28.52622 | 28.47011 | 35.18815 | 35.21436
3293.285 | -20.10032 | -3.279219 | 3.324944 |  | 29.27461 | 28.89525 | 28.4995 | 28.48971 | 35.18889 | 35.20757
3293.385 | -20.10008 | -4.671838 | 3.324935 |  | 29.30492 | 28.8784 | 28.53395 | 28.50267 | 35.19503 | 35.24234
3293.484375 | -20.10169 | -4.632876 | 3.325031 |  | 29.27767 | 28.89282 | 28.49883 | 28.4917 | 35.21497 | 35.24086
3293.584 | -20.1009 | -6.20846 | 3.325 |  | 29.27459 | 28.88278 | 28.49493 | 28.46941 | 35.23529 | 35.18676
3293.684 | -20.10082 | -8.926712 | 3.324936 |  | 29.25941 | 28.89441 | 28.53785 | 28.47971 | 35.21058 | 35.22769
3293.783 | -20.10091 | -6.775123 | 3.32495 |  | 29.2639 | 28.84327 | 28.53642 | 28.47014 | 35.22167 | 35.19666
3293.883 | -20.10042 | -10.73379 | 3.324919 |  | 29.27929 | 28.90805 | 28.50608 | 28.45963 | 35.23137 | 35.21736
3293.982 | -20.10053 | -5.062829 | 3.324936 |  | 29.28916 | 28.87061 | 28.51284 | 28.49814 | 35.2113 | 35.22496
3294.082 | -20.10083 | -4.39933 | 3.324936 |  | 29.28811 | 28.8901 | 28.52585 | 28.46278 | 35.22722 | 35.23767
3294.182 | -20.10111 | -3.788008 | 3.32496 |  | 29.24751 | 28.89038 | 28.53925 | 28.46135 | 35.231 | 35.23506
3294.28125 | -20.10053 | 0.5746384 | 3.324957 |  | 29.27902 | 28.88472 | 28.53536 | 28.47736 | 35.21545 | 35.23108
3294.381 | -20.10006 | 0.6174736 | 3.324952 |  | 29.27671 | 28.87839 | 28.52961 | 28.49232 | 35.22331 | 35.27749
3294.48 | -20.10106 | -8.001184 | 3.324947 |  | 29.27871 | 28.87546 | 28.54194 | 28.45714 | 35.21131 | 35.24607
3294.58 | -20.10067 | 1.888877 | 3.324946 |  | 29.29028 | 28.86525 | 28.53278 | 28.48416 | 35.23454 | 35.2806
3294.68 | -20.10124 | -1.03011 | 3.324953 |  | 29.30723 | 28.8733 | 28.53414 | 28.49655 | 35.20059 | 35.2978
3294.779 | -20.10025 | -3.628513 | 3.324917 |  | 29.28954 | 28.88074 | 28.51264 | 28.47698 | 35.19947 | 35.2727
3294.879 | -20.10104 | 2.349363 | 3.324941 |  | 29.28717 | 28.90319 | 28.50207 | 28.48569 | 35.21604 | 35.30396
3294.979 | -20.10158 | 3.05228 | 3.32498 |  | 29.28413 | 28.872 | 28.5134 | 28.44744 | 35.22452 | 35.31235
3295.078125 | -20.10004 | -3.434384 | 3.32497 |  | 29.29313 | 28.88116 | 28.5175 | 28.51079 | 35.20103 | 35.3119
3295.178 | -20.10062 | -6.719983 | 3.324941 |  | 29.29321 | 28.87735 | 28.51527 | 28.4864 | 35.21448 | 35.34183
3295.277 | -20.10015 | -1.144262 | 3.324957 |  | 29.31521 | 28.86169 | 28.54109 | 28.47603 | 35.19059 | 35.30397
3295.377 | -20.10056 | 0.6265879 | 3.32497 |  | 29.29424 | 28.88064 | 28.48005 | 28.47466 | 35.22438 | 35.31309
3295.477 | -20.1011 | -5.029791 | 3.324945 |  | 29.28181 | 28.8524 | 28.51647 | 28.47786 | 35.20634 | 35.31773
3295.576 | -20.10067 | -1.437507 | 3.324919 |  | 29.29042 | 28.87239 | 28.54198 | 28.48596 | 35.2132 | 35.32556
3295.676 | -20.10142 | -4.533989 | 3.324947 |  | 29.30325 | 28.87867 | 28.52544 | 28.51981 | 35.21723 | 35.32025
3295.775 | -20.10063 | -6.572565 | 3.324952 |  | 29.30689 | 28.88349 | 28.52995 | 28.4874 | 35.20484 | 35.32204
3295.875 | -20.1 | -11.61056 | 3.32492 |  | 29.2998 | 28.87557 | 28.52356 | 28.51506 | 35.23138 | 35.31587
3295.975 | -20.10052 | -8.247718 | 3.324918 |  | 29.32057 | 28.86203 | 28.51755 | 28.47649 | 35.20623 | 35.33499
3296.074 | -20.10161 | -0.6552973 | 3.324937 |  | 29.3069 | 28.86294 | 28.53241 | 28.49451 | 35.20621 | 35.3345
3296.174 | -20.10067 | -4.201556 | 3.324903 |  | 29.26755 | 28.87842 | 28.50328 | 28.5274 | 35.192 | 35.32657
3296.273 | -20.10074 | -13.55549 | 3.324979 |  | 29.26389 | 28.90073 | 28.50798 | 28.54791 | 35.18346 | 35.35342
3296.373 | -20.10087 | -8.451416 | 3.324911 |  | 29.27636 | 28.90554 | 28.51162 | 28.5309 | 35.19723 | 35.30903
3296.473 | -20.10013 | -3.803502 | 3.32491 |  | 29.31968 | 28.87331 | 28.50411 | 28.53563 | 35.19032 | 35.33383
3296.572 | -20.10049 | -2.503389 | 3.324882 |  | 29.29438 | 28.88822 | 28.51606 | 28.54479 | 35.1348 | 35.31984
3296.671875 | -20.10048 | -4.877815 | 3.325035 |  | 29.27167 | 28.90214 | 28.52304 | 28.53814 | 35.14482 | 35.31237
3296.771 | -20.10094 | -5.236679 | 3.324962 |  | 29.29815 | 28.89974 | 28.4994 | 28.53293 | 35.15232 | 35.33201
3296.871 | -20.10055 | -6.58783 | 3.32494 |  | 29.28238 | 28.9044 | 28.51912 | 28.52969 | 35.12786 | 35.36107
3296.971 | -20.10042 | -9.705731 | 3.324968 |  | 29.29557 | 28.86649 | 28.53741 | 28.54422 | 35.128 | 35.36284
3297.07 | -20.10062 | -7.523383 | 3.32497 |  | 29.3052 | 28.91214 | 28.49404 | 28.53201 | 35.15032 | 35.2901
3297.17 | -20.10044 | -3.192636 | 3.324924 |  | 29.30244 | 28.87033 | 28.52466 | 28.53401 | 35.13632 | 35.32707
3297.27 | -20.10002 | -3.344612 | 3.324984 |  | 29.29954 | 28.88236 | 28.48818 | 28.53229 | 35.11506 | 35.30886
3297.369 | -20.10123 | -2.181893 | 3.325051 |  | 29.30547 | 28.87996 | 28.52092 | 28.4939 | 35.14925 | 35.27956
3297.46875 | -20.10046 | -2.880709 | 3.324974 |  | 29.32453 | 28.87102 | 28.50905 | 28.49283 | 35.15099 | 35.31797
3297.568 | -20.1006 | -5.423972 | 3.324937 |  | 29.31101 | 28.92261 | 28.52724 | 28.51674 | 35.14798 | 35.29189
3297.668 | -20.10081 | -4.321633 | 3.324935 |  | 29.306 | 28.88576 | 28.51135 | 28.49688 | 35.17361 | 35.28881
3297.768 | -20.09989 | -2.325438 | 3.324933 |  | 29.3385 | 28.88684 | 28.48617 | 28.48103 | 35.1579 | 35.26608
3297.867 | -20.10073 | -1.027148 | 3.324941 |  | 29.28906 | 28.89318 | 28.51505 | 28.48876 | 35.15462 | 35.2579
3297.967 | -20.1001 | -0.3087368 | 3.324962 |  | 29.30266 | 28.884 | 28.52312 | 28.52237 | 35.14251 | 35.26606
3298.066 | -20.09996 | -6.271802 | 3.324981 |  | 29.29187 | 28.89191 | 28.5079 | 28.49524 | 35.11335 | 35.24256
3298.166 | -20.1018 | -1.849231 | 3.324903 |  | 29.2842 | 28.88463 | 28.50814 | 28.47215 | 35.12901 | 35.231
3298.265625 | -20.10083 | 2.55101 | 3.324931 |  | 29.30443 | 28.91073 | 28.52465 | 28.46658 | 35.12133 | 35.25298
3298.365 | -20.10056 | -2.507034 | 3.324945 |  | 29.29214 | 28.88751 | 28.51253 | 28.47483 | 35.11699 | 35.25704
3298.465 | -20.10031 | -0.2772932 | 3.324902 |  | 29.30482 | 28.87677 | 28.47517 | 28.4851 | 35.1279 | 35.26111
3298.564 | -20.10063 | 0.378231 | 3.324885 |  | 29.28533 | 28.91201 | 28.49034 | 28.47678 | 35.12906 | 35.26294
3298.664 | -20.10093 | 2.191007 | 3.324895 |  | 29.27428 | 28.8906 | 28.50691 | 28.52222 | 35.10801 | 35.25281
3298.764 | -20.10072 | -1.190745 | 3.325002 |  | 29.29491 | 28.89906 | 28.50402 | 28.48495 | 35.1221 | 35.27635
3298.863 | -20.10038 | -0.4171934 | 3.325045 |  | 29.30182 | 28.91081 | 28.49812 | 28.50623 | 35.13124 | 35.29323
3298.963 | -20.10066 | -0.8608179 | 3.324998 |  | 29.3046 | 28.89428 | 28.51128 | 28.50248 | 35.13148 | 35.27945
3299.0625 | -20.10081 | 3.216787 | 3.324936 |  | 29.29343 | 28.86679 | 28.49695 | 28.50335 | 35.1093 | 35.29321
3299.162 | -20.10054 | 0.5074215 | 3.324971 |  | 29.25487 | 28.88767 | 28.51153 | 28.50691 | 35.14163 | 35.23168
3299.262 | -20.10026 | -3.727628 | 3.324878 |  | 29.29901 | 28.91644 | 28.5372 | 28.50367 | 35.12212 | 35.25967
3299.361 | -20.10024 | -2.451439 | 3.324916 |  | 29.27356 | 28.87435 | 28.49858 | 28.49214 | 35.1007 | 35.25074
3299.461 | -20.10088 | -2.300831 | 3.324876 |  | 29.25215 | 28.8878 | 28.50152 | 28.49682 | 35.11849 | 35.27498
3299.561 | -20.10071 | 2.378072 | 3.324921 |  | 29.28313 | 28.88154 | 28.48388 | 28.53463 | 35.08987 | 35.23559
3299.66 | -20.09925 | -4.996753 | 3.324922 |  | 29.28406 | 28.90112 | 28.49279 | 28.52449 | 35.09332 | 35.2507
3299.76 | -20.10098 | -0.3513451 | 3.325027 |  | 29.28983 | 28.88647 | 28.49208 | 28.52828 | 35.10485 | 35.23442
3299.859375 | -20.10061 | -0.3023577 | 3.324997 |  | 29.27723 | 28.89235 | 28.50883 | 28.53596 | 35.13764 | 35.25202
3299.959 | -20.09955 | -3.203345 | 3.324978 |  | 29.30241 | 28.87722 | 28.47743 | 28.53695 | 35.10597 | 35.23676
3300.059 | -20.10072 | -2.178246 | 3.324976 |  | 29.28557 | 28.87064 | 28.4886 | 28.51767 | 35.11584 | 35.24316
3300.158 | -20.10022 | -2.395161 | 3.324903 |  | 29.27775 | 28.89355 | 28.50393 | 28.54013 | 35.10271 | 35.22871
3300.258 | -20.10072 | -0.5249672 | 3.324914 |  | 29.27145 | 28.88831 | 28.49261 | 28.54807 | 35.07804 | 35.21266
3300.357 | -20.10024 | -2.656733 | 3.324917 |  | 29.2833 | 28.85881 | 28.48039 | 28.54281 | 35.07874 | 35.19829
3300.457 | -20.10046 | -3.176003 | 3.324941 |  | 29.22892 | 28.91572 | 28.49697 | 28.57313 | 35.06649 | 35.20672
3300.557 | -20.10076 | -1.620014 | 3.324891 |  | 29.29121 | 28.86502 | 28.50076 | 28.55735 | 35.05765 | 35.17751
3300.65625 | -20.10034 | -4.103353 | 3.325003 |  | 29.27528 | 28.89988 | 28.49583 | 28.53893 | 35.03722 | 35.16856
3300.756 | -20.1001 | -2.668124 | 3.324989 |  | 29.27886 | 28.87637 | 28.51624 | 28.52692 | 35.0465 | 35.17032
3300.855 | -20.1003 | 1.85037 | 3.324932 |  | 29.22359 | 28.86474 | 28.50426 | 28.55684 | 35.01615 | 35.17579
3300.955 | -20.10109 | -3.938617 | 3.324976 |  | 29.27916 | 28.86313 | 28.49509 | 28.51625 | 34.99421 | 35.16945
3301.055 | -20.1003 | -8.881369 | 3.324979 |  | 29.23005 | 28.89604 | 28.50237 | 28.5145 | 35.00839 | 35.16296
3301.154 | -20.09971 | -0.5311184 | 3.324892 |  | 29.25935 | 28.86551 | 28.51027 | 28.56683 | 34.99088 | 35.16783
3301.254 | -20.10078 | -5.795823 | 3.324948 |  | 29.24323 | 28.89308 | 28.44178 | 28.577 | 34.99963 | 35.17075
3301.354 | -20.10054 | 0.267724 | 3.324932 |  | 29.23176 | 28.88292 | 28.49797 | 28.52168 | 34.99882 | 35.15874
3301.453125 | -20.10049 | -3.077571 | 3.325094 |  | 29.2419 | 28.88624 | 28.4817 | 28.54583 | 35.01039 | 35.13783
3301.553 | -20.10096 | -4.069859 | 3.324939 |  | 29.24767 | 28.89434 | 28.46988 | 28.5321 | 35.00534 | 35.12498
3301.652 | -20.1004 | -0.05536747 | 3.32484 |  | 29.25284 | 28.84948 | 28.49818 | 28.56214 | 34.98909 | 35.12617
3301.752 | -20.09994 | 5.631315 | 3.325001 |  | 29.26827 | 28.88559 | 28.502 | 28.53085 | 34.99612 | 35.14132
3301.852 | -20.10084 | 5.790127 | 3.325047 |  | 29.22036 | 28.86535 | 28.49952 | 28.51496 | 34.96044 | 35.1616
3301.951 | -20.10042 | 1.291454 | 3.324978 |  | 29.21832 | 28.88398 | 28.47735 | 28.55872 | 34.99611 | 35.16444
3302.051 | -20.10072 | 2.440275 | 3.324875 |  | 29.22768 | 28.86849 | 28.49774 | 28.54516 | 35.01213 | 35.16392
3302.15 | -20.10068 | 2.691366 | 3.324917 |  | 29.20987 | 28.8582 | 28.47655 | 28.55733 | 35.01477 | 35.13481
3302.25 | -20.10047 | 1.940144 | 3.324909 |  | 29.22512 | 28.91281 | 28.48199 | 28.57435 | 35.03045 | 35.15303
3302.35 | -20.10057 | 9.98143 | 3.324933 |  | 29.21593 | 28.90096 | 28.49336 | 28.53508 | 35.0305 | 35.15784
3302.449 | -20.10089 | 7.085684 | 3.32493 |  | 29.22628 | 28.87387 | 28.49253 | 28.52132 | 35.01281 | 35.13516
3302.549 | -20.1005 | 9.718718 | 3.324945 |  | 29.22695 | 28.86336 | 28.49756 | 28.52043 | 35.00977 | 35.12249
3302.648 | -20.10031 | 2.538934 | 3.325041 |  | 29.21417 | 28.88341 | 28.50511 | 28.52921 | 35.03625 | 35.10798
3302.748 | -20.10032 | 5.200907 | 3.32494 |  | 29.20203 | 28.89781 | 28.46499 | 28.5664 | 34.98985 | 35.1375
3302.848 | -20.10072 | 2.429793 | 3.324937 |  | 29.2216 | 28.8841 | 28.48109 | 28.53024 | 35.0376 | 35.09127
3302.947 | -20.10023 | 0.4502325 | 3.324975 |  | 29.21298 | 28.85796 | 28.46309 | 28.52264 | 35.04861 | 35.08926
3303.046875 | -20.10049 | 6.859655 | 3.324961 |  | 29.28177 | 28.87617 | 28.46939 | 28.5358 | 35.04288 | 35.08094
3303.146 | -20.10063 | 8.00164 | 3.324912 |  | 29.21668 | 28.85285 | 28.48109 | 28.53994 | 35.04672 | 35.09567
3303.246 | -20.10107 | 4.203151 | 3.324902 |  | 29.21619 | 28.87018 | 28.50814 | 28.52824 | 35.01473 | 35.05293
3303.346 | -20.10029 | 5.196806 | 3.324993 |  | 29.24157 | 28.85578 | 28.49999 | 28.56534 | 35.04384 | 35.05161
3303.445 | -20.10071 | 6.401449 | 3.324902 |  | 29.23331 | 28.88418 | 28.48973 | 28.52834 | 35.03724 | 35.07044
3303.545 | -20.10048 | 5.126854 | 3.324982 |  | 29.22444 | 28.8633 | 28.49079 | 28.53997 | 35.02366 | 35.08411
3303.645 | -20.09998 | 4.212037 | 3.324926 |  | 29.22502 | 28.88868 | 28.49667 | 28.54138 | 35.03507 | 35.06527
3303.744 | -20.10063 | 5.985394 | 3.324954 |  | 29.23093 | 28.8824 | 28.50164 | 28.51766 | 35.01388 | 35.06839
3303.84375 | -20.10136 | 6.157877 | 3.324894 |  | 29.24223 | 28.85788 | 28.47696 | 28.54733 | 35.03101 | 35.07615
3303.943 | -20.1004 | 1.951536 | 3.325002 |  | 29.2242 | 28.8645 | 28.4925 | 28.56315 | 35.06373 | 35.0743
3304.043 | -20.09999 | 6.21051 | 3.324987 |  | 29.22581 | 28.90223 | 28.4921 | 28.54004 | 35.05103 | 35.07048
3304.143 | -20.10086 | 9.084839 | 3.324928 |  | 29.27772 | 28.86369 | 28.50507 | 28.52166 | 35.06833 | 35.06598
3304.242 | -20.09973 | 0.6890182 | 3.324853 |  | 29.24634 | 28.87146 | 28.4773 | 28.52482 | 35.06271 | 35.0597
3304.342 | -20.10022 | 5.467491 | 3.324856 |  | 29.25765 | 28.90465 | 28.4756 | 28.50132 | 35.04047 | 35.05936
3304.441 | -20.10111 | 2.515921 | 3.324957 |  | 29.24063 | 28.85349 | 28.47498 | 28.53338 | 35.03305 | 35.07728
3304.541 | -20.09985 | 7.609282 | 3.324932 |  | 29.23976 | 28.86706 | 28.51086 | 28.51486 | 35.05654 | 35.0677
3304.640625 | -20.10059 | 7.117126 | 3.32499 |  | 29.23717 | 28.86046 | 28.51256 | 28.53329 | 35.05265 | 35.03657
3304.74 | -20.10068 | 3.884617 | 3.324992 |  | 29.24837 | 28.86394 | 28.47868 | 28.5445 | 35.02957 | 35.05991
3304.84 | -20.09999 | 6.699932 | 3.32498 |  | 29.25295 | 28.85823 | 28.49931 | 28.51806 | 35.04665 | 35.0571
3304.939 | -20.10023 | 10.13705 | 3.324936 |  | 29.2595 | 28.86364 | 28.48686 | 28.52381 | 35.05647 | 35.08326
3305.039 | -20.10029 | 4.047757 | 3.324897 |  | 29.26154 | 28.86069 | 28.49953 | 28.54208 | 35.05703 | 35.07002
3305.139 | -20.09968 | 2.692049 | 3.324927 |  | 29.27342 | 28.86908 | 28.47854 | 28.53826 | 35.02539 | 35.06754
3305.238 | -20.10024 | 6.14694 | 3.324919 |  | 29.24815 | 28.85232 | 28.49089 | 28.51046 | 35.01925 | 35.08052
3305.338 | -20.10092 | 7.637079 | 3.324895 |  | 29.27722 | 28.85945 | 28.47599 | 28.51644 | 35.03577 | 35.0721
3305.4375 | -20.10098 | 4.307279 | 3.324908 |  | 29.25073 | 28.88003 | 28.50115 | 28.50116 | 35.01055 | 35.08484
3305.537 | -20.10064 | 3.116761 | 3.324901 |  | 29.26624 | 28.86438 | 28.48791 | 28.52393 | 35.03549 | 35.10201
3305.637 | -20.10123 | -2.161386 | 3.325 |  | 29.24508 | 28.8574 | 28.467 | 28.526 | 35.02667 | 35.10433
3305.736 | -20.10053 | -0.1754446 | 3.324921 |  | 29.27013 | 28.86143 | 28.43836 | 28.49758 | 35.03354 | 35.09635
3305.836 | -20.10037 | 9.331146 | 3.324998 |  | 29.23179 | 28.8599 | 28.47694 | 28.51298 | 34.99491 | 35.09735
3305.936 | -20.09942 | 2.107158 | 3.324934 |  | 29.25862 | 28.85118 | 28.49441 | 28.51358 | 35.03948 | 35.10457
3306.035 | -20.10078 | 1.123529 | 3.324891 |  | 29.26669 | 28.88759 | 28.47531 | 28.51059 | 35.02733 | 35.07255
3306.135 | -20.10017 | -0.7610188 | 3.324924 |  | 29.25894 | 28.86764 | 28.46933 | 28.52205 | 35.0596 | 35.09682
3306.234375 | -20.1012 | -0.7883615 | 3.324856 |  | 29.28388 | 28.83778 | 28.48823 | 28.4951 | 35.04704 | 35.08227
3306.334 | -20.10067 | 0.288002 | 3.324836 |  | 29.26441 | 28.86967 | 28.49359 | 28.49783 | 35.04891 | 35.11124
3306.434 | -20.10039 | 0.4190159 | 3.324885 |  | 29.26048 | 28.83709 | 28.4867 | 28.50834 | 35.05841 | 35.08478
3306.533 | -20.10095 | -1.367784 | 3.324979 |  | 29.27983 | 28.87473 | 28.48282 | 28.52724 | 35.07242 | 35.10644
3306.633 | -20.10086 | 0.2706861 | 3.324942 |  | 29.27398 | 28.8518 | 28.51192 | 28.49737 | 35.07283 | 35.13124
3306.732 | -20.10118 | 3.701426 | 3.324912 |  | 29.25452 | 28.8765 | 28.51969 | 28.49704 | 35.08097 | 35.12098
3306.832 | -20.10096 | 2.472857 | 3.324912 |  | 29.25071 | 28.89917 | 28.52251 | 28.49507 | 35.08345 | 35.12706
3306.932 | -20.10132 | 4.422342 | 3.324857 |  | 29.20283 | 28.88086 | 28.50816 | 28.48251 | 35.07286 | 35.15009
3307.03125 | -20.10075 | 3.043394 | 3.324865 |  | 29.23703 | 28.87537 | 28.51604 | 28.49038 | 35.09968 | 35.09419
3307.131 | -20.10049 | 5.792179 | 3.324973 |  | 29.26273 | 28.86084 | 28.48669 | 28.48316 | 35.08402 | 35.11989
3307.23 | -20.10048 | 6.58897 | 3.324958 |  | 29.28812 | 28.82757 | 28.50498 | 28.46237 | 35.12676 | 35.10521
3307.33 | -20.10113 | 1.572621 | 3.324907 |  | 29.27264 | 28.86421 | 28.54746 | 28.51035 | 35.08656 | 35.12154
3307.43 | -20.10004 | 7.755564 | 3.324859 |  | 29.27404 | 28.87069 | 28.54478 | 28.51633 | 35.071 | 35.1447
3307.529 | -20.1004 | 6.885859 | 3.324844 |  | 29.28489 | 28.87296 | 28.50732 | 28.45893 | 35.07113 | 35.1158
3307.629 | -20.10192 | 1.856523 | 3.324904 |  | 29.30419 | 28.86137 | 28.52452 | 28.47652 | 35.04477 | 35.1218
3307.729 | -20.10036 | 4.726521 | 3.324963 |  | 29.27683 | 28.887 | 28.50603 | 28.51737 | 35.07633 | 35.14971
3307.828125 | -20.10113 | 1.182543 | 3.324888 |  | 29.2712 | 28.87817 | 28.53171 | 28.48827 | 35.0789 | 35.14252
3307.928 | -20.10131 | 10.32708 | 3.324835 |  | 29.27024 | 28.87567 | 28.50587 | 28.49444 | 35.08274 | 35.13763
3308.027 | -20.10047 | 5.71357 | 3.3249 |  | 29.29546 | 28.84713 | 28.49288 | 28.47783 | 35.1216 | 35.14183
3308.127 | -20.10078 | 3.99125 | 3.324862 |  | 29.28839 | 28.88789 | 28.49074 | 28.51429 | 35.10128 | 35.15437
3308.227 | -20.1006 | 3.253016 | 3.324905 |  | 29.28725 | 28.85223 | 28.5225 | 28.53568 | 35.11228 | 35.16271
3308.326 | -20.10093 | 0.4807634 | 3.324899 |  | 29.28247 | 28.86083 | 28.50571 | 28.49421 | 35.11375 | 35.18457
3308.426 | -20.1005 | 4.147556 | 3.324895 |  | 29.31058 | 28.89382 | 28.51089 | 28.4991 | 35.14788 | 35.16549
3308.525 | -20.10035 | 7.271835 | 3.324908 |  | 29.2549 | 28.87062 | 28.49916 | 28.50608 | 35.14838 | 35.1852
3308.625 | -20.1007 | 0.7806139 | 3.324938 |  | 29.28307 | 28.85457 | 28.52797 | 28.51236 | 35.1658 | 35.2136
3308.725 | -20.10117 | 0.4613972 | 3.324982 |  | 29.28702 | 28.88621 | 28.49716 | 28.53247 | 35.16865 | 35.18861
3308.824 | -20.10041 | 1.823029 | 3.324931 |  | 29.29293 | 28.88206 | 28.50069 | 28.49512 | 35.16627 | 35.18191
3308.924 | -20.10165 | -1.939232 | 3.324989 |  | 29.27936 | 28.8589 | 28.50211 | 28.52948 | 35.13082 | 35.18141
3309.023 | -20.10145 | 1.777915 | 3.324962 |  | 29.27299 | 28.8532 | 28.53608 | 28.51643 | 35.16644 | 35.21321
3309.123 | -20.101 | 0.5208654 | 3.324969 |  | 29.318 | 28.88209 | 28.51127 | 28.52 | 35.16479 | 35.19926
3309.223 | -20.10123 | 5.248072 | 3.325045 |  | 29.29526 | 28.87792 | 28.51123 | 28.51723 | 35.15245 | 35.19555
3309.322 | -20.10127 | -5.754354 | 3.325019 |  | 29.30741 | 28.8589 | 28.50048 | 28.51542 | 35.171 | 35.17292
3309.421875 | -20.10139 | 0.7284365 | 3.325014 |  | 29.29233 | 28.86186 | 28.50405 | 28.49855 | 35.13334 | 35.20605
3309.521 | -20.10024 | 2.676784 | 3.324971 |  | 29.30422 | 28.87359 | 28.51236 | 28.51812 | 35.17259 | 35.18875
3309.621 | -20.1001 | 0.9966173 | 3.325031 |  | 29.28423 | 28.89247 | 28.55021 | 28.53092 | 35.17046 | 35.21325
3309.721 | -20.10023 | -2.179158 | 3.324969 |  | 29.29031 | 28.8641 | 28.51811 | 28.50034 | 35.2049 | 35.21567
3309.82 | -20.10142 | -4.41095 | 3.324905 |  | 29.29504 | 28.89185 | 28.51295 | 28.5175 | 35.15422 | 35.18801
3309.92 | -20.1003 | -5.001538 | 3.324907 |  | 29.30021 | 28.85802 | 28.53188 | 28.5472 | 35.14825 | 35.19312
3310.02 | -20.10053 | -4.179682 | 3.32482 |  | 29.29512 | 28.85686 | 28.5109 | 28.5411 | 35.15975 | 35.17728
3310.119 | -20.10021 | -4.358545 | 3.324861 |  | 29.29855 | 28.87759 | 28.53571 | 28.53555 | 35.16987 | 35.16779
3310.21875 | -20.10097 | 0.9186916 | 3.32486 |  | 29.28872 | 28.88212 | 28.50913 | 28.54422 | 35.14942 | 35.17934
3310.318 | -20.09923 | 5.828178 | 3.32491 |  | 29.28681 | 28.86828 | 28.5376 | 28.52902 | 35.14489 | 35.14172
3310.418 | -20.10039 | 3.861604 | 3.32501 |  | 29.2765 | 28.88775 | 28.50948 | 28.53009 | 35.15558 | 35.14783
3310.518 | -20.10007 | 0.5333977 | 3.324936 |  | 29.27736 | 28.89746 | 28.52656 | 28.54579 | 35.13052 | 35.17217
3310.617 | -20.09971 | 2.54896 | 3.325 |  | 29.30026 | 28.87032 | 28.50291 | 28.51472 | 35.12891 | 35.16341
3310.717 | -20.10051 | 3.053647 | 3.324959 |  | 29.26757 | 28.84987 | 28.53293 | 28.52738 | 35.11781 | 35.17583
3310.816 | -20.10032 | 3.060938 | 3.32491 |  | 29.30293 | 28.8578 | 28.5069 | 28.52489 | 35.13858 | 35.14351
3310.916 | -20.10073 | 3.558107 | 3.32486 |  | 29.26931 | 28.8807 | 28.50301 | 28.52736 | 35.13067 | 35.16145
3311.015625 | -20.10109 | -2.634403 | 3.324899 |  | 29.30035 | 28.85824 | 28.49682 | 28.54564 | 35.14918 | 35.15913
3311.115 | -20.09999 | -2.41635 | 3.324902 |  | 29.27871 | 28.87657 | 28.49795 | 28.52186 | 35.14627 | 35.18365
3311.215 | -20.10112 | 5.023867 | 3.324924 |  | 29.30453 | 28.86884 | 28.54861 | 28.51291 | 35.15429 | 35.17548
3311.314 | -20.10063 | -1.211934 | 3.325005 |  | 29.30482 | 28.88028 | 28.51836 | 28.54391 | 35.1306 | 35.1534
3311.414 | -20.09974 | 2.720303 | 3.324993 |  | 29.27756 | 28.90319 | 28.52384 | 28.55064 | 35.14767 | 35.16971
3311.514 | -20.10019 | 13.53521 | 3.325007 |  | 29.29307 | 28.90079 | 28.52216 | 28.54807 | 35.1634 | 35.14843
3311.613 | -20.09984 | 0.271142 | 3.325071 |  | 29.3044 | 28.89819 | 28.55632 | 28.52759 | 35.14034 | 35.17619
3311.713 | -20.10084 | 0.7532721 | 3.324932 |  | 29.30748 | 28.87616 | 28.50364 | 28.55355 | 35.13688 | 35.16677
3311.8125 | -20.10039 | -2.980963 | 3.324902 |  | 29.32512 | 28.9156 | 28.54329 | 28.54984 | 35.14127 | 35.19532
3311.912 | -20.10104 | -0.405118 | 3.324874 |  | 29.33276 | 28.86525 | 28.54421 | 28.54177 | 35.15563 | 35.17827
3312.012 | -20.09994 | -1.751256 | 3.324901 |  | 29.33146 | 28.8978 | 28.51985 | 28.58885 | 35.1579 | 35.17728
3312.111 | -20.10141 | 0.04215145 | 3.325026 |  | 29.33529 | 28.88027 | 28.54438 | 28.56331 | 35.14376 | 35.16473
3312.211 | -20.10097 | -4.036365 | 3.325016 |  | 29.34066 | 28.89194 | 28.51125 | 28.56546 | 35.14447 | 35.18817
3312.311 | -20.10043 | 0.7284365 | 3.3251 |  | 29.34041 | 28.87385 | 28.53498 | 28.53784 | 35.14608 | 35.19513
3312.41 | -20.10037 | 4.538547 | 3.325066 |  | 29.33084 | 28.90653 | 28.54955 | 28.57651 | 35.16578 | 35.18707
3312.51 | -20.10089 | -5.919774 | 3.325035 |  | 29.36787 | 28.90063 | 28.54354 | 28.55027 | 35.17296 | 35.18836
3312.609375 | -20.10031 | -0.9467173 | 3.325054 |  | 29.31718 | 28.89417 | 28.52463 | 28.56758 | 35.18346 | 35.21843
3312.709 | -20.09972 | 1.415177 | 3.324993 |  | 29.3707 | 28.88373 | 28.52909 | 28.55192 | 35.17802 | 35.22548
3312.809 | -20.10088 | -3.968465 | 3.324984 |  | 29.34538 | 28.9051 | 28.52894 | 28.53918 | 35.2201 | 35.22525
3312.908 | -20.10045 | 0.2324066 | 3.324934 |  | 29.30754 | 28.91128 | 28.50157 | 28.57524 | 35.17702 | 35.2387
3313.008 | -20.10045 | -3.691628 | 3.324886 |  | 29.34908 | 28.88874 | 28.52022 | 28.58194 | 35.19419 | 35.2476
3313.107 | -20.10079 | -2.035157 | 3.325032 |  | 29.32351 | 28.89476 | 28.50078 | 28.57151 | 35.23039 | 35.2725
3313.207 | -20.10012 | 1.510875 | 3.324989 |  | 29.33648 | 28.88057 | 28.50282 | 28.5542 | 35.20149 | 35.25524
3313.307 | -20.10027 | 0.7507668 | 3.324999 |  | 29.28997 | 28.90368 | 28.49451 | 28.55344 | 35.23057 | 35.27662
3313.40625 | -20.10085 | 8.49539 | 3.325039 |  | 29.32168 | 28.87124 | 28.53497 | 28.57669 | 35.21412 | 35.23959
3313.506 | -20.10177 | 2.551694 | 3.325035 |  | 29.28648 | 28.88086 | 28.49908 | 28.55346 | 35.2333 | 35.23094
3313.605 | -20.1006 | -0.5990181 | 3.32494 |  | 29.30431 | 28.8915 | 28.56382 | 28.5837 | 35.21296 | 35.2364
3313.705 | -20.09955 | -0.3178511 | 3.324933 |  | 29.32037 | 28.8628 | 28.50767 | 28.56457 | 35.24827 | 35.21923
3313.805 | -20.10131 | 1.357304 | 3.32492 |  | 29.30518 | 28.89245 | 28.51022 | 28.57981 | 35.22189 | 35.23239
3313.904 | -20.10098 | -4.881917 | 3.324907 |  | 29.30098 | 28.91269 | 28.4944 | 28.56618 | 35.19241 | 35.24936
3314.004 | -20.10075 | 5.578455 | 3.324902 |  | 29.3085 | 28.87352 | 28.53903 | 28.5823 | 35.21094 | 35.23741
3314.104 | -20.10117 | 6.461828 | 3.324944 |  | 29.30655 | 28.89151 | 28.5124 | 28.61078 | 35.20862 | 35.22195
3314.203125 | -20.10083 | 1.864041 | 3.324988 |  | 29.31362 | 28.91663 | 28.54975 | 28.53884 | 35.20488 | 35.23241
3314.303 | -20.10122 | 1.828953 | 3.324917 |  | 29.32629 | 28.88973 | 28.54844 | 28.5677 | 35.2057 | 35.22249
3314.402 | -20.10072 | 2.868861 | 3.325011 |  | 29.33261 | 28.88495 | 28.5433 | 28.57426 | 35.1903 | 35.18499
3314.502 | -20.10034 | -3.616436 | 3.324898 |  | 29.30779 | 28.90449 | 28.55174 | 28.57238 | 35.16204 | 35.23833
3314.602 | -20.10081 | -3.841781 | 3.324908 |  | 29.29809 | 28.9004 | 28.51935 | 28.54483 | 35.17897 | 35.20785
3314.701 | -20.10021 | 2.000979 | 3.324893 |  | 29.3398 | 28.89864 | 28.50208 | 28.55717 | 35.19812 | 35.2263
3314.801 | -20.10009 | 1.372569 | 3.32489 |  | 29.28594 | 28.91614 | 28.5228 | 28.55297 | 35.20401 | 35.22031
3314.9 | -20.10049 | -3.552411 | 3.324937 |  | 29.32116 | 28.87636 | 28.52235 | 28.56875 | 35.1926 | 35.23462
3315 | -20.10154 | -0.6003857 | 3.324909 |  | 29.31499 | 28.91176 | 28.52832 | 28.54012 | 35.22275 | 35.23917
3315.1 | -20.10111 | 1.623659 | 3.324988 |  | 29.33918 | 28.88999 | 28.5399 | 28.54199 | 35.19718 | 35.19661
3315.199 | -20.10127 | -1.289404 | 3.324971 |  | 29.32965 | 28.9272 | 28.51739 | 28.54323 | 35.18736 | 35.2201
3315.299 | -20.10066 | -4.382013 | 3.324907 |  | 29.32749 | 28.89961 | 28.53736 | 28.56098 | 35.19869 | 35.19951
3315.398 | -20.10153 | -3.990567 | 3.32488 |  | 29.33218 | 28.88955 | 28.50249 | 28.54705 | 35.18061 | 35.23112
3315.498 | -20.10106 | 1.682446 | 3.325011 |  | 29.32441 | 28.90863 | 28.5472 | 28.54521 | 35.21782 | 35.21673
3315.598 | -20.10102 | -0.6256762 | 3.324889 |  | 29.3008 | 28.9089 | 28.51031 | 28.56905 | 35.18387 | 35.2298
3315.697 | -20.10127 | -4.587762 | 3.325006 |  | 29.30257 | 28.87436 | 28.5496 | 28.55399 | 35.20282 | 35.26254
3315.796875 | -20.10148 | 3.003292 | 3.32497 |  | 29.30644 | 28.88872 | 28.50595 | 28.51659 | 35.22828 | 35.23657
3315.896 | -20.10122 | -2.283286 | 3.324964 |  | 29.28041 | 28.89308 | 28.48959 | 28.56137 | 35.23719 | 35.21301
3315.996 | -20.10083 | -1.796825 | 3.324903 |  | 29.31486 | 28.89157 | 28.52314 | 28.56857 | 35.21269 | 35.23845
3316.096 | -20.10098 | 1.838979 | 3.324912 |  | 29.28573 | 28.87901 | 28.51217 | 28.53755 | 35.24277 | 35.20396
3316.195 | -20.10124 | -1.969992 | 3.324979 |  | 29.31808 | 28.88057 | 28.54533 | 28.52747 | 35.22602 | 35.18483
3316.295 | -20.10126 | -1.346366 | 3.324918 |  | 29.29225 | 28.93413 | 28.53696 | 28.53408 | 35.20507 | 35.1863
3316.395 | -20.10198 | -3.462866 | 3.324934 |  | 29.32296 | 28.88131 | 28.53958 | 28.54153 | 35.22545 | 35.20996
3316.494 | -20.10096 | -4.686876 | 3.32497 |  | 29.29264 | 28.89574 | 28.52826 | 28.58243 | 35.21222 | 35.18554
3316.59375 | -20.10153 | -0.5705366 | 3.32497 |  | 29.28305 | 28.9139 | 28.53009 | 28.5541 | 35.21239 | 35.19519
3316.693 | -20.10172 | -4.267632 | 3.32498 |  | 29.29823 | 28.8914 | 28.53695 | 28.5279 | 35.17942 | 35.20614
3316.793 | -20.10113 | 0.6113224 | 3.324928 |  | 29.259 | 28.90786 | 28.52507 | 28.52374 | 35.174 | 35.17964
3316.893 | -20.1015 | -2.990533 | 3.324939 |  | 29.28539 | 28.91348 | 28.52485 | 28.58594 | 35.20641 | 35.1918
3316.992 | -20.10155 | 3.029267 | 3.324949 |  | 29.274 | 28.90683 | 28.49534 | 28.51837 | 35.17426 | 35.13831
3317.092 | -20.10151 | 2.100095 | 3.324925 |  | 29.26714 | 28.87049 | 28.48175 | 28.56121 | 35.13773 | 35.14983
3317.191 | -20.10189 | -6.313954 | 3.324925 |  | 29.27316 | 28.89215 | 28.48886 | 28.5605 | 35.17595 | 35.14477
3317.291 | -20.10193 | -0.9713249 | 3.324959 |  | 29.27194 | 28.89026 | 28.51109 | 28.55633 | 35.16864 | 35.16796
3317.390625 | -20.1016 | 0.6548414 | 3.324989 |  | 29.27664 | 28.91081 | 28.50522 | 28.5485 | 35.16454 | 35.16083
3317.49 | -20.1017 | -0.2816229 | 3.324878 |  | 29.27071 | 28.87512 | 28.51138 | 28.56869 | 35.15992 | 35.1733
3317.59 | -20.10132 | -1.182542 | 3.324928 |  | 29.26681 | 28.89631 | 28.51071 | 28.5473 | 35.15083 | 35.1797
3317.689 | -20.10074 | 2.452123 | 3.324844 |  | 29.30187 | 28.89668 | 28.50348 | 28.59911 | 35.13949 | 35.17009
3317.789 | -20.10032 | -0.478713 | 3.324832 |  | 29.27614 | 28.89077 | 28.48665 | 28.57228 | 35.1227 | 35.18335
3317.889 | -20.10218 | 2.905545 | 3.324839 |  | 29.30607 | 28.8892 | 28.48355 | 28.57217 | 35.13424 | 35.19588
3317.988 | -20.10168 | 5.055767 | 3.324845 |  | 29.28893 | 28.90379 | 28.48017 | 28.57948 | 35.12766 | 35.21041
3318.088 | -20.1009 | 1.94789 | 3.324869 |  | 29.3117 | 28.8771 | 28.52841 | 28.56991 | 35.15681 | 35.20658
3318.1875 | -20.10107 | -1.059048 | 3.324903 |  | 29.30577 | 28.86079 | 28.50586 | 28.57543 | 35.13276 | 35.1907
3318.287 | -20.10111 | 5.98061 | 3.324895 |  | 29.32508 | 28.88041 | 28.51321 | 28.57768 | 35.12965 | 35.20152
3318.387 | -20.10228 | 5.661619 | 3.324851 |  | 29.30296 | 28.89006 | 28.48211 | 28.54677 | 35.13891 | 35.18399
3318.486 | -20.10131 | 2.540072 | 3.324872 |  | 29.28763 | 28.91289 | 28.4858 | 28.56598 | 35.12185 | 35.19257
3318.586 | -20.10177 | 1.2951 | 3.324944 |  | 29.30146 | 28.91447 | 28.51024 | 28.55073 | 35.09604 | 35.18105
3318.686 | -20.10179 | 6.642969 | 3.324875 |  | 29.31593 | 28.90146 | 28.50827 | 28.54613 | 35.13866 | 35.20535
3318.785 | -20.10196 | 3.716007 | 3.324913 |  | 29.31405 | 28.88173 | 28.4909 | 28.53635 | 35.13909 | 35.18569
3318.885 | -20.10164 | 1.386924 | 3.324903 |  | 29.3163 | 28.89885 | 28.49197 | 28.54759 | 35.15662 | 35.21497
3318.984375 | -20.10205 | 0.9389706 | 3.324917 |  | 29.30091 | 28.90391 | 28.49511 | 28.59406 | 35.12791 | 35.1984
3319.084 | -20.1021 | 4.902423 | 3.324959 |  | 29.31278 | 28.89096 | 28.49096 | 28.57602 | 35.19085 | 35.17881
3319.184 | -20.10094 | -1.930573 | 3.324872 |  | 29.30657 | 28.89983 | 28.49821 | 28.53568 | 35.18518 | 35.22076
3319.283 | -20.10097 | 2.613668 | 3.324923 |  | 29.29882 | 28.89021 | 28.48929 | 28.58713 | 35.16815 | 35.22921
3319.383 | -20.10198 | 4.516217 | 3.324904 |  | 29.31375 | 28.86627 | 28.50205 | 28.57096 | 35.19006 | 35.22655
3319.482 | -20.10106 | 6.002028 | 3.324723 |  | 29.29902 | 28.87542 | 28.49453 | 28.55038 | 35.16348 | 35.20719
3319.582 | -20.10157 | 8.598608 | 3.324901 |  | 29.29829 | 28.88382 | 28.50506 | 28.56093 | 35.1677 | 35.19843
3319.682 | -20.1013 | 0.7651205 | 3.324921 |  | 29.32199 | 28.86105 | 28.52908 | 28.56912 | 35.19352 | 35.20783
3319.78125 | -20.10008 | 1.424975 | 3.324895 |  | 29.31591 | 28.87455 | 28.49796 | 28.57323 | 35.14004 | 35.19821
3319.881 | -20.10156 | 4.015175 | 3.324974 |  | 29.32462 | 28.87511 | 28.48465 | 28.57084 | 35.1508 | 35.18712
3319.98 | -20.1015 | 1.044693 | 3.324925 |  | 29.2777 | 28.89837 | 28.51763 | 28.57907 | 35.13569 | 35.18862
3320.08 | -20.10102 | -2.035157 | 3.324931 |  | 29.31985 | 28.89234 | 28.46005 | 28.56865 | 35.16535 | 35.179
3320.18 | -20.10139 | 1.765611 | 3.324889 |  | 29.28946 | 28.9007 | 28.50718 | 28.55083 | 35.14168 | 35.16737
3320.279 | -20.10135 | 1.199175 | 3.324978 |  | 29.34186 | 28.8845 | 28.509 | 28.54093 | 35.12463 | 35.14555
3320.379 | -20.10108 | -2.278729 | 3.32494 |  | 29.302 | 28.87133 | 28.468 | 28.57152 | 35.0992 | 35.17749
3320.479 | -20.10155 | -1.334746 | 3.324878 |  | 29.36674 | 28.86866 | 28.48173 | 28.58595 | 35.12898 | 35.19563
3320.578125 | -20.10093 | 2.88481 | 3.324913 |  | 29.32268 | 28.91398 | 28.49006 | 28.58643 | 35.11775 | 35.19448
3320.678 | -20.10069 | 3.095572 | 3.3249 |  | 29.31347 | 28.90402 | 28.49851 | 28.58581 | 35.10682 | 35.17899
3320.777 | -20.10138 | -0.3376741 | 3.324901 |  | 29.31614 | 28.90973 | 28.51895 | 28.56624 | 35.09189 | 35.1753
3320.877 | -20.10143 | -3.406587 | 3.324938 |  | 29.34206 | 28.89055 | 28.522 | 28.58952 | 35.1012 | 35.17704
3320.977 | -20.10088 | -1.005503 | 3.324905 |  | 29.30001 | 28.87474 | 28.47029 | 28.58771 | 35.13573 | 35.16544
3321.076 | -20.101 | -6.463652 | 3.324918 |  | 29.32863 | 28.87517 | 28.51451 | 28.59804 | 35.10503 | 35.2147
3321.176 | -20.10068 | -0.5304346 | 3.324895 |  | 29.30745 | 28.9054 | 28.4983 | 28.5637 | 35.10354 | 35.19826
3321.275 | -20.10144 | 1.905966 | 3.324924 |  | 29.29794 | 28.91152 | 28.49013 | 28.57908 | 35.09814 | 35.20536
3321.375 | -20.1012 | -0.3073702 | 3.324892 |  | 29.30187 | 28.85281 | 28.48156 | 28.58165 | 35.10668 | 35.18355
3321.475 | -20.10096 | 4.385658 | 3.324915 |  | 29.30332 | 28.88467 | 28.50366 | 28.59122 | 35.11629 | 35.24007
3321.574 | -20.10092 | 3.351219 | 3.324969 |  | 29.27984 | 28.89913 | 28.50488 | 28.57834 | 35.14556 | 35.2251
3321.674 | -20.10093 | -3.776844 | 3.324939 |  | 29.28513 | 28.88848 | 28.4917 | 28.59483 | 35.12458 | 35.25264
3321.773 | -20.10131 | 0.224205 | 3.32503 |  | 29.30966 | 28.89584 | 28.47083 | 28.58325 | 35.12955 | 35.26706
3321.873 | -20.1014 | 1.110769 | 3.325015 |  | 29.25614 | 28.88923 | 28.50091 | 28.59144 | 35.1853 | 35.27119
3321.973 | -20.10221 | 0.7051954 | 3.325025 |  | 29.28377 | 28.87316 | 28.49185 | 28.58777 | 35.14316 | 35.24754
3322.072 | -20.10099 | -1.509507 | 3.325039 |  | 29.25634 | 28.85787 | 28.50466 | 28.59735 | 35.16357 | 35.27222
3322.171875 | -20.10242 | 1.344543 | 3.324975 |  | 29.2303 | 28.85438 | 28.47599 | 28.56225 | 35.15182 | 35.27083
3322.271 | -20.10134 | 3.492714 | 3.32488 |  | 29.28929 | 28.88132 | 28.4686 | 28.58254 | 35.18287 | 35.27077
3322.371 | -20.10172 | -1.490596 | 3.324874 |  | 29.279 | 28.86146 | 28.47295 | 28.55701 | 35.18739 | 35.30225
3322.471 | -20.10118 | -2.2744 | 3.324925 |  | 29.26197 | 28.87166 | 28.47889 | 28.5549 | 35.17907 | 35.27098
3322.57 | -20.10093 | -1.911662 | 3.324904 |  | 29.27674 | 28.86396 | 28.48449 | 28.54754 | 35.20589 | 35.26978
3322.67 | -20.10073 | -2.291717 | 3.324893 |  | 29.27579 | 28.87497 | 28.4994 | 28.54697 | 35.20351 | 35.30466
3322.77 | -20.10121 | -1.149504 | 3.324841 |  | 29.22874 | 28.88447 | 28.49693 | 28.56826 | 35.23985 | 35.28364
3322.869 | -20.10088 | -4.633104 | 3.324871 |  | 29.23792 | 28.86117 | 28.51308 | 28.54444 | 35.24901 | 35.259
3322.96875 | -20.10162 | -2.381718 | 3.324913 |  | 29.26752 | 28.88824 | 28.49296 | 28.57581 | 35.24206 | 35.31244
3323.068 | -20.10123 | -2.076399 | 3.324863 |  | 29.299 | 28.85284 | 28.50912 | 28.56363 | 35.21811 | 35.31392
3323.168 | -20.10166 | -6.306663 | 3.324854 |  | 29.27818 | 28.84514 | 28.47619 | 28.56137 | 35.24827 | 35.27198
3323.268 | -20.10094 | -1.502899 | 3.324892 |  | 29.25502 | 28.86449 | 28.49183 | 28.52523 | 35.21759 | 35.26236
3323.367 | -20.10184 | 2.748556 | 3.324861 |  | 29.27387 | 28.86558 | 28.49453 | 28.55763 | 35.21389 | 35.252
3323.467 | -20.10149 | 1.138794 | 3.324836 |  | 29.27102 | 28.87114 | 28.51586 | 28.55955 | 35.22863 | 35.25995
3323.566 | -20.10162 | -5.308452 | 3.324896 |  | 29.26829 | 28.86867 | 28.48173 | 28.56959 | 35.25006 | 35.24321
3323.666 | -20.10123 | -1.27596 | 3.324862 |  | 29.30358 | 28.85255 | 28.51502 | 28.58233 | 35.20985 | 35.21219
3323.765625 | -20.10251 | -2.13131 | 3.324941 |  | 29.27697 | 28.89034 | 28.49336 | 28.56524 | 35.20506 | 35.21304
3323.865 | -20.10192 | -4.847283 | 3.324892 |  | 29.30047 | 28.89238 | 28.50176 | 28.56878 | 35.19613 | 35.22863
3323.965 | -20.10141 | -0.4850931 | 3.324892 |  | 29.31106 | 28.86922 | 28.49933 | 28.54638 | 35.18204 | 35.20351
3324.064 | -20.10016 | -6.683755 | 3.324893 |  | 29.29239 | 28.85961 | 28.47693 | 28.58682 | 35.21139 | 35.22659
3324.164 | -20.10145 | -8.310149 | 3.324877 |  | 29.31762 | 28.86186 | 28.51529 | 28.5178 | 35.22766 | 35.19485
3324.264 | -20.10131 | -9.259373 | 3.325039 |  | 29.29264 | 28.86705 | 28.47325 | 28.5686 | 35.19816 | 35.20063
3324.363 | -20.10176 | -9.128815 | 3.325074 |  | 29.31002 | 28.85859 | 28.50631 | 28.54893 | 35.17831 | 35.18983
3324.463 | -20.10114 | -4.055504 | 3.324942 |  | 29.28579 | 28.91155 | 28.50835 | 28.54849 | 35.19983 | 35.17172
3324.5625 | -20.10095 | -7.67103 | 3.324958 |  | 29.28205 | 28.86162 | 28.48993 | 28.53544 | 35.21639 | 35.1928
3324.662 | -20.10147 | -3.490208 | 3.324961 |  | 29.3028 | 28.87919 | 28.4917 | 28.53618 | 35.1883 | 35.1928
3324.762 | -20.10092 | -4.658851 | 3.324921 |  | 29.31124 | 28.86392 | 28.48346 | 28.53368 | 35.20726 | 35.16928
3324.861 | -20.10126 | -1.2812 | 3.324874 |  | 29.29611 | 28.86023 | 28.5049 | 28.52762 | 35.18248 | 35.14973
3324.961 | -20.10165 | 0.6197529 | 3.324904 |  | 29.30387 | 28.87465 | 28.49114 | 28.54559 | 35.19468 | 35.16187
3325.061 | -20.10093 | -8.834888 | 3.324853 |  | 29.31665 | 28.86431 | 28.4882 | 28.52323 | 35.17894 | 35.18493
3325.16 | -20.10202 | -2.543035 | 3.32487 |  | 29.32497 | 28.85729 | 28.50635 | 28.53831 | 35.14802 | 35.16071
3325.26 | -20.10093 | -3.723071 | 3.324819 |  | 29.36402 | 28.88303 | 28.50098 | 28.49668 | 35.17188 | 35.16538
3325.359375 | -20.10176 | -3.610057 | 3.324883 |  | 29.31167 | 28.93507 | 28.47707 | 28.53237 | 35.16205 | 35.14286
3325.459 | -20.10135 | -8.018273 | 3.324895 |  | 29.32265 | 28.87274 | 28.51764 | 28.52053 | 35.17284 | 35.15645
3325.559 | -20.10178 | -5.194755 | 3.324921 |  | 29.31755 | 28.86672 | 28.49056 | 28.52367 | 35.18184 | 35.16672
3325.658 | -20.10103 | -10.30224 | 3.324862 |  | 29.31637 | 28.8722 | 28.50374 | 28.51182 | 35.1624 | 35.15273
3325.758 | -20.10102 | -9.70163 | 3.324836 |  | 29.3334 | 28.87499 | 28.49621 | 28.50205 | 35.16069 | 35.13925
3325.857 | -20.10093 | -6.626792 | 3.32486 |  | 29.32696 | 28.87995 | 28.52944 | 28.53506 | 35.1413 | 35.11926
3325.957 | -20.10145 | -1.515431 | 3.32493 |  | 29.33542 | 28.88419 | 28.5075 | 28.47923 | 35.11881 | 35.11668
3326.057 | -20.10119 | -10.71055 | 3.324843 |  | 29.30684 | 28.8684 | 28.50131 | 28.50549 | 35.11515 | 35.12794
3326.15625 | -20.10112 | -0.1679258 | 3.324854 |  | 29.32382 | 28.85627 | 28.49179 | 28.49889 | 35.12006 | 35.1251
3326.256 | -20.10231 | -6.053522 | 3.324977 |  | 29.32816 | 28.90022 | 28.49569 | 28.48351 | 35.0736 | 35.15072
3326.355 | -20.10161 | -6.061952 | 3.324841 |  | 29.33043 | 28.82135 | 28.49487 | 28.50911 | 35.11244 | 35.12234
3326.455 | -20.10164 | -3.812388 | 3.325012 |  | 29.32586 | 28.8308 | 28.52856 | 28.49186 | 35.12812 | 35.11694
3326.555 | -20.10144 | -3.073471 | 3.324891 |  | 29.2844 | 28.8744 | 28.49355 | 28.48129 | 35.09012 | 35.12586
3326.654 | -20.10123 | -9.196486 | 3.324893 |  | 29.29732 | 28.88381 | 28.51808 | 28.48945 | 35.10623 | 35.11027
3326.754 | -20.10088 | -1.802066 | 3.324901 |  | 29.29902 | 28.86911 | 28.48448 | 28.49464 | 35.10881 | 35.10078
3326.854 | -20.10134 | -0.8763113 | 3.324867 |  | 29.26791 | 28.89189 | 28.48764 | 28.49578 | 35.07716 | 35.09462
3326.953125 | -20.10113 | -2.625517 | 3.324897 |  | 29.27685 | 28.87198 | 28.47721 | 28.48381 | 35.05991 | 35.10609
3327.053 | -20.10153 | -1.801155 | 3.324991 |  | 29.29972 | 28.88918 | 28.49149 | 28.49109 | 35.0585 | 35.11568
3327.152 | -20.10093 | -3.0279 | 3.324993 |  | 29.27858 | 28.87024 | 28.50821 | 28.44979 | 35.04665 | 35.07504
3327.252 | -20.10177 | -3.617576 | 3.324945 |  | 29.28549 | 28.88717 | 28.49335 | 28.45916 | 35.09794 | 35.08099
3327.352 | -20.10161 | -3.26737 | 3.324897 |  | 29.28667 | 28.88633 | 28.52774 | 28.47113 | 35.09391 | 35.13905
3327.451 | -20.10106 | -8.263668 | 3.324934 |  | 29.29575 | 28.8653 | 28.54515 | 28.45764 | 35.09908 | 35.14127
3327.551 | -20.10108 | -3.00466 | 3.324955 |  | 29.28142 | 28.89882 | 28.51461 | 28.4523 | 35.12002 | 35.11688
3327.65 | -20.10088 | -12.29137 | 3.324849 |  | 29.2799 | 28.88059 | 28.51533 | 28.42331 | 35.13076 | 35.117
3327.75 | -20.10122 | -5.959192 | 3.324868 |  | 29.27828 | 28.90234375 | 28.53915 | 28.42809 | 35.07814 | 35.11664
3327.85 | -20.10157 | -6.938036 | 3.324852 |  | 29.26694 | 28.89969 | 28.53129 | 28.41951 | 35.11151 | 35.10651
3327.949 | -20.10015 | -6.159244 | 3.324881 |  | 29.30309 | 28.89657 | 28.51981 | 28.44045 | 35.12178 | 35.11417
3328.049 | -20.10096 | -2.41111 | 3.324891 |  | 29.29017 | 28.86831 | 28.53202 | 28.43331 | 35.08669 | 35.12211
3328.148 | -20.10053 | -2.162753 | 3.324886 |  | 29.29689 | 28.87918 | 28.51057 | 28.40837 | 35.10614 | 35.13344
3328.248 | -20.10213 | -5.549517 | 3.324879 |  | 29.28204 | 28.87357 | 28.53031 | 28.4225 | 35.11823 | 35.12548
3328.348 | -20.10179 | -5.155108 | 3.324921 |  | 29.24815 | 28.8551 | 28.49522 | 28.42973 | 35.10109 | 35.14581
3328.447 | -20.10084 | -1.680166 | 3.324915 |  | 29.27953 | 28.8791 | 28.55349 | 28.43349 | 35.1072 | 35.17964
3328.546875 | -20.10153 | 3.033825 | 3.324903 |  | 29.29014 | 28.85098 | 28.49324 | 28.45175 | 35.12976 | 35.17156
3328.646 | -20.10115 | -5.234173 | 3.324936 |  | 29.29597 | 28.88326 | 28.5415 | 28.40692 | 35.11193 | 35.17194
3328.746 | -20.10215 | -11.74658 | 3.324908 |  | 29.29069 | 28.89616 | 28.50827 | 28.44086 | 35.14451 | 35.15285
3328.846 | -20.102 | -6.580767 | 3.324929 |  | 29.28336 | 28.87783 | 28.50803 | 28.44332 | 35.14586 | 35.16943
3328.945 | -20.10171 | -4.959386 | 3.324878 |  | 29.293 | 28.86493 | 28.54444 | 28.4657 | 35.14254 | 35.13081
3329.045 | -20.10136 | -5.891748 | 3.324926 |  | 29.27446 | 28.89534 | 28.54775 | 28.43102 | 35.12901 | 35.13824
3329.145 | -20.10209 | -9.342538 | 3.324933 |  | 29.29169 | 28.92086 | 28.52711 | 28.47535 | 35.13704 | 35.14768
3329.244 | -20.10121 | -8.012121 | 3.324935 |  | 29.30329 | 28.889 | 28.53266 | 28.45892 | 35.1333 | 35.12619
3329.34375 | -20.10122 | -8.520455 | 3.325003 |  | 29.29769 | 28.90648 | 28.4958 | 28.47259 | 35.13532 | 35.13881
3329.443 | -20.10072 | -7.697688 | 3.324952 |  | 29.29038 | 28.88761 | 28.51579 | 28.48925 | 35.11605 | 35.17236
3329.543 | -20.10216 | -8.244984 | 3.324967 |  | 29.31556 | 28.87395 | 28.53959 | 28.46843 | 35.1399 | 35.14885
3329.643 | -20.10137 | -2.84676 | 3.324945 |  | 29.31188 | 28.87944 | 28.50533 | 28.4798 | 35.11631 | 35.12965
3329.742 | -20.10194 | -6.408284 | 3.324929 |  | 29.27727 | 28.88684 | 28.5358 | 28.47161 | 35.10139 | 35.13231
3329.842 | -20.10195 | -6.520159 | 3.324969 |  | 29.26966 | 28.87992 | 28.5421 | 28.48148 | 35.10236 | 35.1149
3329.941 | -20.10053 | -5.571391 | 3.324933 |  | 29.27868 | 28.87556 | 28.53643 | 28.46266 | 35.15171 | 35.13165
3330.041 | -20.1015 | -9.088485 | 3.325008 |  | 29.29353 | 28.87523 | 28.51719 | 28.45618 | 35.1154 | 35.14574
3330.140625 | -20.10129 | -6.748693 | 3.324971 |  | 29.28193 | 28.89326 | 28.50357 | 28.48807 | 35.14039 | 35.16191
3330.24 | -20.1005 | -6.347676 | 3.32495 |  | 29.30236 | 28.90478 | 28.52614 | 28.51265 | 35.14597 | 35.11695
3330.34 | -20.10114 | -7.020745 | 3.324981 |  | 29.29006 | 28.8708 | 28.51778 | 28.46961 | 35.13817 | 35.15209
3330.439 | -20.10085 | -5.762329 | 3.325015 |  | 29.26586 | 28.88043 | 28.53321 | 28.48411 | 35.15857 | 35.15632
3330.539 | -20.1016 | -5.150779 | 3.324913 |  | 29.29054 | 28.88624 | 28.53799 | 28.46432 | 35.12209 | 35.12471
3330.639 | -20.10087 | -3.678412 | 3.324972 |  | 29.28088 | 28.86122 | 28.55964 | 28.4984 | 35.14303 | 35.13836
3330.738 | -20.1005 | -3.972339 | 3.324963 |  | 29.27756 | 28.90399 | 28.53219 | 28.45728 | 35.13982 | 35.14461
3330.838 | -20.10172 | -11.02886 | 3.324964 |  | 29.28924 | 28.88694 | 28.53413 | 28.4504 | 35.17024 | 35.13092
3330.9375 | -20.10127 | -6.523349 | 3.32498 |  | 29.2774 | 28.8765 | 28.49931 | 28.45944 | 35.17031 | 35.16528
3331.037 | -20.10122 | -3.110382 | 3.324975 |  | 29.25167 | 28.90017 | 28.54317 | 28.45468 | 35.16445 | 35.19292
3331.137 | -20.10183 | -7.347255 | 3.324939 |  | 29.26513 | 28.902 | 28.53538 | 28.50688 | 35.17813 | 35.15145
3331.236 | -20.10105 | -0.6222582 | 3.324924 |  | 29.27718 | 28.88053 | 28.53821 | 28.48164 | 35.18283 | 35.15198
3331.336 | -20.10117 | -2.362805 | 3.324917 |  | 29.30378 | 28.8812 | 28.53064 | 28.4727 | 35.18202 | 35.19696
3331.436 | -20.10083 | -11.94459 | 3.324909 |  | 29.29067 | 28.90668 | 28.55069 | 28.48013 | 35.19857 | 35.19954
3331.535 | -20.10119 | -6.324435 | 3.324919 |  | 29.29342 | 28.88125 | 28.51887 | 28.47807 | 35.21563 | 35.18014
3331.635 | -20.1004 | -7.717511 | 3.324886 |  | 29.29914 | 28.89465 | 28.53105 | 28.45464 | 35.1846 | 35.19443
3331.734375 | -20.10176 | -4.183784 | 3.324959 |  | 29.29315 | 28.89556 | 28.53949 | 28.47099 | 35.18368 | 35.19358
3331.834 | -20.10119 | -4.063479 | 3.324888 |  | 29.28986 | 28.90413 | 28.50677 | 28.49258 | 35.21138 | 35.19994
3331.934 | -20.10133 | -7.051505 | 3.324893 |  | 29.31282 | 28.88905 | 28.53402 | 28.49068 | 35.21498 | 35.24028
3332.033 | -20.10199 | -6.570058 | 3.324969 |  | 29.28411 | 28.87573 | 28.53512 | 28.45869 | 35.20294 | 35.22623
3332.133 | -20.10114 | -6.459095 | 3.324907 |  | 29.2618 | 28.90218 | 28.54121 | 28.48278 | 35.20847 | 35.21737
3332.232 | -20.10175 | -7.327887 | 3.324955 |  | 29.33106 | 28.88944 | 28.51851 | 28.46912 | 35.23576 | 35.22663
3332.332 | -20.1015 | -3.251421 | 3.324921 |  | 29.30982 | 28.89576 | 28.53646 | 28.48547 | 35.25076 | 35.2311
3332.432 | -20.10103 | -4.350114 | 3.32496 |  | 29.29928 | 28.89871 | 28.53292 | 28.47885 | 35.23598 | 35.21952
3332.53125 | -20.1009 | -6.946922 | 3.324868 |  | 29.31725 | 28.89408 | 28.54404 | 28.45888 | 35.22898 | 35.21568
3332.631 | -20.10193 | -2.937216 | 3.324864 |  | 29.30742 | 28.87701 | 28.52068 | 28.48918 | 35.24395 | 35.25125
3332.73 | -20.1018 | -5.728607 | 3.324932 |  | 29.30528 | 28.89129 | 28.50316 | 28.49352 | 35.21247 | 35.2081
3332.83 | -20.10205 | -4.571129 | 3.324928 |  | 29.32077 | 28.89456 | 28.52354 | 28.46095 | 35.22662 | 35.21508
3332.93 | -20.10143 | -4.080568 | 3.324909 |  | 29.28551 | 28.90521 | 28.51183 | 28.48582 | 35.18915 | 35.18957
3333.029 | -20.10093 | -5.508504 | 3.324904 |  | 29.30177 | 28.91024 | 28.5109 | 28.47261 | 35.21272 | 35.1788
3333.129 | -20.10181 | -7.875639 | 3.324889 |  | 29.30282 | 28.89188 | 28.52608 | 28.47696 | 35.21766 | 35.19083
3333.229 | -20.10128 | -10.30589 | 3.324955 |  | 29.32651 | 28.92143 | 28.52156 | 28.47543 | 35.16808 | 35.1768
3333.328125 | -20.10103 | -9.140207 | 3.324984 |  | 29.323 | 28.89775 | 28.53486 | 28.51711 | 35.20516 | 35.19009
3333.428 | -20.10121 | -9.069574 | 3.32498 |  | 29.30989 | 28.89231 | 28.53588 | 28.50123 | 35.2047 | 35.18483
3333.527 | -20.10112 | -3.974617 | 3.324877 |  | 29.28888 | 28.87233 | 28.53025 | 28.51443 | 35.16232 | 35.18398
3333.627 | -20.102 | -9.42707 | 3.324891 |  | 29.32891 | 28.89997 | 28.51934 | 28.50445 | 35.17493 | 35.18902
3333.727 | -20.10173 | -3.609601 | 3.324834 |  | 29.31034 | 28.89578 | 28.5369 | 28.51406 | 35.18449 | 35.18022
3333.826 | -20.10085 | -9.994189 | 3.324962 |  | 29.29034 | 28.90809 | 28.5196 | 28.49629 | 35.1931 | 35.18692
3333.926 | -20.10126 | -6.048965 | 3.324826 |  | 29.30536 | 28.90974 | 28.54115 | 28.48833 | 35.172 | 35.21037
3334.025 | -20.10148 | -7.489433 | 3.324942 |  | 29.29448 | 28.90024 | 28.53553 | 28.51992 | 35.17155 | 35.17813
3334.125 | -20.10168 | -7.284824 | 3.324947 |  | 29.33305 | 28.88603 | 28.53898 | 28.49289 | 35.14369 | 35.21152
3334.225 | -20.10175 | -3.261902 | 3.324921 |  | 29.32738 | 28.90768 | 28.51962 | 28.4783 | 35.14995 | 35.17503
3334.324 | -20.10232 | -2.508857 | 3.324888 |  | 29.32088 | 28.8743 | 28.52727 | 28.48867 | 35.14673 | 35.20568
3334.424 | -20.10238 | -4.447406 | 3.32499 |  | 29.3065 | 28.91021 | 28.5383 | 28.48705 | 35.17433 | 35.16685
3334.523 | -20.10166 | -4.940702 | 3.324844 |  | 29.28369 | 28.89867 | 28.53094 | 28.45966 | 35.15649 | 35.17531
3334.623 | -20.10183 | -8.23268 | 3.32489 |  | 29.28387 | 28.91504 | 28.53931 | 28.51071 | 35.16432 | 35.19471
3334.723 | -20.10207 | -0.8457794 | 3.324923 |  | 29.26929 | 28.88551 | 28.52604 | 28.52657 | 35.15958 | 35.19534
3334.822 | -20.10235 | -6.788338 | 3.324901 |  | 29.30314 | 28.88962 | 28.52901 | 28.51449 | 35.12724 | 35.18296
3334.921875 | -20.10225 | -2.73853 | 3.324945 |  | 29.28666 | 28.89859 | 28.51778 | 28.46415 | 35.16462 | 35.18833
3335.021 | -20.10175 | -5.158298 | 3.324917 |  | 29.30892 | 28.89455 | 28.51999 | 28.53593 | 35.1347 | 35.2126
3335.121 | -20.10137 | 0.8569441 | 3.324894 |  | 29.26797 | 28.91124 | 28.52703 | 28.50211 | 35.14184 | 35.16316
3335.221 | -20.10102 | -0.5513964 | 3.324887 |  | 29.27505 | 28.9081 | 28.52214 | 28.47665 | 35.16806 | 35.18799
3335.32 | -20.10205 | -5.000171 | 3.324925 |  | 29.29364 | 28.89261 | 28.53345 | 28.52631 | 35.14347 | 35.20444
3335.42 | -20.10113 | -4.952322 | 3.324904 |  | 29.30556 | 28.87761 | 28.52369 | 28.49788 | 35.18892 | 35.18496
3335.52 | -20.10159 | -3.260535 | 3.324931 |  | 29.29027 | 28.87618 | 28.50599 | 28.51025 | 35.15298 | 35.21545
3335.619 | -20.10229 | -11.64086 | 3.324871 |  | 29.3093 | 28.89984 | 28.51613 | 28.48647 | 35.15239 | 35.19076
3335.71875 | -20.10183 | -4.601889 | 3.324922 |  | 29.30338 | 28.90455 | 28.54237 | 28.50993 | 35.12613 | 35.21373
3335.818 | -20.10087 | -4.38338 | 3.324883 |  | 29.2845 | 28.86314 | 28.51817 | 28.49591 | 35.15169 | 35.19907
3335.918 | -20.10257 | -3.868667 | 3.324919 |  | 29.29359 | 28.89943 | 28.49204 | 28.50849 | 35.11937 | 35.20868
3336.018 | -20.10188 | -6.677147 | 3.324858 |  | 29.30416 | 28.91226 | 28.54018 | 28.50046 | 35.12608 | 35.20475
3336.117 | -20.10124 | -4.209075 | 3.324908 |  | 29.28791 | 28.91146 | 28.53279 | 28.5085 | 35.12886 | 35.20562
3336.217 | -20.10108 | -8.195996 | 3.324921 |  | 29.27906 | 28.8967 | 28.5036 | 28.49179 | 35.12024 | 35.19014
3336.316 | -20.10133 | -2.84881 | 3.324914 |  | 29.29686 | 28.90051 | 28.50597 | 28.49669 | 35.13847 | 35.22248
3336.416 | -20.10109 | -7.021885 | 3.324944 |  | 29.28938 | 28.88569 | 28.54927 | 28.52299 | 35.13165 | 35.23141
3336.515625 | -20.1006 | -6.040307 | 3.324892 |  | 29.29877 | 28.88842 | 28.52159 | 28.50025 | 35.13257 | 35.20229
3336.615 | -20.10147 | -7.919614 | 3.324879 |  | 29.30513 | 28.88617 | 28.48921 | 28.49391 | 35.16718 | 35.24782
3336.715 | -20.10115 | -9.212663 | 3.324898 |  | 29.28366 | 28.89772 | 28.5207 | 28.47987 | 35.17044 | 35.24158
3336.814 | -20.10184 | -4.486141 | 3.324859 |  | 29.27494 | 28.9118 | 28.512 | 28.52504 | 35.1894 | 35.22543
3336.914 | -20.10145 | -2.172778 | 3.324908 |  | 29.26819 | 28.89895 | 28.49786 | 28.5349 | 35.21439 | 35.19048
3337.014 | -20.10133 | -5.580277 | 3.324921 |  | 29.28463 | 28.88886 | 28.51073 | 28.51518 | 35.16948 | 35.19672
3337.113 | -20.10122 | -4.664775 | 3.324929 |  | 29.24845 | 28.88009 | 28.52414 | 28.49947 | 35.14998 | 35.18208
3337.213 | -20.10168 | -9.592945 | 3.324902 |  | 29.24073 | 28.92175 | 28.50947 | 28.51461 | 35.15255 | 35.1736
3337.3125 | -20.10103 | -7.738473 | 3.32495 |  | 29.2616 | 28.89367 | 28.54091 | 28.50259 | 35.12216 | 35.14514
3337.412 | -20.10117 | -5.414858 | 3.324914 |  | 29.25105 | 28.93996 | 28.51497 | 28.49252 | 35.10453 | 35.15237
3337.512 | -20.10121 | -10.95549 | 3.324917 |  | 29.2354 | 28.91399 | 28.5157 | 28.52177 | 35.11117 | 35.11055
3337.611 | -20.10109 | -10.29358 | 3.324922 |  | 29.22451 | 28.8779 | 28.49645 | 28.51151 | 35.06591 | 35.06536
3337.711 | -20.10158 | -11.84274 | 3.324915 |  | 29.2056 | 28.88879 | 28.48808 | 28.51162 | 35.03624 | 35.07151
3337.811 | -20.10049 | -7.763081 | 3.324945 |  | 29.21571 | 28.8963 | 28.49564 | 28.49828 | 35.06087 | 35.06375
3337.91 | -20.10185 | -14.88978 | 3.324921 |  | 29.22746 | 28.89145 | 28.45961 | 28.5124 | 35.02828 | 35.10976
3338.01 | -20.10131 | -6.460006 | 3.324963 |  | 29.20901 | 28.86479 | 28.48661 | 28.50837 | 35.03787 | 35.07747
3338.109375 | -20.10211 | -9.267575 | 3.324924 |  | 29.19279 | 28.88878 | 28.49613 | 28.49751 | 35.03286 | 35.07721
3338.209 | -20.10089 | -8.635291 | 3.324904 |  | 29.22185 | 28.90092 | 28.5022 | 28.49965 | 35.05448 | 35.09586
3338.309 | -20.10076 | -7.061531 | 3.324944 |  | 29.24623 | 28.89571 | 28.48003 | 28.49445 | 35.00868 | 35.10459
3338.408 | -20.10116 | -9.817605 | 3.32494 |  | 29.22515 | 28.87562 | 28.47271 | 28.51716 | 35.03757 | 35.0935
3338.508 | -20.10083 | -7.604953 | 3.324976 |  | 29.21529 | 28.87403 | 28.4822 | 28.47579 | 35.03363 | 35.12975
3338.607 | -20.10144 | -7.505838 | 3.324972 |  | 29.24683 | 28.87994 | 28.47602 | 28.49926 | 35.03327 | 35.12253
3338.707 | -20.10137 | -3.917882 | 3.324954 |  | 29.23913 | 28.88573 | 28.49128 | 28.47006 | 35.04618 | 35.13181
3338.807 | -20.10074 | -10.94273 | 3.324943 |  | 29.25135 | 28.88877 | 28.49633 | 28.49424 | 35.06184 | 35.14584
3338.90625 | -20.10145 | 0.887248 | 3.324945 |  | 29.26766 | 28.85484 | 28.49009 | 28.48421 | 35.07819 | 35.13665
3339.006 | -20.10104 | -9.837656 | 3.324966 |  | 29.24041 | 28.89585 | 28.48357 | 28.47187 | 35.10974 | 35.12563
3339.105 | -20.10093 | -4.981715 | 3.324941 |  | 29.23852 | 28.90738 | 28.47355 | 28.47399 | 35.12153 | 35.12756
3339.205 | -20.10073 | -4.897182 | 3.324913 |  | 29.2866 | 28.88343 | 28.44513 | 28.46677 | 35.13039 | 35.16118
3339.305 | -20.1009 | -8.340681 | 3.324933 |  | 29.28785 | 28.88326 | 28.48549 | 28.47143 | 35.14438 | 35.1324
3339.404 | -20.10046 | -7.603358 | 3.324938 |  | 29.23549 | 28.88894 | 28.50127 | 28.45329 | 35.13209 | 35.14981
3339.504 | -20.09945 | -7.223532 | 3.324893 |  | 29.25398 | 28.89114 | 28.47919 | 28.44548 | 35.10471 | 35.17612
3339.604 | -20.10085 | -7.795892 | 3.324939 |  | 29.27567 | 28.89812 | 28.47391 | 28.45985 | 35.11357 | 35.18658
3339.703125 | -20.10102 | -11.11202 | 3.324911 |  | 29.26647 | 28.8803 | 28.50631 | 28.4463 | 35.11629 | 35.19471
3339.803 | -20.10086 | -7.545028 | 3.324935 |  | 29.26006 | 28.88091 | 28.46732 | 28.44869 | 35.13167 | 35.17816
3339.902 | -20.10157 | -7.082265 | 3.32493 |  | 29.2738 | 28.89815 | 28.50718 | 28.45193 | 35.11199 | 35.16856
3340.002 | -20.10043 | -8.769267 | 3.32492 |  | 29.25526 | 28.88025 | 28.48396 | 28.45304 | 35.10001 | 35.22478
3340.102 | -20.10069 | -13.21052 | 3.324979 |  | 29.27661 | 28.87309 | 28.47205 | 28.4609 | 35.12819 | 35.20387
3340.201 | -20.10135 | -5.005639 | 3.324899 |  | 29.26371 | 28.89295 | 28.48136 | 28.47991 | 35.09819 | 35.17977
3340.301 | -20.10054 | -6.043952 | 3.32492 |  | 29.29613 | 28.8839 | 28.51096 | 28.47272 | 35.13329 | 35.2212
3340.4 | -20.10128 | -6.608792 | 3.324877 |  | 29.26196 | 28.87724 | 28.51386 | 28.46381 | 35.13376 | 35.18728
3340.5 | -20.10156 | -7.918703 | 3.324882 |  | 29.24971 | 28.88805 | 28.48096 | 28.48712 | 35.12167 | 35.20957
3340.6 | -20.10147 | -9.317702 | 3.324934 |  | 29.24577 | 28.86464 | 28.48671 | 28.46753 | 35.10852 | 35.18822
3340.699 | -20.10082 | -9.988037 | 3.324905 |  | 29.27633 | 28.89147 | 28.47352 | 28.44608 | 35.13555 | 35.21748
3340.799 | -20.10095 | -9.05294 | 3.324914 |  | 29.24819 | 28.89909 | 28.50149 | 28.47646 | 35.14664 | 35.21189
3340.898 | -20.10116 | -8.955193 | 3.324905 |  | 29.25699 | 28.88842 | 28.48212 | 28.42806 | 35.13525 | 35.26015
3340.998 | -20.10165 | -7.889082 | 3.324877 |  | 29.23446 | 28.90985 | 28.50205 | 28.47253 | 35.16305 | 35.23771
3341.098 | -20.10093 | -3.559019 | 3.324919 |  | 29.23284 | 28.87238 | 28.51215 | 28.50173 | 35.18178 | 35.22788
3341.197 | -20.10151 | -5.01407 | 3.32487 |  | 29.24121 | 28.88761 | 28.45501 | 28.45638 | 35.14611 | 35.21835
3341.296875 | -20.10008 | -5.3743 | 3.32494 |  | 29.22689 | 28.87754 | 28.49394 | 28.47392 | 35.17632 | 35.24864
3341.396 | -20.10081 | -11.71788 | 3.324906 |  | 29.2664 | 28.87742 | 28.4859 | 28.46401 | 35.1905 | 35.24162
3341.496 | -20.10086 | -14.43385 | 3.32492 |  | 29.25027 | 28.86374 | 28.47741 | 28.47132 | 35.16222 | 35.24311
3341.596 | -20.10184 | -10.67159 | 3.324894 |  | 29.24532 | 28.92356 | 28.49461 | 28.47724 | 35.19253 | 35.24518
3341.695 | -20.10109 | -11.36721 | 3.324888 |  | 29.25453 | 28.90178 | 28.47243 | 28.49304 | 35.14481 | 35.23659
3341.795 | -20.10148 | -7.984779 | 3.324909 |  | 29.26875 | 28.91445 | 28.47837 | 28.4641 | 35.1817 | 35.27729
3341.895 | -20.10227 | -14.23015 | 3.324902 |  | 29.26523 | 28.89001 | 28.51058 | 28.45424 | 35.15076 | 35.25841
3341.994 | -20.10039 | -14.63048 | 3.324962 |  | 29.23403 | 28.89573 | 28.49242 | 28.46662 | 35.1657 | 35.26331
3342.09375 | -20.10142 | -10.42505 | 3.324899 |  | 29.28508 | 28.89427 | 28.48114 | 28.45591 | 35.15646 | 35.25144
3342.193 | -20.10071 | -9.016484 | 3.324942 |  | 29.27402 | 28.88277 | 28.4784 | 28.44448 | 35.15561 | 35.24185
3342.293 | -20.10177 | -6.84006 | 3.324933 |  | 29.26801 | 28.89731 | 28.49223 | 28.49104 | 35.16541 | 35.21503
3342.393 | -20.10158 | -10.84703 | 3.324908 |  | 29.26216 | 28.87808 | 28.48754 | 28.49112 | 35.16173 | 35.20975
3342.492 | -20.10126 | -12.71631 | 3.324916 |  | 29.29681 | 28.90913 | 28.48774 | 28.48298 | 35.17294 | 35.21454
3342.592 | -20.10129 | -11.11111 | 3.324995 |  | 29.26759 | 28.89946 | 28.47833 | 28.47791 | 35.13233 | 35.22365
3342.691 | -20.10118 | -7.265229 | 3.324911 |  | 29.2371 | 28.86553 | 28.51207 | 28.48399 | 35.12502 | 35.19931
3342.791 | -20.10042 | -5.508504 | 3.324941 |  | 29.25378 | 28.83442 | 28.51849 | 28.47273 | 35.14534 | 35.20757
3342.890625 | -20.10163 | -14.76286 | 3.324954 |  | 29.24627 | 28.8766 | 28.50521 | 28.4761 | 35.16463 | 35.17315
3342.99 | -20.10022 | -6.730692 | 3.325017 |  | 29.30829 | 28.86383 | 28.50074 | 28.47289 | 35.12103 | 35.1666
3343.09 | -20.10017 | -6.51264 | 3.324986 |  | 29.26333 | 28.85868 | 28.50591 | 28.47614 | 35.11197 | 35.18316
3343.189 | -20.10064 | -10.86298 | 3.324894 |  | 29.25298 | 28.87481 | 28.47379 | 28.47207 | 35.13931 | 35.16728
3343.289 | -20.10113 | -6.6154 | 3.324919 |  | 29.2793 | 28.86236 | 28.47141 | 28.47154 | 35.11599 | 35.16107
3343.389 | -20.10082 | -7.722524 | 3.324966 |  | 29.27959 | 28.84765 | 28.50741 | 28.47824 | 35.12929 | 35.21786
3343.488 | -20.10059 | -11.71195 | 3.324946 |  | 29.23711 | 28.88299 | 28.50099 | 28.50814 | 35.13551 | 35.16128
3343.588 | -20.10179 | -8.045387 | 3.324934 |  | 29.2907 | 28.86299 | 28.50004 | 28.51694 | 35.08108 | 35.16295
3343.6875 | -20.1018 | -10.34758 | 3.324952 |  | 29.28726 | 28.88753 | 28.52469 | 28.47919 | 35.13296 | 35.18386
3343.787 | -20.10109 | -2.383084 | 3.324972 |  | 29.27912 | 28.85082 | 28.50703 | 28.48308 | 35.14843 | 35.18553
3343.887 | -20.10123 | -10.40865 | 3.324945 |  | 29.28986 | 28.87677 | 28.50458 | 28.47625 | 35.14054 | 35.1594
3343.986 | -20.10135 | -8.080932 | 3.32495 |  | 29.28259 | 28.83195 | 28.49607 | 28.48845 | 35.16327 | 35.15534
3344.086 | -20.10204 | -8.743976 | 3.324977 |  | 29.28564 | 28.87393 | 28.52058 | 28.48871 | 35.1758 | 35.18483
3344.186 | -20.10125 | -13.31943 | 3.324933 |  | 29.32054 | 28.8779 | 28.46286 | 28.50315 | 35.17178 | 35.17291
3344.285 | -20.10112 | -9.933581 | 3.324947 |  | 29.28363 | 28.86102 | 28.48045 | 28.5038 | 35.16685 | 35.17752
3344.385 | -20.10099 | -15.92991 | 3.324906 |  | 29.27244 | 28.86106 | 28.52046 | 28.48621 | 35.17419 | 35.16112
3344.484375 | -20.10006 | -12.42444 | 3.324952 |  | 29.29233 | 28.87077 | 28.52784 | 28.50938 | 35.1812 | 35.17458
3344.584 | -20.10104 | -7.154721 | 3.324904 |  | 29.29282 | 28.88181 | 28.46298 | 28.48694 | 35.17371 | 35.15413
3344.684 | -20.10097 | -11.78304 | 3.324906 |  | 29.30914 | 28.88552 | 28.52184 | 28.47474 | 35.17582 | 35.1673
3344.783 | -20.10097 | -13.26293 | 3.324898 |  | 29.29638 | 28.87633 | 28.5173 | 28.48446 | 35.15952 | 35.17746
3344.883 | -20.10108 | -7.792246 | 3.324962 |  | 29.29976 | 28.86284 | 28.49308 | 28.47194 | 35.1807 | 35.16393
3344.982 | -20.10132 | -10.38404 | 3.324936 |  | 29.27883 | 28.85942 | 28.48876 | 28.45432 | 35.16944 | 35.17934
3345.082 | -20.10154 | -11.75661 | 3.324972 |  | 29.31775 | 28.86732 | 28.51853 | 28.49843 | 35.17999 | 35.17816
3345.182 | -20.10137 | -4.515306 | 3.324985 |  | 29.29526 | 28.88436 | 28.49415 | 28.48424 | 35.15736 | 35.15649
3345.28125 | -20.10123 | -7.214874 | 3.324965 |  | 29.30047 | 28.86913 | 28.48093 | 28.45487 | 35.18513 | 35.177
3345.381 | -20.10142 | -6.44474 | 3.324972 |  | 29.28289 | 28.87129 | 28.48323 | 28.4467 | 35.17426 | 35.16774
3345.48 | -20.1014 | -8.034451 | 3.32502 |  | 29.27519 | 28.8985 | 28.50243 | 28.49022 | 35.16553 | 35.12712
3345.58 | -20.1005 | -8.499037 | 3.325013 |  | 29.30317 | 28.85722 | 28.52303 | 28.47149 | 35.19524 | 35.14612
3345.68 | -20.10171 | -9.34026 | 3.324983 |  | 29.29016 | 28.8919 | 28.51215 | 28.47849 | 35.19131 | 35.14627
3345.779 | -20.10186 | -5.402098 | 3.32493 |  | 29.31216 | 28.86976 | 28.50921 | 28.50713 | 35.13846 | 35.15889
3345.879 | -20.10139 | -9.047016 | 3.324959 |  | 29.28071 | 28.86349 | 28.51719 | 28.48289 | 35.13902 | 35.16482
3345.979 | -20.10237 | -11.13822 | 3.324962 |  | 29.28813 | 28.83052 | 28.51977 | 28.47906 | 35.13638 | 35.15502
3346.078125 | -20.10121 | -12.00497 | 3.32498 |  | 29.27946 | 28.85238 | 28.51224 | 28.46314 | 35.13004 | 35.15054
3346.178 | -20.10172 | -9.547147 | 3.325006 |  | 29.27604 | 28.89198 | 28.50884 | 28.44816 | 35.13165 | 35.16656
3346.277 | -20.1015 | -13.99729 | 3.324954 |  | 29.26171875 | 28.86846 | 28.48734 | 28.46273 | 35.1178 | 35.13733
3346.377 | -20.10112 | -8.226984 | 3.324965 |  | 29.27565 | 28.86667 | 28.51269 | 28.48055 | 35.09488 | 35.16792
3346.477 | -20.10226 | -6.768971 | 3.324956 |  | 29.26247 | 28.87936 | 28.50313 | 28.4326 | 35.10852 | 35.13307
3346.576 | -20.10142 | -7.138772 | 3.324935 |  | 29.27379 | 28.89619 | 28.50933 | 28.45789 | 35.05873 | 35.12491
3346.676 | -20.10107 | -9.437324 | 3.324924 |  | 29.28631 | 28.87368 | 28.5345 | 28.47279 | 35.06409 | 35.12981
3346.775 | -20.10154 | -8.770179 | 3.325027 |  | 29.25938 | 28.89823 | 28.51008 | 28.45475 | 35.05222 | 35.18231
3346.875 | -20.10132 | -13.07768 | 3.32501 |  | 29.27968 | 28.88542 | 28.54186 | 28.48014 | 35.06351 | 35.13794
3346.975 | -20.10044 | -11.00562 | 3.324936 |  | 29.25009 | 28.88725 | 28.53955 | 28.49123 | 35.08876 | 35.1478
3347.074 | -20.10156 | -13.98088 | 3.324963 |  | 29.27739 | 28.86736 | 28.50914 | 28.48701 | 35.09342 | 35.13506
3347.174 | -20.10113 | -16.18419 | 3.324944 |  | 29.25991 | 28.87671 | 28.5019 | 28.47546 | 35.0808 | 35.15682
3347.273 | -20.10167 | -14.08205 | 3.324951 |  | 29.24213 | 28.8889 | 28.50932 | 28.44892 | 35.10403 | 35.14217
3347.373 | -20.10111 | -12.49188 | 3.324944 |  | 29.25813 | 28.87584 | 28.48622 | 28.46031 | 35.06574 | 35.12772
3347.473 | -20.10157 | -10.43508 | 3.32496 |  | 29.26812 | 28.87026 | 28.51397 | 28.44675 | 35.10079 | 35.18066
3347.572 | -20.10174 | -13.55412 | 3.32495 |  | 29.24274 | 28.88014 | 28.5072 | 28.48144 | 35.12111 | 35.19599
3347.671875 | -20.10105 | -11.44992 | 3.324947 |  | 29.25045 | 28.88626 | 28.49833 | 28.44357 | 35.10894 | 35.21424
3347.771 | -20.10131 | -7.104594 | 3.324975 |  | 29.27555 | 28.87967 | 28.50722 | 28.48409 | 35.0895 | 35.189
3347.871 | -20.10088 | -6.896795 | 3.32493 |  | 29.24197 | 28.87088 | 28.49865 | 28.47531 | 35.10225 | 35.21756
3347.971 | -20.10122 | -7.557332 | 3.32495 |  | 29.28669 | 28.88914 | 28.50456 | 28.47425 | 35.0807 | 35.26181
3348.07 | -20.1014 | -9.75882 | 3.32489 |  | 29.28419 | 28.88807 | 28.52731 | 28.50659 | 35.10939 | 35.24459
3348.17 | -20.10122 | -8.237009 | 3.324902 |  | 29.28848 | 28.89898 | 28.52917 | 28.50439 | 35.10211 | 35.27131
3348.27 | -20.1019 | -7.985918 | 3.324953 |  | 29.29817 | 28.88969 | 28.52675 | 28.52816 | 35.10056 | 35.23698
3348.369 | -20.10113 | -7.023707 | 3.324936 |  | 29.31881 | 28.89632 | 28.52295 | 28.51829 | 35.11019 | 35.27895
3348.46875 | -20.10115 | -11.51099 | 3.324935 |  | 29.29268 | 28.91126 | 28.5309 | 28.51406 | 35.08039 | 35.29052
3348.568 | -20.10184 | -14.95517 | 3.324963 |  | 29.30671 | 28.91443 | 28.5339 | 28.51891 | 35.07062 | 35.27366
3348.668 | -20.10172 | -13.09774 | 3.324963 |  | 29.29225 | 28.91456 | 28.53254 | 28.53377 | 35.09293 | 35.27085
3348.768 | -20.10172 | -15.97115 | 3.324952 |  | 29.28489 | 28.89241 | 28.52427 | 28.50438 | 35.07914 | 35.29422
3348.867 | -20.10123 | -9.23841 | 3.324952 |  | 29.3043 | 28.89121 | 28.52529 | 28.52366 | 35.08994 | 35.28476
3348.967 | -20.10102 | -12.63543 | 3.324956 |  | 29.28499 | 28.87888 | 28.54052 | 28.53553 | 35.10409 | 35.32367
3349.066 | -20.10131 | -11.42896 | 3.324942 |  | 29.28791 | 28.90249 | 28.52388 | 28.53181 | 35.0669 | 35.29886
3349.166 | -20.10131 | -15.4733 | 3.324976 |  | 29.29083 | 28.88226 | 28.54469 | 28.53891 | 35.10897 | 35.30217
3349.265625 | -20.10113 | -8.168198 | 3.324954 |  | 29.29649 | 28.89251 | 28.53139 | 28.53576 | 35.08461 | 35.29756
3349.365 | -20.10187 | -12.67485 | 3.32493 |  | 29.33212 | 28.87232 | 28.53612 | 28.52908 | 35.08621 | 35.27891
3349.465 | -20.10185 | -14.28643 | 3.324932 |  | 29.29528 | 28.89479 | 28.53507 | 28.57288 | 35.08592 | 35.30589
3349.564 | -20.10106 | -14.23995 | 3.32498 |  | 29.31232 | 28.91139 | 28.53982 | 28.56976 | 35.07624 | 35.28729
3349.664 | -20.10119 | -12.09155 | 3.324971 |  | 29.2931 | 28.90144 | 28.53082 | 28.56438 | 35.08268 | 35.29463
3349.764 | -20.10063 | -8.651924 | 3.324952 |  | 29.30309 | 28.92496 | 28.54483 | 28.53915 | 35.10257 | 35.28534
3349.863 | -20.10095 | -10.53328 | 3.324959 |  | 29.33502 | 28.87749 | 28.52169 | 28.54733 | 35.12508 | 35.27603
3349.963 | -20.10078 | -8.29944 | 3.324944 |  | 29.30382 | 28.87318 | 28.52555 | 28.53375 | 35.12868 | 35.26006
3350.0625 | -20.10095 | -10.55311 | 3.324969 |  | 29.32853 | 28.87573 | 28.53311 | 28.54639 | 35.11115 | 35.2392
3350.162 | -20.10082 | -12.04393 | 3.325005 |  | 29.34557 | 28.89762 | 28.55547 | 28.57443 | 35.12683 | 35.23101
3350.262 | -20.10119 | -5.294553 | 3.325013 |  | 29.31118 | 28.90356 | 28.53766 | 28.55259 | 35.09375 | 35.23426
3350.361 | -20.10063 | -12.65981 | 3.324995 |  | 29.31744 | 28.90307 | 28.53525 | 28.55333 | 35.11583 | 35.21994
3350.461 | -20.09993 | -7.722524 | 3.324958 |  | 29.32076 | 28.91421 | 28.55481 | 28.55003 | 35.12666 | 35.22108
3350.561 | -20.10041 | -9.961607 | 3.324963 |  | 29.32541 | 28.89825 | 28.53878 | 28.57109 | 35.10769 | 35.23379
3350.66 | -20.10071 | -10.73949 | 3.324919 |  | 29.33529 | 28.88239 | 28.52964 | 28.56162 | 35.15276 | 35.24243
3350.76 | -20.10077 | -10.66042 | 3.324912 |  | 29.29064 | 28.90325 | 28.50487 | 28.53792 | 35.13554 | 35.21917
3350.859375 | -20.10058 | -12.31735 | 3.32494 |  | 29.31813 | 28.91314 | 28.52536 | 28.51969 | 35.13711 | 35.2518
3350.959 | -20.10083 | -15.49905 | 3.324953 |  | 29.27727 | 28.90289 | 28.50901 | 28.57608 | 35.15825 | 35.20521
3351.059 | -20.10025 | -14.60679 | 3.324965 |  | 29.28666 | 28.86946 | 28.5518 | 28.57517 | 35.11631 | 35.20174
3351.158 | -20.1004 | -9.567654 | 3.324964 |  | 29.32141 | 28.907 | 28.49517 | 28.54909 | 35.12477 | 35.18272
3351.258 | -20.10112 | -6.109573 | 3.324977 |  | 29.2962 | 28.88419 | 28.53184 | 28.56534 | 35.11555 | 35.18492
3351.357 | -20.10059 | -9.796871 | 3.325007 |  | 29.30128 | 28.9068 | 28.53405 | 28.55439 | 35.10563 | 35.16768
3351.457 | -20.10109 | -10.71579 | 3.32495 |  | 29.30995 | 28.91072 | 28.51923 | 28.5358 | 35.07767 | 35.17174
3351.557 | -20.10125 | -10.21566 | 3.324963 |  | 29.29928 | 28.89964 | 28.53778 | 28.53993 | 35.05018 | 35.15738
3351.65625 | -20.10023 | -8.566708 | 3.324944 |  | 29.3255 | 28.87375 | 28.53238 | 28.53519 | 35.07496 | 35.17338
3351.756 | -20.10089 | -7.772651 | 3.324971 |  | 29.30337 | 28.85418 | 28.53468 | 28.54609 | 35.07338 | 35.15359
3351.855 | -20.10021 | -10.69118 | 3.324938 |  | 29.30679 | 28.89328 | 28.50342 | 28.52442 | 35.06459 | 35.11919
3351.955 | -20.10088 | -15.6508 | 3.324982 |  | 29.28019 | 28.88129 | 28.52424 | 28.53645 | 35.08279 | 35.10801
3352.055 | -20.10013 | -11.56225 | 3.324996 |  | 29.29745 | 28.90449 | 28.54351 | 28.53891 | 35.06852 | 35.14312
3352.154 | -20.10049 | -9.816466 | 3.325001 |  | 29.28838 | 28.84918 | 28.51268 | 28.51661 | 35.05897 | 35.14363
3352.254 | -20.10088 | -8.898914 | 3.32495 |  | 29.3203 | 28.8974 | 28.53596 | 28.54111 | 35.08311 | 35.15574
3352.354 | -20.10041 | -14.58628 | 3.324928 |  | 29.29615 | 28.90874 | 28.52978 | 28.52085 | 35.05705 | 35.14237
3352.453125 | -20.10086 | -8.522506 | 3.32497 |  | 29.29037 | 28.91615 | 28.51295 | 28.49745 | 35.07883 | 35.12367
3352.553 | -20.10171 | -11.96145 | 3.32492 |  | 29.3024 | 28.91992 | 28.5485 | 28.50518 | 35.04939 | 35.14004
3352.652 | -20.1017 | -9.507274 | 3.324969 |  | 29.30997 | 28.91124 | 28.53657 | 28.50775 | 35.05217 | 35.16667
3352.752 | -20.10115 | -10.05571 | 3.325028 |  | 29.26425 | 28.87068 | 28.56167 | 28.4825 | 35.07291 | 35.13618
3352.852 | -20.10095 | -6.105244 | 3.324913 |  | 29.29436 | 28.89543 | 28.53827 | 28.50355 | 35.09277 | 35.19312
3352.951 | -20.10151 | -13.70359 | 3.324923 |  | 29.28994 | 28.87712 | 28.54134 | 28.52209 | 35.10483 | 35.14941
3353.051 | -20.10168 | -17.18149 | 3.324948 |  | 29.3217 | 28.90537 | 28.53526 | 28.50463 | 35.09456 | 35.15724
3353.15 | -20.10113 | -8.850837 | 3.324947 |  | 29.26834 | 28.90161 | 28.50923 | 28.51372 | 35.09027 | 35.15213
3353.25 | -20.10075 | -10.90627 | 3.324962 |  | 29.29564 | 28.88562 | 28.50723 | 28.47709 | 35.0863 | 35.1501
3353.35 | -20.10119 | -8.458707 | 3.324916 |  | 29.30279 | 28.92424 | 28.51795 | 28.48945 | 35.09082 | 35.12894
3353.449 | -20.10135 | -9.647401 | 3.324942 |  | 29.28468 | 28.89129 | 28.5305 | 28.47315 | 35.09738 | 35.14906
3353.549 | -20.10115 | -11.48501 | 3.324949 |  | 29.2934 | 28.90609 | 28.51004 | 28.49451 | 35.12109 | 35.14578
3353.648 | -20.1013 | -14.29167 | 3.324993 |  | 29.3174 | 28.87033 | 28.52201 | 28.44768 | 35.12616 | 35.13236
3353.748 | -20.10046 | -15.20216 | 3.324979 |  | 29.32039 | 28.90821 | 28.52394 | 28.47973 | 35.11818 | 35.12231
3353.848 | -20.10084 | -11.24167 | 3.324948 |  | 29.31402 | 28.89689 | 28.53609 | 28.46153 | 35.11651 | 35.07729
3353.947 | -20.10073 | -5.48139 | 3.324959 |  | 29.30826 | 28.90885 | 28.50132 | 28.4657 | 35.07957 | 35.11529
3354.046875 | -20.09986 | -8.964763 | 3.324984 |  | 29.3314 | 28.87625 | 28.51597 | 28.48957 | 35.08602 | 35.10746
3354.146 | -20.10074 | -13.5842 | 3.324918 |  | 29.33279 | 28.91408 | 28.52526 | 28.45474 | 35.07976 | 35.08362
3354.246 | -20.10165 | -12.14737 | 3.324956 |  | 29.29761 | 28.89934 | 28.51928 | 28.44884 | 35.0491 | 35.09068
3354.346 | -20.10096 | -11.20658 | 3.324946 |  | 29.32956 | 28.90212 | 28.46796 | 28.45141 | 35.05049 | 35.09952
3354.445 | -20.10036 | -12.23031 | 3.324934 |  | 29.31319 | 28.93793 | 28.50906 | 28.4445 | 35.07598 | 35.09047
3354.545 | -20.10048 | -9.408615 | 3.324979 |  | 29.33158 | 28.88895 | 28.5115 | 28.46851 | 35.06181 | 35.07116
3354.645 | -20.10069 | -12.09497 | 3.324934 |  | 29.34304 | 28.89703 | 28.49478 | 28.45853 | 35.05237 | 35.0908
3354.744 | -20.10141 | -13.76215 | 3.324954 |  | 29.31908 | 28.88922 | 28.48795 | 28.44707 | 35.05387 | 35.08553
3354.84375 | -20.1013 | -12.23715 | 3.324986 |  | 29.37214 | 28.89921 | 28.51805 | 28.45717 | 35.05853 | 35.08822
3354.943 | -20.10117 | -13.30462 | 3.324943 |  | 29.32913 | 28.8931 | 28.5275 | 28.44806 | 35.08588 | 35.10071
3355.043 | -20.10021 | -11.32734 | 3.324959 |  | 29.3216 | 28.92578 | 28.52103 | 28.4397 | 35.07693 | 35.07049
3355.143 | -20.10103 | -8.811647 | 3.324994 |  | 29.33363 | 28.88602 | 28.47845 | 28.44416 | 35.0718 | 35.09012
3355.242 | -20.10067 | -12.45907 | 3.324954 |  | 29.34285 | 28.8743 | 28.49105 | 28.44644 | 35.08884 | 35.10815
3355.342 | -20.10054 | -4.219556 | 3.324986 |  | 29.35527 | 28.8678 | 28.47829 | 28.45657 | 35.06254 | 35.08816
3355.441 | -20.10063 | -11.42327 | 3.324973 |  | 29.30844 | 28.92556 | 28.47688 | 28.43274 | 35.06923 | 35.07391
3355.541 | -20.10087 | -10.03178 | 3.324951 |  | 29.34135 | 28.88538 | 28.47793 | 28.39526 | 35.09748 | 35.0816
3355.640625 | -20.09983 | -6.705401 | 3.324949 |  | 29.34203 | 28.88925 | 28.49887 | 28.46626 | 35.09006 | 35.10502
3355.74 | -20.10091 | -7.876323 | 3.324949 |  | 29.31539 | 28.88948 | 28.52534 | 28.45481 | 35.10823 | 35.05296
3355.84 | -20.10053 | -8.017362 | 3.324976 |  | 29.31623 | 28.88783 | 28.49686 | 28.45324 | 35.07315 | 35.07881
3355.939 | -20.1008 | -12.77988 | 3.324956 |  | 29.33938 | 28.88417 | 28.4984 | 28.46479 | 35.10495 | 35.09479
3356.039 | -20.10128 | -10.27148 | 3.324956 |  | 29.31143 | 28.89796 | 28.50412 | 28.47047 | 35.10291 | 35.08805
3356.139 | -20.10113 | -11.97352 | 3.324939 |  | 29.31903 | 28.86179 | 28.48718 | 28.44014 | 35.09928 | 35.07073
3356.238 | -20.10064 | -9.270537 | 3.324935 |  | 29.32409 | 28.9029 | 28.51208 | 28.45133 | 35.08215 | 35.07864
3356.338 | -20.1009 | -9.280335 | 3.32494 |  | 29.28466 | 28.90316 | 28.44867 | 28.44271 | 35.11547 | 35.08165
3356.4375 | -20.10162 | -13.99387 | 3.324951 |  | 29.33094 | 28.89586 | 28.47054 | 28.47328 | 35.12437 | 35.09306
3356.537 | -20.10124 | -14.35159 | 3.324971 |  | 29.31757 | 28.88506 | 28.49923 | 28.46237 | 35.09056 | 35.11187
3356.637 | -20.10021 | -12.67667 | 3.324916 |  | 29.33758 | 28.91902 | 28.5015 | 28.47133 | 35.12067 | 35.07065
3356.736 | -20.10063 | -12.87125 | 3.324923 |  | 29.32235 | 28.90267 | 28.49035 | 28.46743 | 35.10376 | 35.115
3356.836 | -20.10004 | -12.13165 | 3.324949 |  | 29.32663 | 28.88953 | 28.51205 | 28.44445 | 35.10383 | 35.09638
3356.936 | -20.10053 | -17.53079 | 3.324895 |  | 29.31199 | 28.88861 | 28.50476 | 28.47268 | 35.0946 | 35.10508
3357.035 | -20.10067 | -13.51197 | 3.324976 |  | 29.31462 | 28.89889 | 28.50734 | 28.45848 | 35.09483 | 35.12927
3357.135 | -20.10039 | -7.614978 | 3.324924 |  | 29.29218 | 28.89408 | 28.49711 | 28.45484 | 35.08963 | 35.1203
3357.234375 | -20.10081 | -8.508607 | 3.324986 |  | 29.27262 | 28.88663 | 28.52164 | 28.47465 | 35.09955 | 35.1155
3357.334 | -20.10106 | -13.63523 | 3.324976 |  | 29.30285 | 28.92101 | 28.46887 | 28.49142 | 35.10825 | 35.14619
3357.434 | -20.10079 | -17.04205 | 3.324913 |  | 29.30809 | 28.90625 | 28.52072 | 28.46943 | 35.14977 | 35.14352
3357.533 | -20.10034 | -9.17803 | 3.324931 |  | 29.28867 | 28.8908 | 28.48491 | 28.50474 | 35.1391 | 35.13677
3357.633 | -20.10049 | -11.2419 | 3.324914 |  | 29.3029 | 28.91228 | 28.46083 | 28.5026 | 35.12048 | 35.10242
3357.732 | -20.10058 | -16.25346 | 3.324926 |  | 29.31139 | 28.91494 | 28.49994 | 28.48792 | 35.14603 | 35.13522
3357.832 | -20.10102 | -13.34905 | 3.324953 |  | 29.26334 | 28.90749 | 28.51932 | 28.51891 | 35.15748 | 35.14315
3357.932 | -20.10102 | -8.793191 | 3.324983 |  | 29.29251 | 28.87584 | 28.47317 | 28.48768 | 35.15542 | 35.12757
3358.03125 | -20.10057 | -13.02574 | 3.324865 |  | 29.32905 | 28.90528 | 28.50307 | 28.49489 | 35.11986 | 35.13831
3358.131 | -20.10049 | -14.94287 | 3.32493 |  | 29.27607 | 28.89602 | 28.48196 | 28.48785 | 35.13367 | 35.13023
3358.23 | -20.10102 | -13.97838 | 3.324886 |  | 29.28387 | 28.87666 | 28.49834 | 28.48236 | 35.16006 | 35.13339
3358.33 | -20.10017 | -10.74928 | 3.324859 |  | 29.30638 | 28.85917 | 28.49438 | 28.45602 | 35.1273 | 35.10786
3358.43 | -20.10013 | -10.16234 | 3.324894 |  | 29.28752 | 28.89042 | 28.48521 | 28.47165 | 35.11507 | 35.14873
3358.529 | -20.10116 | -9.383551 | 3.324937 |  | 29.29117 | 28.89741 | 28.49557 | 28.49306 | 35.13105 | 35.12744
3358.629 | -20.10063 | -11.84912 | 3.325068 |  | 29.2712 | 28.86401 | 28.48539 | 28.47883 | 35.11944 | 35.1205
3358.729 | -20.10178 | -10.47359 | 3.325077 |  | 29.26719 | 28.89411 | 28.50923 | 28.46701 | 35.13481 | 35.13808
3358.828125 | -20.10002 | -12.79857 | 3.325117 |  | 29.33941 | 28.90707 | 28.48197 | 28.49055 | 35.14872 | 35.15289
3358.928 | -20.10051 | -8.709342 | 3.325089 |  | 29.29354 | 28.84863 | 28.48652 | 28.4784 | 35.17324 | 35.14365
3359.027 | -20.10123 | -14.32539 | 3.325055 |  | 29.26904 | 28.87527 | 28.48144 | 28.46528 | 35.16553 | 35.13642
3359.127 | -20.10092 | -8.346149 | 3.325089 |  | 29.26993 | 28.88333 | 28.49065 | 28.45528 | 35.1603 | 35.17463
3359.227 | -20.10078 | -13.59855 | 3.325067 |  | 29.27956 | 28.86863 | 28.5116 | 28.47219 | 35.16751 | 35.11561
3359.326 | -20.10031 | -15.57743 | 3.325042 |  | 29.28541 | 28.87709 | 28.47149 | 28.50306 | 35.18409 | 35.15612
3359.426 | -20.10013 | -14.23106 | 3.325056 |  | 29.28672 | 28.90417 | 28.49559 | 28.49794 | 35.18871 | 35.15067
3359.525 | -20.10054 | -14.89365 | 3.325073 |  | 29.31587 | 28.85461 | 28.49873 | 28.48422 | 35.18407 | 35.14527
3359.625 | -20.10071 | -8.296706 | 3.325004 |  | 29.28117 | 28.86181 | 28.50174 | 28.48558 | 35.15976 | 35.17497
3359.725 | -20.10085 | -12.92161 | 3.325089 |  | 29.29933 | 28.88863 | 28.48398 | 28.47995 | 35.17048 | 35.17201
3359.824 | -20.10044 | -9.044738 | 3.325062 |  | 29.31519 | 28.90042 | 28.52935 | 28.51535 | 35.14898 | 35.1615
3359.924 | -20.10084 | -15.50885 | 3.325126 |  | 29.27763 | 28.86936 | 28.51856 | 28.49884 | 35.18701 | 35.16996
3360.023 | -20.10078 | -8.1723 | 3.325015 |  | 29.27667 | 28.90156 | 28.47714 | 28.49628 | 35.16163 | 35.13917
3360.123 | -20.10094 | -10.27513 | 3.325083 |  | 29.29337 | 28.90314 | 28.4797 | 28.49959 | 35.1523 | 35.12505
3360.223 | -20.10044 | -10.18649 | 3.325066 |  | 29.28865 | 28.89369 | 28.51706 | 28.50114 | 35.14678 | 35.17443
3360.322 | -20.10102 | -5.105893 | 3.325046 |  | 29.30455 | 28.87436 | 28.48458 | 28.49001 | 35.11466 | 35.14019
3360.421875 | -20.10076 | -11.57638 | 3.325083 |  | 29.27822 | 28.90205 | 28.48992 | 28.48247 | 35.11445 | 35.13061
3360.521 | -20.10076 | -13.17429 | 3.325076 |  | 29.30434 | 28.87236 | 28.50528 | 28.52834 | 35.12175 | 35.16244
3360.621 | -20.10112 | -10.477 | 3.325036 |  | 29.28653 | 28.87598 | 28.48366 | 28.47153 | 35.11404 | 35.15407
3360.721 | -20.10174 | -11.33554 | 3.325067 |  | 29.29256 | 28.91064 | 28.50939 | 28.52293 | 35.09152 | 35.15766
3360.82 | -20.10079 | -15.64875 | 3.325095 |  | 29.29113 | 28.85334 | 28.49895 | 28.51342 | 35.10618 | 35.14954
3360.92 | -20.10071 | -13.17839 | 3.325052 |  | 29.29176 | 28.86582 | 28.49657 | 28.52683 | 35.13858 | 35.14252
3361.02 | -20.10056 | -8.978889 | 3.325059 |  | 29.28977 | 28.88204 | 28.45911 | 28.50074 | 35.08086 | 35.17251
3361.119 | -20.1004 | -10.279 | 3.325039 |  | 29.29298 | 28.85341 | 28.51909 | 28.50195 | 35.10587 | 35.15433
3361.21875 | -20.1006 | -11.73952 | 3.32508 |  | 29.3165 | 28.89667 | 28.4612 | 28.51413 | 35.13029 | 35.16712
3361.318 | -20.10105 | -17.3002 | 3.325061 |  | 29.31415 | 28.87543 | 28.52293 | 28.50806 | 35.10402 | 35.17305
3361.418 | -20.10109 | -11.50757 | 3.325038 |  | 29.28997 | 28.88984 | 28.48096 | 28.49834 | 35.1292 | 35.16593
3361.518 | -20.10053 | -14.97613 | 3.325101 |  | 29.31126 | 28.865 | 28.48333 | 28.5032 | 35.15281 | 35.18364
3361.617 | -20.10125 | -15.20261 | 3.325073 |  | 29.27672 | 28.88099 | 28.48839 | 28.52839 | 35.13967 | 35.18921
3361.717 | -20.1014 | -10.7862 | 3.325089 |  | 29.29198 | 28.88606 | 28.49694 | 28.49316 | 35.16413 | 35.18607
3361.816 | -20.10093 | -11.22162 | 3.325101 |  | 29.2816 | 28.8866 | 28.47672 | 28.51305 | 35.17773 | 35.14368
3361.916 | -20.10106 | -9.757453 | 3.325068 |  | 29.29605 | 28.86581 | 28.50208 | 28.4942 | 35.15987 | 35.16455
3362.015625 | -20.0996 | -14.42724 | 3.32507 |  | 29.2809 | 28.93015 | 28.49221 | 28.49946 | 35.13697 | 35.16866
3362.115 | -20.10054 | -11.47613 | 3.325107 |  | 29.26996 | 28.89389 | 28.49122 | 28.49565 | 35.11414 | 35.14996
3362.215 | -20.10107 | -11.26423 | 3.325103 |  | 29.25488 | 28.88303 | 28.48783 | 28.51861 | 35.09376 | 35.14429
3362.314 | -20.10115 | -6.838465 | 3.325087 |  | 29.29265 | 28.84385 | 28.4558 | 28.51115 | 35.05488 | 35.13551
3362.414 | -20.10067 | -10.21042 | 3.325087 |  | 29.284 | 28.86498 | 28.50397 | 28.4857 | 35.05479 | 35.11192
3362.514 | -20.10095 | -10.68002 | 3.325067 |  | 29.27671 | 28.86902 | 28.46486 | 28.4888 | 35.02433 | 35.14613
3362.613 | -20.10027 | -5.073994 | 3.32505 |  | 29.29556 | 28.87034 | 28.48102 | 28.48651 | 35.01578 | 35.12904
3362.713 | -20.10183 | -4.943436 | 3.325094 |  | 29.26337 | 28.89768 | 28.48999 | 28.48546 | 35.0274 | 35.13559
3362.8125 | -20.10083 | -6.896339 | 3.325045 |  | 29.29164 | 28.88227 | 28.49596 | 28.47773 | 35.02037 | 35.1774
3362.912 | -20.10044 | -4.047074 | 3.325091 |  | 29.26846 | 28.86605 | 28.47822 | 28.50551 | 35.03535 | 35.14743
3363.012 | -20.10107 | -5.546555 | 3.325048 |  | 29.27486 | 28.8836 | 28.50006 | 28.48632 | 35.05637 | 35.14755
3363.111 | -20.10038 | -6.0558 | 3.325095 |  | 29.25168 | 28.85843 | 28.50455 | 28.50516 | 35.00474 | 35.1659
3363.211 | -20.10082 | -6.253119 | 3.325053 |  | 29.2604 | 28.85936 | 28.52228 | 28.50297 | 35.00282 | 35.1646
3363.311 | -20.1015 | -3.063445 | 3.325079 |  | 29.22608 | 28.88266 | 28.48069 | 28.49118 | 34.9959 | 35.15302
3363.41 | -20.10106 | -0.9533253 | 3.325062 |  | 29.25723 | 28.90083 | 28.50451 | 28.45804 | 35.02684 | 35.16655
3363.51 | -20.10171 | -5.804937 | 3.325163 |  | 29.25717 | 28.8879 | 28.54538 | 28.48832 | 35.02373 | 35.17849
3363.609375 | -20.10189 | 2.142702 | 3.325147 |  | 29.24979 | 28.88782 | 28.51979 | 28.49577 | 35.01349 | 35.12736
3363.709 | -20.10063 | -5.172881 | 3.325151 |  | 29.22267 | 28.89725 | 28.51085 | 28.46709 | 35.04823 | 35.12531
3363.809 | -20.10092 | -1.271859 | 3.325153 |  | 29.23601 | 28.90161 | 28.51385 | 28.43128 | 35.04178 | 35.12352
3363.908 | -20.101 | -3.31727 | 3.325141 |  | 29.22453 | 28.86836 | 28.52379 | 28.48737 | 35.04414 | 35.13508
3364.008 | -20.09986 | -8.842863 | 3.325131 |  | 29.24928 | 28.8734 | 28.51027 | 28.48212 | 35.04273 | 35.12754
3364.107 | -20.10085 | -5.801291 | 3.325167 |  | 29.19007 | 28.89325 | 28.51719 | 28.45382 | 35.08689 | 35.13501
3364.207 | -20.10028 | -4.095834 | 3.325167 |  | 29.25235 | 28.8989 | 28.50742 | 28.4554 | 35.06123 | 35.12474
3364.307 | -20.10085 | 0.9335022 | 3.325119 |  | 29.2463 | 28.90146 | 28.49124 | 28.44029 | 35.05875 | 35.11332
3364.40625 | -20.10119 | -4.183556 | 3.325181 |  | 29.2531 | 28.90412 | 28.51003 | 28.45197 | 35.06139 | 35.1127
3364.506 | -20.1013 | -4.613965 | 3.325174 |  | 29.25097 | 28.87917 | 28.52729 | 28.4266 | 35.0697 | 35.12098
3364.605 | -20.09938 | -1.989815 | 3.325154 |  | 29.27377 | 28.87142 | 28.48862 | 28.47439 | 35.10106 | 35.13313
3364.705 | -20.10093 | -4.110188 | 3.325148 |  | 29.21912 | 28.85536 | 28.52762 | 28.44985 | 35.07388 | 35.10678
3364.805 | -20.10083 | -6.579855 | 3.325206 |  | 29.26341 | 28.87034 | 28.50609 | 28.46705 | 35.10594 | 35.13006
3364.904 | -20.10022 | -4.058239 | 3.325149 |  | 29.2713 | 28.90153 | 28.51091 | 28.45117 | 35.05453 | 35.11911
3365.004 | -20.10014 | -8.875673 | 3.325176 |  | 29.27601 | 28.85318 | 28.50448 | 28.47264 | 35.05797 | 35.07756
3365.104 | -20.10094 | -3.222256 | 3.325179 |  | 29.24023 | 28.8964 | 28.49085 | 28.46838 | 35.05843 | 35.118
3365.203125 | -20.10063 | -1.990043 | 3.325169 |  | 29.28802 | 28.86727 | 28.52061 | 28.44924 | 35.07621 | 35.11129
3365.303 | -20.10113 | -11.56499 | 3.325158 |  | 29.26614 | 28.88377 | 28.51748 | 28.45776 | 35.04104 | 35.10549
3365.402 | -20.10088 | -16.5205 | 3.325187 |  | 29.2868 | 28.87256 | 28.52582 | 28.44856 | 35.05714 | 35.12521
3365.502 | -20.10083 | -14.44068 | 3.325157 |  | 29.29265 | 28.90168 | 28.49546 | 28.46582 | 35.06012 | 35.09963
3365.602 | -20.10034 | -13.12804 | 3.325148 |  | 29.28105 | 28.88039 | 28.54716 | 28.46605 | 35.07163 | 35.11803
3365.701 | -20.10086 | -9.674288 | 3.325206 |  | 29.28953 | 28.88058 | 28.52279 | 28.46293 | 35.06068 | 35.11756
3365.801 | -20.10134 | -11.12638 | 3.325173 |  | 29.27257 | 28.89071 | 28.5073 | 28.48335 | 35.06024 | 35.10214
3365.9 | -20.10062 | -4.876448 | 3.325188 |  | 29.28359 | 28.87099 | 28.50694 | 28.49966 | 35.05242 | 35.12767
3366 | -20.10088 | -8.151566 | 3.32519 |  | 29.25653 | 28.89185 | 28.51324 | 28.49362 | 35.05047 | 35.12897
3366.1 | -20.10145 | -5.272679 | 3.32515 |  | 29.29554 | 28.88415 | 28.52798 | 28.47527 | 35.0289 | 35.10178
3366.199 | -20.10065 | -4.270139 | 3.325148 |  | 29.27408 | 28.88852 | 28.51403 | 28.50038 | 35.04337 | 35.12479
3366.299 | -20.10174 | -2.057259 | 3.325162 |  | 29.28865 | 28.87724 | 28.53231 | 28.4979 | 35.0317 | 35.10919
3366.398 | -20.10132 | -4.780295 | 3.325211 |  | 29.24823 | 28.90066 | 28.53181 | 28.50889 | 35.03395 | 35.09506
3366.498 | -20.10123 | -3.398612 | 3.325186 |  | 29.29121 | 28.86756 | 28.5421 | 28.51805 | 35.04652 | 35.09761
3366.598 | -20.10082 | 0.8929443 | 3.325156 |  | 29.28218 | 28.85491 | 28.48219 | 28.52264 | 35.04616 | 35.15893
3366.697 | -20.1011 | -5.788304 | 3.325168 |  | 29.22588 | 28.89578 | 28.52801 | 28.52042 | 35.03532 | 35.12792
3366.796875 | -20.1015 | -0.5598278 | 3.32522 |  | 29.24471 | 28.88017 | 28.50193 | 28.50881 | 35.06694 | 35.12127
3366.896 | -20.10113 | -5.872153 | 3.325217 |  | 29.27918 | 28.8848 | 28.53381 | 28.5159 | 35.04772 | 35.08222
3366.996 | -20.10016 | -5.701949 | 3.325211 |  | 29.24491 | 28.87659 | 28.5182 | 28.53674 | 35.0433 | 35.08908
3367.096 | -20.10153 | -1.847637 | 3.325204 |  | 29.28202 | 28.86218 | 28.53657 | 28.51313 | 35.02874 | 35.08723
3367.195 | -20.10105 | -8.448226 | 3.325183 |  | 29.28225 | 28.90579 | 28.52435 | 28.53565 | 35.03935 | 35.06594
3367.295 | -20.09965 | -1.048794 | 3.325166 |  | 29.28982 | 28.87789 | 28.54214 | 28.5001 | 35.01189 | 35.09076
3367.395 | -20.1007 | -7.556193 | 3.325204 |  | 29.29403 | 28.88851 | 28.52064 | 28.54327 | 35.01955 | 35.07768
3367.494 | -20.10057 | -2.194653 | 3.325209 |  | 29.30151 | 28.88012 | 28.49841 | 28.51513 | 35.00149 | 35.08514
3367.59375 | -20.10058 | 0.92097 | 3.32521 |  | 29.28042 | 28.88853 | 28.52088 | 28.50644 | 34.99031 | 35.07947
3367.693 | -20.1011 | -7.611333 | 3.325193 |  | 29.27347 | 28.87831 | 28.54593 | 28.48889 | 34.98045 | 35.06147
3367.793 | -20.10068 | -2.957722 | 3.325198 |  | 29.28292 | 28.87266 | 28.55345 | 28.48313 | 34.99481 | 35.07871
3367.893 | -20.10065 | -7.031226 | 3.325237 |  | 29.29553 | 28.91264 | 28.54643 | 28.47289 | 34.96741 | 35.06934
3367.992 | -20.10127 | -1.615458 | 3.325217 |  | 29.26477 | 28.86463 | 28.52767 | 28.48847 | 34.93087 | 35.08878
3368.092 | -20.10114 | -8.266858 | 3.325197 |  | 29.27522 | 28.90301 | 28.51099 | 28.48233 | 34.95558 | 35.11386
3368.191 | -20.1015 | -9.313601 | 3.325219 |  | 29.26525 | 28.89574 | 28.51583 | 28.49497 | 34.92145 | 35.09826
3368.291 | -20.10129 | -7.608599 | 3.325269 |  | 29.29405 | 28.89124 | 28.5145 | 28.49492 | 34.91468 | 35.11856
3368.390625 | -20.10071 | -5.720405 | 3.325231 |  | 29.2765 | 28.89588 | 28.54264 | 28.47437 | 34.90996 | 35.10456
3368.49 | -20.10069 | -6.285473 | 3.325206 |  | 29.26787 | 28.86319 | 28.50702 | 28.50039 | 34.91953 | 35.08853
3368.59 | -20.10109 | -5.04369 | 3.325182 |  | 29.27385 | 28.91432 | 28.54443 | 28.51917 | 34.93222 | 35.11392
3368.689 | -20.10086 | -2.110348 | 3.325188 |  | 29.29559 | 28.88152 | 28.53264 | 28.5055 | 34.92224 | 35.12306
3368.789 | -20.10089 | -4.352621 | 3.325217 |  | 29.27144 | 28.92752 | 28.51785 | 28.51917 | 34.9194 | 35.1413
3368.889 | -20.10053 | -11.77188 | 3.32516 |  | 29.3051 | 28.91518 | 28.52899 | 28.51199 | 34.89465 | 35.13769
3368.988 | -20.1011 | -6.240587 | 3.325217 |  | 29.28737 | 28.90278 | 28.54836 | 28.50168 | 34.92188 | 35.1385
3369.088 | -20.10084 | -2.219943 | 3.325188 |  | 29.29278 | 28.90047 | 28.54389 | 28.52723 | 34.91237 | 35.14612
3369.1875 | -20.10073 | -2.34549 | 3.325193 |  | 29.27602 | 28.91259 | 28.52102 | 28.53813 | 34.92465 | 35.15239
3369.287 | -20.10019 | -8.229034 | 3.325214 |  | 29.27381 | 28.89225 | 28.51145 | 28.5162 | 34.91747 | 35.13305
3369.387 | -20.10091 | -4.747941 | 3.325226 |  | 29.26955 | 28.91025 | 28.5356 | 28.5125 | 34.9137 | 35.15133
3369.486 | -20.10139 | -7.756473 | 3.325204 |  | 29.24407 | 28.92145 | 28.54117 | 28.5342 | 34.90378 | 35.14384
3369.586 | -20.10074 | -10.77116 | 3.325207 |  | 29.26779 | 28.90144 | 28.5377 | 28.53922 | 34.93407 | 35.15083
3369.686 | -20.10102 | -9.176207 | 3.325191 |  | 29.25439 | 28.89696 | 28.52188 | 28.52561 | 34.94615 | 35.18474
3369.785 | -20.10077 | -13.19958 | 3.325227 |  | 29.26525 | 28.92149 | 28.55362 | 28.51905 | 34.93158 | 35.19495
3369.885 | -20.10064 | -3.224762 | 3.325234 |  | 29.24279 | 28.90355 | 28.53933 | 28.54086 | 34.94297 | 35.18061
3369.984375 | -20.09978 | -8.159768 | 3.325204 |  | 29.33326 | 28.86575 | 28.53072 | 28.53173 | 34.94786 | 35.18364
3370.084 | -20.10113 | -7.719106 | 3.325212 |  | 29.2702 | 28.89895 | 28.53246 | 28.54775 | 34.95459 | 35.18452
3370.184 | -20.10142 | -10.117 | 3.325136 |  | 29.29004 | 28.92023 | 28.52422 | 28.55475 | 34.96665 | 35.16035
3370.283 | -20.10181 | -11.64063 | 3.325094 |  | 29.28819 | 28.9059 | 28.50723 | 28.53939 | 35.00204 | 35.14847
3370.383 | -20.10085 | -7.534547 | 3.325127 |  | 29.33421 | 28.89989 | 28.53201 | 28.55269 | 34.99579 | 35.16115
3370.482 | -20.10093 | -7.824828 | 3.325145 |  | 29.28601 | 28.90715 | 28.525 | 28.55372 | 35.01839 | 35.17569
3370.582 | -20.10063 | -9.579046 | 3.325125 |  | 29.31703 | 28.87759 | 28.52269 | 28.51076 | 35.00503 | 35.1640625
3370.682 | -20.10039 | -8.191895 | 3.325124 |  | 29.3056 | 28.90891 | 28.49875 | 28.55327 | 35.00846 | 35.15424
3370.78125 | -20.10049 | -11.03364 | 3.325123 |  | 29.30275 | 28.89545 | 28.53226 | 28.54775 | 35.00841 | 35.14179
3370.881 | -20.10089 | -4.779156 | 3.325083 |  | 29.3 | 28.9027 | 28.51665 | 28.55442 | 35.02776 | 35.13708
3370.98 | -20.10064 | -5.004044 | 3.325146 |  | 29.32715 | 28.86413 | 28.55441 | 28.55476 | 34.9747 | 35.14215
3371.08 | -20.1009 | -12.24261 | 3.325167 |  | 29.29639 | 28.89888 | 28.52644 | 28.55702 | 35.01213 | 35.1127
3371.18 | -20.10042 | -10.21612 | 3.325131 |  | 29.29344 | 28.90151 | 28.52826 | 28.53102 | 35.02404 | 35.1002
3371.279 | -20.10077 | -12.53859 | 3.325096 |  | 29.3245 | 28.91644 | 28.51329 | 28.56126 | 35.02266 | 35.15652
3371.379 | -20.1004 | -5.371566 | 3.325121 |  | 29.29593 | 28.91558 | 28.55635 | 28.52625 | 35.01369 | 35.13053
3371.479 | -20.10049 | -6.911605 | 3.325108 |  | 29.31954 | 28.9168 | 28.51595 | 28.53841 | 35.01008 | 35.12647
3371.578125 | -20.1015 | -7.421534 | 3.325141 |  | 29.30141 | 28.88666 | 28.5251 | 28.53132 | 35.00217 | 35.12767
3371.678 | -20.10068 | -3.803502 | 3.325102 |  | 29.30058 | 28.89026 | 28.50844 | 28.52838 | 35.02845 | 35.17542
3371.777 | -20.10049 | -10.88713 | 3.325102 |  | 29.29882 | 28.88706 | 28.52455 | 28.55331 | 35.02455 | 35.14943
3371.877 | -20.10054 | -10.61645 | 3.325093 |  | 29.31888 | 28.8855 | 28.51957 | 28.54979 | 35.04012 | 35.15036
3371.977 | -20.10095 | -1.770167 | 3.325152 |  | 29.28668 | 28.90726 | 28.5047 | 28.498 | 35.02897 | 35.17366
3372.076 | -20.10113 | -5.188147 | 3.325069 |  | 29.32252 | 28.89328 | 28.50582 | 28.54338 | 35.03471 | 35.15427
3372.176 | -20.10114 | -8.893901 | 3.325112 |  | 29.30365 | 28.89276 | 28.54313 | 28.5513 | 35.05737 | 35.12292
3372.275 | -20.10075 | -4.354216 | 3.325136 |  | 29.28953 | 28.89933 | 28.51343 | 28.52377 | 35.03657 | 35.1683
3372.375 | -20.10066 | -8.751267 | 3.325114 |  | 29.26755 | 28.91632 | 28.50811 | 28.56191 | 35.03764 | 35.15519
3372.475 | -20.10067 | -12.61925 | 3.325083 |  | 29.28309 | 28.90604 | 28.55277 | 28.54062 | 35.01553 | 35.10744
3372.574 | -20.10067 | -7.712726 | 3.325115 |  | 29.29081 | 28.92999 | 28.51701 | 28.52751 | 35.01783 | 35.13491
3372.674 | -20.10083 | -8.803445 | 3.325153 |  | 29.29312 | 28.91207 | 28.52955 | 28.5473 | 35.01665 | 35.15434
3372.773 | -20.10031 | -6.563222 | 3.325132 |  | 29.29175 | 28.89651 | 28.50094 | 28.54726 | 35.00996 | 35.12471
3372.873 | -20.10033 | -4.979208 | 3.325023 |  | 29.30078 | 28.88988 | 28.50263 | 28.51045 | 35.00216 | 35.12758
3372.973 | -20.10022 | -5.734304 | 3.324932 |  | 29.28368 | 28.91477 | 28.52678 | 28.548 | 35.00053 | 35.15308
3373.072 | -20.10044 | -6.51264 | 3.324975 |  | 29.30099 | 28.88569 | 28.51976 | 28.51602 | 35.00473 | 35.0863
3373.171875 | -20.09946 | -6.982011 | 3.324974 |  | 29.29126 | 28.92232 | 28.51733 | 28.54868 | 34.96601 | 35.11979
3373.271 | -20.10087 | -5.608986 | 3.324971 |  | 29.28704 | 28.90733 | 28.49724 | 28.54542 | 34.98164 | 35.11249
3373.371 | -20.10004 | -9.411577 | 3.324958 |  | 29.25854 | 28.8803 | 28.49792 | 28.52017 | 34.98768 | 35.10169
3373.471 | -20.10078 | -7.740296 | 3.324951 |  | 29.25172 | 28.91436 | 28.53654 | 28.52232 | 34.97369 | 35.0878
3373.57 | -20.10013 | -7.832119 | 3.324957 |  | 29.28872 | 28.88443 | 28.52267 | 28.51365 | 34.97752 | 35.10307
3373.67 | -20.10081 | -14.73484 | 3.324983 |  | 29.27157 | 28.9013 | 28.5025 | 28.51983 | 34.96011 | 35.07269
3373.77 | -20.10062 | -7.033961 | 3.325003 |  | 29.27067 | 28.90802 | 28.49247 | 28.55663 | 34.96234 | 35.06036
3373.869 | -20.10027 | -5.593264 | 3.324984 |  | 29.28902 | 28.90351 | 28.47886 | 28.52929 | 34.93744 | 35.0528
3373.96875 | -20.10099 | -4.429862 | 3.324993 |  | 29.23658 | 28.91014 | 28.49425 | 28.53361 | 34.93459 | 35.0435
3374.068 | -20.10041 | -6.450209 | 3.324957 |  | 29.28218 | 28.90161 | 28.52517 | 28.56747 | 34.94556 | 35.03622
3374.168 | -20.1016 | -7.14424 | 3.324967 |  | 29.2021 | 28.92626 | 28.48025 | 28.52378 | 34.94687 | 35.08904
3374.268 | -20.1005 | -5.780329 | 3.324987 |  | 29.24027 | 28.89371 | 28.51056 | 28.51254 | 34.96861 | 35.08715
3374.367 | -20.09976 | -3.836312 | 3.324955 |  | 29.21911 | 28.9161 | 28.48628 | 28.53178 | 34.9767 | 35.09231
3374.467 | -20.10024 | -12.52082 | 3.325014 |  | 29.21803 | 28.91899 | 28.49145 | 28.55059 | 34.95409 | 35.11766
3374.566 | -20.09971 | -9.441881 | 3.325072 |  | 29.2255 | 28.9256 | 28.47855 | 28.51978 | 34.97446 | 35.11156
3374.666 | -20.10134 | -5.07126 | 3.325075 |  | 29.25327 | 28.88502 | 28.50163 | 28.54318 | 34.98179 | 35.12888
3374.765625 | -20.10105 | -11.29134 | 3.325054 |  | 29.21884 | 28.87827 | 28.50298 | 28.54697 | 34.96968 | 35.12659
3374.865 | -20.10033 | -1.123984 | 3.324957 |  | 29.21801 | 28.91511 | 28.47028 | 28.54891 | 34.99255 | 35.13281
3374.965 | -20.10049 | -5.479339 | 3.324955 |  | 29.2037 | 28.93031 | 28.4793 | 28.54773 | 35.00085 | 35.13085
3375.064 | -20.10015 | -5.293414 | 3.325034 |  | 29.19374 | 28.89978 | 28.48073 | 28.5406 | 35.00687 | 35.12442
3375.164 | -20.10062 | -9.851783 | 3.324983 |  | 29.24554 | 28.89106 | 28.47985 | 28.54052 | 34.98692 | 35.13045
3375.264 | -20.09947 | -10.69551 | 3.324947 |  | 29.21286 | 28.87841 | 28.52378 | 28.53967 | 34.99209 | 35.11653
3375.363 | -20.09985 | -10.58432 | 3.325047 |  | 29.2431 | 28.89154 | 28.50228 | 28.54844 | 34.99466 | 35.12266
3375.463 | -20.10061 | -11.33053 | 3.324985 |  | 29.2154 | 28.88926 | 28.49312 | 28.54021 | 35.01942 | 35.14191
3375.5625 | -20.10085 | -10.77526 | 3.324982 |  | 29.22253 | 28.89972 | 28.48765 | 28.53884 | 35.01581 | 35.11859
3375.662 | -20.09994 | -7.294849 | 3.324958 |  | 29.2165 | 28.88639 | 28.48473 | 28.52584 | 35.03261 | 35.13751
3375.762 | -20.10016 | -7.24176 | 3.324987 |  | 29.22681 | 28.89557 | 28.50864 | 28.5692 | 35.02272 | 35.12133
3375.861 | -20.10004 | -7.579206 | 3.324997 |  | 29.211 | 28.90532 | 28.48038 | 28.53953 | 35.04582 | 35.14972
3375.961 | -20.10001 | -13.22283 | 3.324934 |  | 29.23497 | 28.8666 | 28.47262 | 28.54346 | 35.06328 | 35.1031
3376.061 | -20.09994 | -6.130079 | 3.325052 |  | 29.21365 | 28.89776 | 28.50734 | 28.54503 | 35.03961 | 35.11673
3376.16 | -20.09926 | -8.378504 | 3.325072 |  | 29.21722 | 28.87761 | 28.5037 | 28.52582 | 35.04126 | 35.11947
3376.26 | -20.10074 | -4.826093 | 3.325046 |  | 29.21032 | 28.88518 | 28.46856 | 28.5505 | 35.08718 | 35.08656
3376.359375 | -20.09943 | -7.522471 | 3.325061 |  | 29.20473 | 28.896 | 28.46992 | 28.50932 | 35.04373 | 35.11371
3376.459 | -20.10047 | -10.29062 | 3.325159 |  | 29.24238 | 28.90339 | 28.51435 | 28.52481 | 35.07491 | 35.09687
3376.559 | -20.09919 | -8.768811 | 3.325088 |  | 29.2313 | 28.89704 | 28.4904 | 28.53973 | 35.0695 | 35.0862
3376.658 | -20.10017 | -9.613907 | 3.325114 |  | 29.23951 | 28.92918 | 28.48674 | 28.50975 | 35.06962 | 35.11431
3376.758 | -20.10083 | -8.160224 | 3.325111 |  | 29.24718 | 28.88217 | 28.49491 | 28.54382 | 35.07182 | 35.09932
3376.857 | -20.10058 | -8.214224 | 3.325114 |  | 29.22216 | 28.90474 | 28.48134 | 28.53792 | 35.05095 | 35.06466
3376.957 | -20.10008 | -14.24245 | 3.325087 |  | 29.23524 | 28.89913 | 28.48149 | 28.53201 | 35.03518 | 35.10304
3377.057 | -20.09976 | -8.423846 | 3.325111 |  | 29.27166 | 28.86572 | 28.47594 | 28.53883 | 35.02889 | 35.09277
3377.15625 | -20.10039 | -11.70079 | 3.325093 |  | 29.24854 | 28.89769 | 28.47625 | 28.51903 | 35.0365 | 35.08509
3377.256 | -20.10084 | -8.386935 | 3.325083 |  | 29.23559 | 28.89804 | 28.47791 | 28.54184 | 35.01325 | 35.11075
3377.355 | -20.1007 | -11.18038 | 3.325047 |  | 29.22085 | 28.87475 | 28.49139 | 28.50914 | 35.01544 | 35.06787
3377.455 | -20.09955 | -7.022568 | 3.325021 |  | 29.24392 | 28.88624 | 28.5056 | 28.53739 | 35.00593 | 35.07138
3377.555 | -20.10053 | -5.996103 | 3.325067 |  | 29.22423 | 28.89814 | 28.47484 | 28.54506 | 35.00389 | 35.04822
3377.654 | -20.09941 | -7.343381 | 3.325065 |  | 29.23916 | 28.89746 | 28.49509 | 28.55384 | 35.01551 | 35.06547
3377.754 | -20.10005 | -15.23337 | 3.325115 |  | 29.25034 | 28.89161 | 28.48219 | 28.55088 | 35.01479 | 35.0447
3377.854 | -20.10018 | -6.217574 | 3.32497 |  | 29.23818 | 28.88656 | 28.50206 | 28.54674 | 35.03066 | 35.03801
3377.953125 | -20.09972 | -6.70449 | 3.32497 |  | 29.22829 | 28.8916 | 28.47232 | 28.53589 | 34.99869 | 35.02494
3378.053 | -20.10072 | -9.109903 | 3.324945 |  | 29.26227 | 28.90206 | 28.48608 | 28.526 | 35.01785 | 35.02432
3378.152 | -20.10025 | -9.313145 | 3.32498 |  | 29.23482 | 28.90258 | 28.48446 | 28.52943 | 35.03149 | 35.00776
3378.252 | -20.09978 | -9.610945 | 3.324965 |  | 29.25 | 28.91657 | 28.48573 | 28.5396 | 35.02343 | 35.05926
3378.352 | -20.10056 | -11.95689 | 3.324975 |  | 29.25592 | 28.88459 | 28.47099 | 28.51417 | 35.02541 | 35.0443
3378.451 | -20.09994 | -11.12387 | 3.324991 |  | 29.24533 | 28.89207 | 28.46378 | 28.52282 | 35.04319 | 35.05449
3378.551 | -20.09928 | -14.08843 | 3.324979 |  | 29.23976 | 28.86367 | 28.47424 | 28.53653 | 35.01325 | 35.04486
3378.65 | -20.1005 | -15.47353 | 3.32502 |  | 29.25274 | 28.90062 | 28.47061 | 28.51673 | 35.00104 | 35.03952
3378.75 | -20.09939 | -11.09995 | 3.324992 |  | 29.24504 | 28.89159 | 28.48485 | 28.52005 | 35.02513 | 35.07146
3378.85 | -20.09983 | -18.90495 | 3.324976 |  | 29.25239 | 28.89533 | 28.488 | 28.53285 | 35.00451 | 35.04974
3378.949 | -20.10033 | -13.95217 | 3.325065 |  | 29.22804 | 28.88429 | 28.50727 | 28.50638 | 35.01607 | 35.04053
3379.049 | -20.10057 | -9.775681 | 3.325026 |  | 29.23743 | 28.87478 | 28.456 | 28.52283 | 35.03148 | 35.0552
3379.148 | -20.09999 | -14.63937 | 3.324992 |  | 29.25117 | 28.86952 | 28.50864 | 28.49829 | 35.02281 | 35.06854
3379.248 | -20.10041 | -13.45842 | 3.32499 |  | 29.25454 | 28.86165 | 28.50289 | 28.52886 | 35.00284 | 35.09441
3379.348 | -20.10038 | -13.40852 | 3.325031 |  | 29.25072 | 28.89809 | 28.49986 | 28.5155 | 35.02715 | 35.05518
3379.447 | -20.10014 | -16.03062 | 3.32501 |  | 29.26472 | 28.86839 | 28.50381 | 28.53986 | 35.01557 | 35.0835
3379.546875 | -20.10077 | -11.94709 | 3.325078 |  | 29.2598 | 28.89962 | 28.51337 | 28.513 | 34.98464 | 35.08442
3379.646 | -20.10023 | -12.04074 | 3.32502 |  | 29.24535 | 28.86048 | 28.50684 | 28.53286 | 35.02767 | 35.10589
3379.746 | -20.10042 | -4.958246 | 3.325047 |  | 29.26235 | 28.88691 | 28.49429 | 28.5028 | 35.02112 | 35.09921
3379.846 | -20.10032 | -10.01857 | 3.325052 |  | 29.24271 | 28.87445 | 28.50556 | 28.54156 | 35.02819 | 35.08361
3379.945 | -20.09967 | -14.89183 | 3.325099 |  | 29.24734 | 28.88317 | 28.48274 | 28.50467 | 35.03005 | 35.08581
3380.045 | -20.10013 | -11.69213 | 3.325109 |  | 29.2776 | 28.86926 | 28.5126 | 28.50972 | 35.04985 | 35.10024
3380.145 | -20.10088 | -8.966813 | 3.325112 |  | 29.25991 | 28.8715 | 28.50762 | 28.52129 | 35.05317 | 35.08562
3380.244 | -20.10017 | -10.90855 | 3.325135 |  | 29.25781 | 28.87713 | 28.5145 | 28.5222 | 35.01815 | 35.09771
3380.34375 | -20.10059 | -8.785444 | 3.325086 |  | 29.27188 | 28.87476 | 28.48497 | 28.53701 | 35.06054 | 35.0678
3380.443 | -20.10065 | -11.05278 | 3.325103 |  | 29.27513 | 28.9087 | 28.52749 | 28.51153 | 35.06783 | 35.05957
3380.543 | -20.10004 | -12.2711 | 3.325095 |  | 29.2571 | 28.86975 | 28.48321 | 28.51225 | 35.02694 | 35.06495
3380.643 | -20.10005 | -13.84873 | 3.325064 |  | 29.27028 | 28.90586 | 28.49351 | 28.52319 | 35.06683 | 35.05949
3380.742 | -20.09978 | -11.46542 | 3.324977 |  | 29.28596 | 28.87472 | 28.48565 | 28.53937 | 35.0748 | 35.08348
3380.842 | -20.09992 | -10.7142 | 3.325016 |  | 29.27419 | 28.85539 | 28.50556 | 28.52634 | 35.04687 | 35.08195
3380.941 | -20.09973 | -9.183043 | 3.325018 |  | 29.29306 | 28.87526 | 28.50524 | 28.53307 | 35.06801 | 35.05201
3381.041 | -20.1003 | -13.06265 | 3.325009 |  | 29.25791 | 28.84328 | 28.49204 | 28.54153 | 35.06441 | 35.07217
3381.140625 | -20.10043 | -12.74594 | 3.325055 |  | 29.25883 | 28.8786 | 28.5181 | 28.52927 | 35.09314 | 35.05547
3381.24 | -20.09941 | -9.581553 | 3.32505 |  | 29.25179 | 28.88531 | 28.50411 | 28.50015 | 35.04281 | 35.05362
3381.34 | -20.10004 | -10.81878 | 3.325025 |  | 29.27057 | 28.88324 | 28.52367 | 28.50537 | 35.07232 | 35.06302
3381.439 | -20.09978 | -10.58159 | 3.325033 |  | 29.29166 | 28.87292 | 28.48123 | 28.51134 | 35.09045 | 35.05252
3381.539 | -20.09979 | -10.52986 | 3.325035 |  | 29.25127 | 28.89788 | 28.50992 | 28.50457 | 35.06293 | 35.04705
3381.639 | -20.09957 | -15.34092 | 3.324991 |  | 29.26986 | 28.88566 | 28.47981 | 28.54268 | 35.12037 | 35.08045
3381.738 | -20.09955 | -12.43743 | 3.325047 |  | 29.27416 | 28.86812 | 28.48236 | 28.52867 | 35.06799 | 35.06761
3381.838 | -20.09971 | -10.07758 | 3.325038 |  | 29.26183 | 28.88383 | 28.50113 | 28.53355 | 35.0771 | 35.05938
3381.9375 | -20.10004 | -11.14574 | 3.325003 |  | 29.29456 | 28.86669 | 28.51377 | 28.49375 | 35.083 | 35.03129
3382.037 | -20.10011 | -10.27012 | 3.324998 |  | 29.29316 | 28.90779 | 28.48977 | 28.51356 | 35.05416 | 35.03354
3382.137 | -20.09999 | -11.20316 | 3.325012 |  | 29.27277 | 28.88846 | 28.4681 | 28.53295 | 35.00659 | 35.02472
3382.236 | -20.09963 | -7.543889 | 3.325056 |  | 29.29973 | 28.87681 | 28.49714 | 28.53329 | 35.04065 | 35.04202
3382.336 | -20.10131 | -10.20974 | 3.325099 |  | 29.27318 | 28.87863 | 28.48787 | 28.53379 | 35.0188 | 35.04149
3382.436 | -20.10087 | -11.57547 | 3.32503 |  | 29.27388 | 28.88399 | 28.51752 | 28.54064 | 35.04901 | 35.01624
3382.535 | -20.1006 | -5.428301 | 3.325082 |  | 29.2672 | 28.8779 | 28.48984 | 28.53016 | 35.00813 | 35.01085
3382.635 | -20.09997 | -10.32161 | 3.325039 |  | 29.26071 | 28.90104 | 28.51349 | 28.54426 | 35.00214 | 35.03066
3382.734375 | -20.09971 | -4.506648 | 3.324953 |  | 29.26971 | 28.87939 | 28.49266 | 28.51825 | 34.9664 | 35.01004
3382.834 | -20.10039 | -4.65156 | 3.324976 |  | 29.2882 | 28.86218 | 28.50208 | 28.53168 | 34.99796 | 35.00005
3382.934 | -20.09994 | -9.345728 | 3.325043 |  | 29.2944 | 28.90198 | 28.48162 | 28.52025 | 34.98811 | 35.01925
3383.033 | -20.09991 | -5.737266 | 3.324988 |  | 29.30567 | 28.87013 | 28.50513 | 28.52647 | 34.97444 | 35.04857
3383.133 | -20.10027 | -8.130831 | 3.324985 |  | 29.27875 | 28.87696 | 28.49193 | 28.52825 | 34.98966 | 35.03284
3383.232 | -20.09996 | -12.15307 | 3.325 |  | 29.30141 | 28.86464 | 28.49842 | 28.51886 | 34.98363 | 35.017
3383.332 | -20.10045 | -3.728084 | 3.325003 |  | 29.32078 | 28.87227 | 28.49551 | 28.54629 | 34.98023 | 34.99208
3383.432 | -20.09934 | -8.712305 | 3.325 |  | 29.28897 | 28.88901 | 28.52419 | 28.53295 | 34.97617 | 35.02238
3383.53125 | -20.0993 | -12.94986 | 3.324999 |  | 29.30709 | 28.89489 | 28.499 | 28.48915 | 34.97173 | 35.01473
3383.631 | -20.09944 | -5.667544 | 3.324997 |  | 29.29906 | 28.87019 | 28.49944 | 28.51257 | 34.97712 | 35.00021
3383.73 | -20.10046 | -10.65495 | 3.325044 |  | 29.2861 | 28.8628 | 28.50066 | 28.51228 | 34.93387 | 35.00903
3383.83 | -20.10008 | -3.906262 | 3.325007 |  | 29.28878 | 28.89836 | 28.51778 | 28.53094 | 34.97605 | 35.0067
3383.93 | -20.09977 | -2.279413 | 3.324945 |  | 29.31767 | 28.87589 | 28.4968 | 28.52148 | 34.94027 | 35.04848
3384.029 | -20.09992 | -4.166923 | 3.325021 |  | 29.30701 | 28.87486 | 28.5136 | 28.51202 | 34.93028 | 35.05018
3384.129 | -20.10024 | 2.142247 | 3.324976 |  | 29.31183 | 28.90959 | 28.54995 | 28.55412 | 34.98856 | 35.04429
3384.229 | -20.10034 | -2.753797 | 3.324993 |  | 29.29087 | 28.89316 | 28.52657 | 28.5244 | 35.01389 | 35.06158
3384.328125 | -20.10103 | -7.461635 | 3.325011 |  | 29.33063 | 28.91249 | 28.5153 | 28.5273 | 34.98986 | 35.07771
3384.428 | -20.1001 | -7.21419 | 3.324993 |  | 29.30514 | 28.87875 | 28.55976 | 28.5128 | 34.98911 | 35.02067
3384.527 | -20.10132 | -4.663864 | 3.325063 |  | 29.28031 | 28.90598 | 28.50296 | 28.56081 | 35.01047 | 35.05305
3384.627 | -20.09995 | -6.610387 | 3.325003 |  | 29.29687 | 28.89579 | 28.54883 | 28.53959 | 35.0233 | 35.06198
3384.727 | -20.10004 | -4.358089 | 3.325041 |  | 29.34113 | 28.89365 | 28.51722 | 28.51625 | 34.98752 | 35.05149
3384.826 | -20.1006 | -8.342504 | 3.32504 |  | 29.31528 | 28.90454 | 28.54186 | 28.52288 | 35.00342 | 35.03687
3384.926 | -20.10082 | -4.471103 | 3.325094 |  | 29.30317 | 28.908 | 28.51963 | 28.52082 | 35.00132 | 35.03653
3385.025 | -20.10074 | -9.013978 | 3.325094 |  | 29.32564 | 28.91689 | 28.54582 | 28.53903 | 35.00593 | 35.04384
3385.125 | -20.10038 | -10.75134 | 3.325089 |  | 29.32998 | 28.89149 | 28.53177 | 28.53589 | 35.00524 | 35.03176
3385.225 | -20.10063 | -11.14141 | 3.325062 |  | 29.30626 | 28.88612 | 28.53662 | 28.51615 | 35.00368 | 35.0215
3385.324 | -20.10072 | -8.567847 | 3.325054 |  | 29.30553 | 28.86184 | 28.51283 | 28.5225 | 35.02213 | 35.03172
3385.424 | -20.10021 | -10.75156 | 3.325108 |  | 29.28702 | 28.90645 | 28.53302 | 28.54701 | 35.0044 | 35.04041
3385.523 | -20.10035 | -12.39436 | 3.325096 |  | 29.32162 | 28.89489 | 28.52434 | 28.52477 | 34.97575 | 35.06605
3385.623 | -20.10022 | -7.512902 | 3.3251 |  | 29.31726 | 28.89275 | 28.54226 | 28.51361 | 35.00383 | 35.03841
3385.723 | -20.10025 | -9.172334 | 3.325059 |  | 29.30028 | 28.90021 | 28.52488 | 28.51591 | 35.01767 | 35.04644
3385.822 | -20.10073 | -13.71156 | 3.325123 |  | 29.30857 | 28.90448 | 28.51043 | 28.5207 | 35.02435 | 35.05449
3385.921875 | -20.10002 | -10.06642 | 3.32509 |  | 29.31429 | 28.89565 | 28.54112 | 28.52498 | 35.0011 | 35.03645
3386.021 | -20.09987 | -6.46912 | 3.32506 |  | 29.32357 | 28.89223 | 28.49862 | 28.51488 | 35.01261 | 35.0188
3386.121 | -20.10057 | -10.21406 | 3.325096 |  | 29.28789 | 28.90792 | 28.5403 | 28.51933 | 35.00986 | 35.03053
3386.221 | -20.10074 | -10.95822 | 3.325104 |  | 29.2901 | 28.8735 | 28.5266 | 28.52712 | 34.98034 | 35.04716
3386.32 | -20.10005 | -7.295533 | 3.325157 |  | 29.27048 | 28.89713 | 28.54293 | 28.51242 | 35.00328 | 35.04693
3386.42 | -20.1003 | -8.568987 | 3.325158 |  | 29.28646 | 28.89982 | 28.52809 | 28.51782 | 34.98783 | 35.06491
3386.52 | -20.10012 | -7.867208 | 3.325179 |  | 29.30579 | 28.9002 | 28.51782 | 28.52559 | 35.00185 | 35.03223
3386.619 | -20.10049 | -7.048088 | 3.325207 |  | 29.2836 | 28.8931 | 28.52219 | 28.51317 | 35.01071 | 35.05428
3386.71875 | -20.10034 | -10.51164 | 3.325209 |  | 29.27036 | 28.9302 | 28.51239 | 28.51649 | 35.03213 | 35.06684
3386.818 | -20.09963 | -7.763765 | 3.325241 |  | 29.30346 | 28.88717 | 28.53218 | 28.54279 | 35.02744 | 35.05604
3386.918 | -20.10065 | -8.283263 | 3.325132 |  | 29.28648 | 28.91662 | 28.50976 | 28.53557 | 35.04311 | 35.03374
3387.018 | -20.10061 | -13.99319 | 3.325124 |  | 29.29902 | 28.88908 | 28.55282 | 28.53416 | 35.04165 | 35.03889
3387.117 | -20.10028 | -14.35775 | 3.325057 |  | 29.28866 | 28.90528 | 28.53889 | 28.53391 | 35.04406 | 35.02462
3387.217 | -20.10001 | -9.046561 | 3.325122 |  | 29.32973 | 28.89388 | 28.55744 | 28.50767 | 35.01394 | 35.04992
3387.316 | -20.10036 | -9.713022 | 3.325097 |  | 29.28959 | 28.89023 | 28.52573 | 28.53358 | 35.02357 | 35.03605
3387.416 | -20.09995 | -10.87096 | 3.325131 |  | 29.33415 | 28.9017 | 28.51728 | 28.54238 | 35.07361 | 35.02333
3387.515625 | -20.09995 | -1.839207 | 3.325147 |  | 29.29256 | 28.88216 | 28.50266 | 28.51418 | 35.06469 | 35.04086
3387.615 | -20.10079 | -12.29502 | 3.325147 |  | 29.31104 | 28.89745 | 28.51497 | 28.52444 | 35.05186 | 35.05234
3387.715 | -20.10125 | -11.40663 | 3.325167 |  | 29.3066 | 28.91221 | 28.52747 | 28.51996 | 35.0405 | 35.03325
3387.814 | -20.10077 | -4.418469 | 3.325214 |  | 29.27426 | 28.89549 | 28.51712 | 28.56271 | 35.02847 | 35.03975
3387.914 | -20.1009 | -6.223726 | 3.325175 |  | 29.29803 | 28.88005 | 28.55474 | 28.51911 | 35.02462 | 35.04368
3388.014 | -20.10001 | -11.09698 | 3.325215 |  | 29.31445 | 28.90045 | 28.51159 | 28.54689 | 35.04009 | 35.04817
3388.113 | -20.09941 | -13.98453 | 3.325223 |  | 29.31496 | 28.86438 | 28.51572 | 28.5211 | 35.03914 | 35.02699
3388.213 | -20.10062 | -12.42079 | 3.325234 |  | 29.2886 | 28.89549 | 28.5019 | 28.5281 | 35.02538 | 35.05758
3388.3125 | -20.09993 | -8.467593 | 3.325197 |  | 29.30891 | 28.90745 | 28.54503 | 28.53611 | 35.04236 | 35.02896
3388.412 | -20.10016 | -8.014172 | 3.325218 |  | 29.29039 | 28.88353 | 28.52552 | 28.51464 | 35.03349 | 35.03735
3388.512 | -20.09977 | -11.02886 | 3.325242 |  | 29.314 | 28.92188 | 28.52717 | 28.53286 | 35.05417 | 35.05116
3388.611 | -20.10041 | -10.90422 | 3.325244 |  | 29.30167 | 28.91458 | 28.52382 | 28.50278 | 35.02869 | 35.04598
3388.711 | -20.10076 | -10.41002 | 3.325254 |  | 29.32786 | 28.86946 | 28.52792 | 28.51654 | 35.01045 | 35.0099
3388.811 | -20.1004 | -9.630996 | 3.325212 |  | 29.32649 | 28.89263 | 28.54162 | 28.53444 | 35.05777 | 35.01009
3388.91 | -20.10006 | -9.37626 | 3.32525 |  | 29.31305 | 28.90691 | 28.52262 | 28.51582 | 35.01832 | 35.02869
3389.01 | -20.09927 | -7.125556 | 3.32523 |  | 29.29113 | 28.90021 | 28.53582 | 28.50866 | 35.04018 | 35.04645
3389.109375 | -20.09994 | -9.788896 | 3.325255 |  | 29.31063 | 28.92615 | 28.53292 | 28.53848 | 35.02298 | 35.03992
3389.209 | -20.10028 | -2.896658 | 3.325201 |  | 29.33954 | 28.9084 | 28.5374 | 28.53436 | 35.01508 | 35.05271
3389.309 | -20.10011 | -9.855429 | 3.32518 |  | 29.32646 | 28.90614 | 28.54984 | 28.52757 | 35.01014 | 35.04282
3389.408 | -20.10026 | -7.737106 | 3.32526 |  | 29.31607 | 28.89757 | 28.52763 | 28.54393 | 35.00976 | 35.01165
3389.508 | -20.09962 | -10.15551 | 3.325201 |  | 29.30965 | 28.88684 | 28.52652 | 28.50332 | 35.00584 | 35.02456
3389.607 | -20.10011 | -7.315128 | 3.325211 |  | 29.28753 | 28.91404 | 28.53417 | 28.55343 | 35.00856 | 35.02834
3389.707 | -20.10036 | -5.053032 | 3.325232 |  | 29.31603 | 28.92558 | 28.54134 | 28.53144 | 34.97381 | 35.02145
3389.807 | -20.09991 | -10.83291 | 3.32519 |  | 29.31429 | 28.91007 | 28.51105 | 28.54144 | 34.99092 | 35.04685
3389.90625 | -20.10068 | -7.897057 | 3.325255 |  | 29.28881 | 28.92087 | 28.53298 | 28.51577 | 35.00479 | 35.06475
3390.006 | -20.1004 | -11.26309 | 3.325225 |  | 29.31408 | 28.90955 | 28.50244 | 28.52798 | 34.98971 | 35.03781
3390.105 | -20.09952 | -10.58432 | 3.325268 |  | 29.31595 | 28.91133 | 28.53401 | 28.5262 | 34.97345 | 35.07942
3390.205 | -20.09974 | -8.498126 | 3.325249 |  | 29.30141 | 28.91492 | 28.51506 | 28.51974 | 34.9882 | 35.0496
3390.305 | -20.10027 | -7.547535 | 3.325255 |  | 29.30338 | 28.93336 | 28.53108 | 28.53594 | 35.01825 | 35.05466
3390.404 | -20.10031 | -7.844651 | 3.325227 |  | 29.33271 | 28.89373 | 28.53252 | 28.53876 | 35.00536 | 35.03716
3390.504 | -20.09984 | -9.83515 | 3.325224 |  | 29.31197 | 28.93781 | 28.52835 | 28.53368 | 34.99691 | 35.09582
3390.604 | -20.10049 | -4.867562 | 3.32526 |  | 29.30871 | 28.95467 | 28.53094 | 28.50895 | 35.01363 | 35.03965
3390.703125 | -20.09999 | -3.610057 | 3.325216 |  | 29.3301 | 28.90941 | 28.52435 | 28.53163 | 35.02379 | 35.03622
3390.803 | -20.10062 | -7.751688 | 3.325163 |  | 29.3413 | 28.90387 | 28.51208 | 28.52975 | 35.02581 | 35.07047
3390.902 | -20.10093 | -8.852432 | 3.325251 |  | 29.32422 | 28.92805 | 28.52298 | 28.53674 | 34.99663 | 35.05902
3391.002 | -20.10044 | -11.52922 | 3.325255 |  | 29.31031 | 28.89546 | 28.51686 | 28.54368 | 35.02638 | 35.06236
3391.102 | -20.10077 | -12.4757 | 3.325223 |  | 29.31207 | 28.92079 | 28.53004 | 28.53763 | 34.98782 | 35.03003
3391.201 | -20.09979 | -11.66387 | 3.325217 |  | 29.31051 | 28.91966 | 28.54877 | 28.53687 | 35.01333 | 35.03299
3391.301 | -20.10036 | -7.708625 | 3.325267 |  | 29.30762 | 28.93363 | 28.54536 | 28.55071 | 35.02835 | 35.04287
3391.4 | -20.09992 | -6.600818 | 3.325227 |  | 29.31354 | 28.91391 | 28.51378 | 28.53314 | 35.01389 | 35.05793
3391.5 | -20.10019 | -6.403955 | 3.32525 |  | 29.28841 | 28.90113 | 28.55295 | 28.51719 | 35.01645 | 35.05211
3391.6 | -20.10053 | -11.0382 | 3.325181 |  | 29.28896 | 28.90916 | 28.52835 | 28.54091 | 34.99059 | 35.04688
3391.699 | -20.09997 | -0.1184816 | 3.325187 |  | 29.29906 | 28.89544 | 28.52496 | 28.51665 | 35.03251 | 35.04607
3391.799 | -20.09978 | -8.538455 | 3.325232 |  | 29.31009 | 28.93361 | 28.53713 | 28.53928 | 35.00313 | 35.04796
3391.898 | -20.09969 | -6.763275 | 3.325248 |  | 29.28051 | 28.88108 | 28.52822 | 28.51083 | 34.99821 | 35.04114
3391.998 | -20.09985 | -4.890575 | 3.325232 |  | 29.27938 | 28.91272 | 28.51692 | 28.53938 | 34.99789 | 35.03508
3392.098 | -20.10014 | -3.327067 | 3.32523 |  | 29.27146 | 28.9098 | 28.49807 | 28.51587 | 34.99628 | 35.04942
3392.197 | -20.10002 | -4.111099 | 3.325203 |  | 29.26118 | 28.91253 | 28.50368 | 28.54207 | 34.98455 | 35.0387
3392.296875 | -20.09938 | -0.6525631 | 3.325221 |  | 29.29501 | 28.91106 | 28.56287 | 28.52228 | 34.98828 | 35.05518
3392.396 | -20.10096 | 0.234458 | 3.325199 |  | 29.27945 | 28.9025 | 28.52486 | 28.54759 | 34.94582 | 35.04172
3392.496 | -20.09938 | -5.920002 | 3.3252 |  | 29.30345 | 28.90627 | 28.52141 | 28.54451 | 35.00603 | 35.07766
3392.596 | -20.09982 | -3.881655 | 3.325199 |  | 29.31059 | 28.89669 | 28.50354 | 28.53651 | 34.99586 | 35.06072
3392.695 | -20.09908 | -3.778894 | 3.325255 |  | 29.3114 | 28.91713 | 28.54469 | 28.53932 | 34.99253 | 35.08326
3392.795 | -20.09846 | -0.1656466 | 3.325188 |  | 29.30581 | 28.92505 | 28.51719 | 28.55394 | 35.00438 | 35.09515
3392.895 | -20.10048 | -2.498149 | 3.325219 |  | 29.29164 | 28.90022 | 28.52213 | 28.56191 | 35.00846 | 35.06573
3392.994 | -20.09984 | -2.505668 | 3.325209 |  | 29.30129 | 28.90935 | 28.54291 | 28.53851 | 35.00762 | 35.06797
3393.09375 | -20.10001 | 3.455347 | 3.325231 |  | 29.29289 | 28.91783 | 28.51591 | 28.57847 | 34.99681 | 35.04708
3393.193 | -20.10028 | -1.188011 | 3.325194 |  | 29.31226 | 28.89926 | 28.5231 | 28.54978 | 34.97349 | 35.0763
3393.293 | -20.09952 | -4.952778 | 3.325182 |  | 29.29709 | 28.91513 | 28.52674 | 28.5651 | 35.00187 | 35.06111
3393.393 | -20.09973 | -4.048668 | 3.325229 |  | 29.29687 | 28.9061 | 28.53284 | 28.56383 | 35.02909 | 35.0654
3393.492 | -20.09969 | -7.669207 | 3.325142 |  | 29.30499 | 28.92512 | 28.49459 | 28.59274 | 35.04473 | 35.06439
3393.592 | -20.10039 | -7.292343 | 3.325154 |  | 29.3102 | 28.91331 | 28.52293 | 28.58337 | 35.03414 | 35.09394
3393.691 | -20.09929 | -7.203937 | 3.32511 |  | 29.31253 | 28.90783 | 28.52728 | 28.59664 | 35.02221 | 35.06173
3393.791 | -20.10012 | -4.857308 | 3.325139 |  | 29.29325 | 28.91495 | 28.51433 | 28.5764 | 35.03448 | 35.08206
3393.890625 | -20.09919 | -12.64363 | 3.325112 |  | 29.3172 | 28.92612 | 28.54389 | 28.6003 | 35.05955 | 35.0485
3393.99 | -20.09995 | -9.613907 | 3.325207 |  | 29.31854 | 28.87137 | 28.51525 | 28.60067 | 35.03986 | 35.10051
3394.09 | -20.10016 | -10.28356 | 3.325242 |  | 29.32053 | 28.91518 | 28.52423 | 28.57068 | 35.01902 | 35.10661
3394.189 | -20.09952 | -11.43808 | 3.325223 |  | 29.29787 | 28.94031 | 28.52606 | 28.57704 | 35.03695 | 35.11656
3394.289 | -20.10035 | -13.43108 | 3.325192 |  | 29.31265 | 28.9038 | 28.52667 | 28.57384 | 35.04758 | 35.13699
3394.389 | -20.10015 | -13.73868 | 3.325197 |  | 29.30764 | 28.89633 | 28.51823 | 28.55924 | 35.03357 | 35.09945
3394.488 | -20.10049 | -10.11244 | 3.325196 |  | 29.27767 | 28.92328 | 28.51111 | 28.58044 | 35.02349 | 35.10647
3394.588 | -20.09967 | -7.940121 | 3.325211 |  | 29.27959 | 28.90924 | 28.49228 | 28.58449 | 34.99035 | 35.08423
3394.6875 | -20.10041 | -7.473711 | 3.325195 |  | 29.29197 | 28.91636 | 28.49182 | 28.59171 | 35.01875 | 35.15085
3394.787 | -20.10054 | -9.031978 | 3.325219 |  | 29.29408 | 28.91353 | 28.50734 | 28.57371 | 35.02029 | 35.13803
3394.887 | -20.09977 | -10.51688 | 3.325242 |  | 29.30638 | 28.92159 | 28.49107 | 28.60618 | 35.00164 | 35.15448
3394.986 | -20.10008 | -14.93899 | 3.325222 |  | 29.28855 | 28.89682 | 28.49414 | 28.60021 | 34.96904 | 35.15635
3395.086 | -20.1001 | -9.442792 | 3.325263 |  | 29.30119 | 28.90557 | 28.47462 | 28.60042 | 34.96127 | 35.16798
3395.186 | -20.1001 | -9.482438 | 3.325169 |  | 29.31335 | 28.88033 | 28.53836 | 28.60337 | 34.9842 | 35.15462
3395.285 | -20.09942 | -9.327956 | 3.325187 |  | 29.31124 | 28.89142 | 28.49888 | 28.5901 | 34.97377 | 35.16241
3395.385 | -20.09922 | -8.039463 | 3.325216 |  | 29.30229 | 28.92473 | 28.49822 | 28.59569 | 34.97661 | 35.16219
3395.484375 | -20.10034 | -8.431138 | 3.325208 |  | 29.28682 | 28.89372 | 28.50917 | 28.62577 | 34.96469 | 35.14343
3395.584 | -20.09961 | -9.004181 | 3.32524 |  | 29.31456 | 28.93038 | 28.49655 | 28.61157 | 34.97672 | 35.16021
3395.684 | -20.10037 | -10.41503 | 3.325212 |  | 29.29121 | 28.90998 | 28.50501 | 28.61127 | 34.98045 | 35.18128
3395.783 | -20.10021 | -11.92431 | 3.32522 |  | 29.29304 | 28.94399 | 28.48481 | 28.60951 | 34.98601 | 35.17132
3395.883 | -20.10058 | -12.51307 | 3.325273 |  | 29.2796 | 28.90508 | 28.50159 | 28.60859 | 34.99479 | 35.15432
3395.982 | -20.09934 | -11.75479 | 3.325197 |  | 29.29876 | 28.92101 | 28.48956 | 28.6169 | 34.97865 | 35.17958
3396.082 | -20.10023 | -15.74649 | 3.325273 |  | 29.28662 | 28.8993 | 28.53623 | 28.59546 | 34.97024 | 35.16689
3396.182 | -20.10008 | -11.79694 | 3.325224 |  | 29.28583 | 28.92327 | 28.52638 | 28.60116 | 34.94772 | 35.15312
3396.28125 | -20.09967 | -12.76211 | 3.325218 |  | 29.28421 | 28.93104 | 28.49614 | 28.60503 | 34.95819 | 35.17777
3396.381 | -20.09957 | -12.53836 | 3.325207 |  | 29.28657 | 28.89816 | 28.50081 | 28.59282 | 34.96236 | 35.19029
3396.48 | -20.10004 | -9.960695 | 3.325226 |  | 29.27516 | 28.93935 | 28.48027 | 28.60634 | 34.95279 | 35.16906
3396.58 | -20.1007 | -6.012281 | 3.325224 |  | 29.26548 | 28.896 | 28.48099 | 28.6165 | 34.97695 | 35.16355
3396.68 | -20.10009 | -4.282443 | 3.3252 |  | 29.29379 | 28.92863 | 28.49656 | 28.59928 | 34.96968 | 35.21528
3396.779 | -20.09941 | -6.35793 | 3.325221 |  | 29.26787 | 28.89238 | 28.46346 | 28.61378 | 34.95289 | 35.17266
3396.879 | -20.09904 | -7.02348 | 3.325183 |  | 29.27768 | 28.9068 | 28.49079 | 28.61492 | 34.96701 | 35.19669
3396.979 | -20.09919 | -8.169338 | 3.325217 |  | 29.2886 | 28.89908 | 28.49209 | 28.59603 | 34.98891 | 35.19443
3397.078125 | -20.10032 | -7.581485 | 3.325228 |  | 29.25783 | 28.91053 | 28.48366 | 28.59178 | 34.96109 | 35.20798
3397.178 | -20.09939 | -4.389532 | 3.325206 |  | 29.22011 | 28.90346 | 28.49847 | 28.6044 | 34.97842 | 35.20058
3397.277 | -20.10048 | -6.181345 | 3.325235 |  | 29.26016 | 28.91471 | 28.48661 | 28.5871 | 34.97498 | 35.21056
3397.377 | -20.10051 | -2.153411 | 3.325235 |  | 29.26312 | 28.90323 | 28.52465 | 28.60241 | 34.98185 | 35.20395
3397.477 | -20.10006 | -8.506328 | 3.325236 |  | 29.24945 | 28.92773 | 28.47115 | 28.5825 | 34.97253 | 35.19524
3397.576 | -20.10032 | -7.820955 | 3.325252 |  | 29.24736 | 28.92541 | 28.51792 | 28.59043 | 34.95353 | 35.18164
3397.676 | -20.10012 | -6.17132 | 3.325212 |  | 29.23949 | 28.90983 | 28.49698 | 28.56909 | 34.93233 | 35.20418
3397.775 | -20.10025 | -8.648507 | 3.325227 |  | 29.21238 | 28.93421 | 28.50799 | 28.5982 | 34.93269 | 35.1819
3397.875 | -20.09894 | -1.421329 | 3.325248 |  | 29.23275 | 28.92554 | 28.49056 | 28.58046 | 34.94384 | 35.16519
3397.975 | -20.10025 | -8.516126 | 3.32526 |  | 29.22445 | 28.92568 | 28.50216 | 28.56676 | 34.94178 | 35.14114
3398.074 | -20.10042 | -8.123312 | 3.325193 |  | 29.20589 | 28.88299 | 28.49969 | 28.54778 | 34.94342 | 35.15762
3398.174 | -20.10067 | -3.906034 | 3.325229 |  | 29.20534 | 28.90318 | 28.49334 | 28.55986 | 34.95284 | 35.1305
3398.273 | -20.10001 | -11.98924 | 3.325225 |  | 29.21436 | 28.89577 | 28.51342 | 28.54824 | 34.94489 | 35.13837
3398.373 | -20.09963 | -11.04139 | 3.325253 |  | 29.21968 | 28.87644 | 28.50126 | 28.57762 | 34.94955 | 35.13274
3398.473 | -20.10033 | -12.07378 | 3.325245 |  | 29.22373 | 28.90165 | 28.5054 | 28.56765 | 34.92823 | 35.14142
3398.572 | -20.09959 | -13.73731 | 3.325234 |  | 29.21562 | 28.91953 | 28.4929 | 28.59282 | 34.93935 | 35.12785
3398.671875 | -20.09995 | -11.68506 | 3.325227 |  | 29.19271 | 28.88526 | 28.51512 | 28.56728 | 34.94394 | 35.13189
3398.771 | -20.10041 | -15.81941 | 3.325227 |  | 29.20299 | 28.91176 | 28.49841 | 28.60377 | 34.958 | 35.13614
3398.871 | -20.10079 | -8.376454 | 3.325235 |  | 29.19009 | 28.92013 | 28.47087 | 28.6024 | 34.9505 | 35.11427
3398.971 | -20.10019 | -7.849436 | 3.325221 |  | 29.19176 | 28.89745 | 28.48503 | 28.60601 | 34.95923 | 35.12611
3399.07 | -20.10096 | -8.259566 | 3.32527 |  | 29.19523 | 28.94914 | 28.52392 | 28.60024 | 34.94788 | 35.14401
3399.17 | -20.10113 | -6.283195 | 3.325229 |  | 29.18149 | 28.90654 | 28.49077 | 28.55412 | 34.96281 | 35.13345
3399.27 | -20.10023 | -11.77939 | 3.325241 |  | 29.19619 | 28.89817 | 28.50681 | 28.57276 | 34.94566 | 35.16029
3399.369 | -20.09999 | -9.095321 | 3.325234 |  | 29.17776 | 28.8884 | 28.51121 | 28.57632 | 34.91579 | 35.13457
3399.46875 | -20.09995 | -5.497339 | 3.325227 |  | 29.17728 | 28.91105 | 28.48012 | 28.60129 | 34.95142 | 35.13778
3399.568 | -20.09961 | -10.2831 | 3.325225 |  | 29.1654 | 28.88931 | 28.48773 | 28.55123 | 34.89773 | 35.13006
3399.668 | -20.10066 | -5.315743 | 3.325281 |  | 29.17362 | 28.88312 | 28.52376 | 28.5849 | 34.89872 | 35.12764
3399.768 | -20.10019 | -8.123996 | 3.325229 |  | 29.17014 | 28.8914 | 28.47664 | 28.55558 | 34.89184 | 35.1382
3399.867 | -20.10013 | -5.781469 | 3.325297 |  | 29.18043 | 28.89413 | 28.47654 | 28.54382 | 34.8941 | 35.1014
3399.967 | -20.10088 | -6.61221 | 3.325259 |  | 29.17067 | 28.88905 | 28.45527 | 28.59459 | 34.90153 | 35.12474
3400.066 | -20.10016 | -2.940633 | 3.325265 |  | 29.17334 | 28.87865 | 28.49851 | 28.5623 | 34.85601 | 35.08895
3400.166 | -20.09947 | -4.155986 | 3.325274 |  | 29.17978 | 28.89103 | 28.46553 | 28.60376 | 34.83976 | 35.09881
3400.265625 | -20.10049 | -8.573999 | 3.325277 |  | 29.17974 | 28.91384 | 28.49707 | 28.5787 | 34.86893 | 35.07321
3400.365 | -20.10005 | -5.944837 | 3.325247 |  | 29.16777 | 28.88822 | 28.50646 | 28.58263 | 34.86152 | 35.05981
3400.465 | -20.09916 | -7.990703 | 3.32525 |  | 29.17913 | 28.87553 | 28.47544 | 28.5689 | 34.84469 | 35.06313
3400.564 | -20.1007 | -4.257835 | 3.325273 |  | 29.21169 | 28.87956 | 28.44576 | 28.57394 | 34.84632 | 35.0635
3400.664 | -20.10142 | -9.123802 | 3.325232 |  | 29.21465 | 28.90142 | 28.4997 | 28.58979 | 34.88345 | 35.05705
3400.764 | -20.10001 | -3.351903 | 3.325256 |  | 29.23123 | 28.8748 | 28.50113 | 28.56204 | 34.82841 | 35.03316
3400.863 | -20.09939 | -4.310924 | 3.325265 |  | 29.20993 | 28.92074 | 28.49506 | 28.56796 | 34.85336 | 35.07848
3400.963 | -20.10013 | -7.856727 | 3.32524 |  | 29.19229 | 28.89686 | 28.49809 | 28.57533 | 34.83078 | 35.0646
3401.0625 | -20.10033 | -2.575162 | 3.32521 |  | 29.20254 | 28.89227 | 28.4769 | 28.6034 | 34.85497 | 35.06689
3401.162 | -20.09927 | -2.539162 | 3.325238 |  | 29.20678 | 28.88799 | 28.49271 | 28.56913 | 34.86371 | 35.05249
3401.262 | -20.10001 | -3.410688 | 3.325271 |  | 29.19847 | 28.87906 | 28.49487 | 28.57227 | 34.8852 | 35.04117
3401.361 | -20.10012 | -6.443829 | 3.325295 |  | 29.19361 | 28.88348 | 28.47392 | 28.5692 | 34.86175 | 35.02735
3401.461 | -20.09921 | -9.471045 | 3.325215 |  | 29.19423 | 28.89741 | 28.4632 | 28.58487 | 34.83263 | 35.05774
3401.561 | -20.10027 | -3.429144 | 3.325231 |  | 29.17019 | 28.85238 | 28.49976 | 28.58951 | 34.86226 | 35.07969
3401.66 | -20.10013 | -5.71562 | 3.325247 |  | 29.16462 | 28.86864 | 28.47938 | 28.59787 | 34.86621 | 35.05404
3401.76 | -20.10065 | -2.862708 | 3.325224 |  | 29.20275 | 28.88556 | 28.50872 | 28.62201 | 34.8661 | 35.08052
3401.859375 | -20.09998 | -6.82525 | 3.325221 |  | 29.18779 | 28.8932 | 28.4828 | 28.58493 | 34.85116 | 35.09532
3401.959 | -20.10074 | -1.42976 | 3.325245 |  | 29.21602 | 28.88069 | 28.52236 | 28.6011 | 34.85365 | 35.06774
3402.059 | -20.09997 | -3.38289 | 3.325262 |  | 29.21719 | 28.89145 | 28.50634 | 28.59838 | 34.86529 | 35.1034
3402.158 | -20.1003 | -1.482165 | 3.325231 |  | 29.19486 | 28.88259 | 28.4834 | 28.61838 | 34.8637 | 35.08697
3402.258 | -20.09994 | -4.963943 | 3.325205 |  | 29.22238 | 28.88116 | 28.49381 | 28.5737 | 34.83509 | 35.07266
3402.357 | -20.10056 | -7.724119 | 3.325285 |  | 29.20531 | 28.90643 | 28.4953 | 28.61351 | 34.82565 | 35.06137
3402.457 | -20.09998 | -8.438429 | 3.325221 |  | 29.20224 | 28.89636 | 28.48405 | 28.59324 | 34.83453 | 35.05878
3402.557 | -20.10069 | -6.360891 | 3.325248 |  | 29.21115 | 28.88705 | 28.4891 | 28.58753 | 34.84196 | 35.04534
3402.65625 | -20.10021 | -6.799958 | 3.325243 |  | 29.20849 | 28.91514 | 28.51344 | 28.58415 | 34.84516 | 35.01162
3402.756 | -20.10017 | -5.355161 | 3.325247 |  | 29.23519 | 28.88785 | 28.4625 | 28.60172 | 34.80314 | 35.03596
3402.855 | -20.09988 | -10.8001 | 3.325295 |  | 29.24044 | 28.87259 | 28.50127 | 28.59677 | 34.80771 | 34.98219
3402.955 | -20.10058 | -9.566515 | 3.325252 |  | 29.18586 | 28.87568 | 28.49447 | 28.5928 | 34.81145 | 34.99852
3403.055 | -20.09933 | -11.04914 | 3.325263 |  | 29.23845 | 28.88267 | 28.47939 | 28.57328 | 34.79506 | 34.98277
3403.154 | -20.10046 | -9.783656 | 3.325281 |  | 29.18818 | 28.86262 | 28.45671 | 28.59783 | 34.80541 | 34.97124
3403.254 | -20.10058 | -6.393474 | 3.325236 |  | 29.19387 | 28.87615 | 28.4856 | 28.57435 | 34.82228 | 34.97763
3403.354 | -20.1004 | -9.033118 | 3.325289 |  | 29.18786 | 28.90346 | 28.48448 | 28.61377 | 34.83183 | 34.96322
3403.453125 | -20.09996 | -10.297 | 3.32525 |  | 29.21276 | 28.89521 | 28.48413 | 28.60339 | 34.76524 | 34.95199
3403.553 | -20.09967 | -8.415644 | 3.325234 |  | 29.19267 | 28.8974 | 28.47937 | 28.60445 | 34.76158 | 34.93845
3403.652 | -20.09955 | -10.07462 | 3.325245 |  | 29.20899 | 28.90584 | 28.47892 | 28.58841 | 34.79025 | 34.92593
3403.752 | -20.10023 | -11.90107 | 3.325251 |  | 29.16264 | 28.88098 | 28.50333 | 28.59902 | 34.77339 | 34.92934
3403.852 | -20.10036 | -7.865614 | 3.325291 |  | 29.21812 | 28.89641 | 28.49504 | 28.58688 | 34.76121 | 34.92299
3403.951 | -20.09957 | -7.904576 | 3.32529 |  | 29.21853 | 28.897 | 28.48648 | 28.60597 | 34.78586 | 34.91491
3404.051 | -20.1001 | -3.225218 | 3.325309 |  | 29.22608 | 28.89454 | 28.43055 | 28.6129 | 34.75548 | 34.91117
3404.15 | -20.1003 | -7.823234 | 3.325302 |  | 29.19165 | 28.91127 | 28.50735 | 28.55642 | 34.77964 | 34.92785
3404.25 | -20.09962 | -6.627704 | 3.325284 |  | 29.22253 | 28.90508 | 28.47778 | 28.60236 | 34.78528 | 34.91992
3404.35 | -20.10053 | -5.841849 | 3.325265 |  | 29.19076 | 28.88798 | 28.50307 | 28.58182 | 34.8015 | 34.93987
3404.449 | -20.09994 | -5.808127 | 3.325254 |  | 29.21576 | 28.90288 | 28.48494 | 28.58817 | 34.7739 | 34.94699
3404.549 | -20.09992 | -13.62999 | 3.325258 |  | 29.204 | 28.89779 | 28.51774 | 28.6222 | 34.77793 | 34.95476
3404.648 | -20.10063 | -9.310183 | 3.32529 |  | 29.2328 | 28.88598 | 28.49416 | 28.58385 | 34.77104 | 34.92251
3404.748 | -20.09976 | -11.35992 | 3.325278 |  | 29.21955 | 28.88542 | 28.50835 | 28.59101 | 34.78761 | 34.93861
3404.848 | -20.09923 | -8.356175 | 3.325248 |  | 29.21773 | 28.88411 | 28.49758 | 28.57695 | 34.80306 | 34.94112
3404.947 | -20.0997 | -7.314444 | 3.325264 |  | 29.224 | 28.88897 | 28.49155 | 28.5848 | 34.84599 | 34.94574
3405.046875 | -20.09963 | -2.013284 | 3.325215 |  | 29.22251 | 28.85978 | 28.47691 | 28.57518 | 34.85644 | 34.95486
3405.146 | -20.09973 | -10.31158 | 3.325245 |  | 29.24022 | 28.87441 | 28.53095 | 28.57727 | 34.82399 | 34.96145
3405.246 | -20.10066 | -5.649315 | 3.325252 |  | 29.20657 | 28.89165 | 28.5214 | 28.59896 | 34.88374 | 34.96463
3405.346 | -20.1006 | -6.128256 | 3.325263 |  | 29.21888 | 28.90226 | 28.5171 | 28.54592 | 34.86557 | 34.98235
3405.445 | -20.09937 | 4.215683 | 3.325233 |  | 29.2217 | 28.90069 | 28.51324 | 28.58089 | 34.86184 | 34.96274
3405.545 | -20.10068 | 0.4233456 | 3.325243 |  | 29.211 | 28.87936 | 28.5169 | 28.6167 | 34.88864 | 34.95707
3405.645 | -20.09986 | -2.968659 | 3.325333 |  | 29.19348 | 28.92076 | 28.48897 | 28.59802 | 34.89837 | 34.98416
3405.744 | -20.09968 | -4.325734 | 3.325242 |  | 29.22218 | 28.88216 | 28.52521 | 28.57183 | 34.92494 | 34.97749
3405.84375 | -20.10035 | -6.340157 | 3.325233 |  | 29.21772 | 28.89243 | 28.5119 | 28.60059 | 34.90784 | 34.99569
3405.943 | -20.1001 | -7.25019 | 3.325263 |  | 29.19907 | 28.86939 | 28.52147 | 28.57482 | 34.92491 | 34.94649
3406.043 | -20.09866 | -5.364047 | 3.325254 |  | 29.21153 | 28.8766 | 28.51747 | 28.56876 | 34.92392 | 34.9756
3406.143 | -20.09935 | -4.50961 | 3.325269 |  | 29.19084 | 28.88152 | 28.51358 | 28.54115 | 34.92588 | 34.96666
3406.242 | -20.10006 | -8.449138 | 3.325238 |  | 29.19312 | 28.87195 | 28.50381 | 28.58398 | 34.92173 | 34.96957
3406.342 | -20.0988 | -4.353076 | 3.325223 |  | 29.20455 | 28.89987 | 28.50203 | 28.55677 | 34.92653 | 34.96027
3406.441 | -20.1 | -10.55493 | 3.32527 |  | 29.18838 | 28.87838 | 28.52234 | 28.5743 | 34.90705 | 34.95192
3406.541 | -20.09977 | -9.733984 | 3.325259 |  | 29.16262 | 28.90433 | 28.52114 | 28.5646 | 34.9039 | 34.95426
3406.640625 | -20.09956 | -8.954054 | 3.325276 |  | 29.20092 | 28.86847 | 28.5202 | 28.5613 | 34.91373 | 34.9627
3406.74 | -20.09977 | -6.166991 | 3.325229 |  | 29.19194 | 28.86583 | 28.48483 | 28.57565 | 34.89793 | 34.95156
3406.84 | -20.09969 | -5.850735 | 3.325262 |  | 29.17675 | 28.89119 | 28.5319 | 28.54695 | 34.91302 | 34.9687
3406.939 | -20.09974 | -4.670244 | 3.325245 |  | 29.17681 | 28.88032 | 28.52132 | 28.57727 | 34.9002 | 34.98164
3407.039 | -20.09984 | -9.391526 | 3.325272 |  | 29.19037 | 28.87235 | 28.54316 | 28.541 | 34.89529 | 34.96069
3407.139 | -20.09956 | -7.344748 | 3.325264 |  | 29.21007 | 28.88153 | 28.51811 | 28.54943 | 34.90631 | 34.97305
3407.238 | -20.09966 | -5.59805 | 3.325281 |  | 29.18509 | 28.89293 | 28.52406 | 28.55403 | 34.91151 | 34.98153
3407.338 | -20.0998 | -14.33861 | 3.325231 |  | 29.189 | 28.90829 | 28.51446 | 28.53591 | 34.91907 | 34.97503
3407.4375 | -20.10066 | -11.6821 | 3.325233 |  | 29.19016 | 28.86632 | 28.51345 | 28.52111 | 34.9333 | 34.98217
3407.537 | -20.09995 | -6.508311 | 3.325251 |  | 29.17494 | 28.85108 | 28.54961 | 28.52116 | 34.94136 | 34.94504
3407.637 | -20.09985 | -4.941841 | 3.325279 |  | 29.22136 | 28.88019 | 28.50967 | 28.52709 | 34.90993 | 34.98557
3407.736 | -20.09955 | -7.853538 | 3.325191 |  | 29.20276 | 28.8971 | 28.51221 | 28.53276 | 34.91457 | 34.98553
3407.836 | -20.09959 | -9.466944 | 3.325255 |  | 29.2211 | 28.86889 | 28.53456 | 28.50721 | 34.94244 | 34.9826
3407.936 | -20.10063 | -10.92496 | 3.325247 |  | 29.21634 | 28.87928 | 28.53748 | 28.52621 | 34.91856 | 34.9612
3408.035 | -20.10099 | -6.673274 | 3.325281 |  | 29.19727 | 28.89731 | 28.52167 | 28.49515 | 34.94207 | 34.95492
3408.135 | -20.10029 | -5.778507 | 3.325312 |  | 29.22649 | 28.87189 | 28.52885 | 28.51479 | 34.95943 | 34.96367
3408.234375 | -20.10002 | -4.455609 | 3.325244 |  | 29.25546 | 28.89379 | 28.52093 | 28.53321 | 34.9504 | 34.95231
3408.334 | -20.10036 | -4.056416 | 3.325308 |  | 29.22683 | 28.903 | 28.498 | 28.50587 | 34.94684 | 34.96225
3408.434 | -20.10009 | -0.914135 | 3.325243 |  | 29.23525 | 28.88556 | 28.50979 | 28.53025 | 34.9505 | 34.98594
3408.533 | -20.10013 | -4.021782 | 3.325232 |  | 29.24189 | 28.86376 | 28.52624 | 28.5006 | 34.9664 | 34.94373
3408.633 | -20.10001 | -4.778017 | 3.325266 |  | 29.24943 | 28.87796 | 28.50823 | 28.49059 | 34.92171 | 34.97945
3408.732 | -20.1003 | -6.472538 | 3.325289 |  | 29.24969 | 28.88258 | 28.51913 | 28.48927 | 34.9449 | 34.95375
3408.832 | -20.09992 | -3.068913 | 3.325222 |  | 29.24129 | 28.86477 | 28.51702 | 28.51386 | 34.95454 | 34.97145
3408.932 | -20.10068 | -3.715552 | 3.325256 |  | 29.24676 | 28.90028 | 28.53106 | 28.5122 | 34.94161 | 34.95997
3409.03125 | -20.10094 | -3.239117 | 3.32526 |  | 29.22135 | 28.89741 | 28.50022 | 28.4857 | 34.94416 | 34.96108
3409.131 | -20.10031 | -2.012828 | 3.325217 |  | 29.26575 | 28.85865 | 28.53339 | 28.48265 | 34.95921 | 34.97336
3409.23 | -20.09982 | -5.256958 | 3.325264 |  | 29.25029 | 28.90682 | 28.50277 | 28.48827 | 34.94355 | 34.9507
3409.33 | -20.10064 | -3.651298 | 3.325221 |  | 29.26925 | 28.86475 | 28.52018 | 28.45028 | 34.93966 | 34.89104
3409.43 | -20.10046 | -3.747906 | 3.32526 |  | 29.27043 | 28.87292 | 28.51519 | 28.51765 | 34.93808 | 34.97654
3409.529 | -20.09982 | 2.673366 | 3.325273 |  | 29.26084 | 28.88477 | 28.4938 | 28.5068 | 34.91331 | 34.94873
3409.629 | -20.10041 | -3.934288 | 3.325257 |  | 29.26802 | 28.87258 | 28.52271 | 28.49525 | 34.93034 | 34.94788
3409.729 | -20.10015 | 0.7384624 | 3.325207 |  | 29.30381 | 28.9027 | 28.49837 | 28.45913 | 34.92057 | 34.97569
3409.828125 | -20.10041 | -0.07929134 | 3.325259 |  | 29.25829 | 28.90732 | 28.50546 | 28.46871 | 34.94378 | 34.94609
3409.928 | -20.1006 | -1.74875 | 3.325268 |  | 29.2786 | 28.91286 | 28.54632 | 28.48741 | 34.95253 | 34.94947
3410.027 | -20.10043 | -0.7209177 | 3.325284 |  | 29.27529 | 28.91298 | 28.53839 | 28.48378 | 34.94168 | 34.94414
3410.127 | -20.10034 | 2.067967 | 3.325273 |  | 29.28794 | 28.90069 | 28.54495 | 28.49004 | 34.91511 | 34.94521
3410.227 | -20.10009 | -1.730977 | 3.325259 |  | 29.27634 | 28.92744 | 28.50584 | 28.49648 | 34.91832 | 34.95225
3410.326 | -20.10054 | -0.2385588 | 3.325264 |  | 29.30025 | 28.88476 | 28.54666 | 28.49918 | 34.89904 | 34.93286
3410.426 | -20.10123 | 1.29305 | 3.325258 |  | 29.29554 | 28.90625 | 28.54355 | 28.48023 | 34.90051 | 34.94047
3410.525 | -20.09987 | 2.969342 | 3.325264 |  | 29.29653 | 28.89058 | 28.5579 | 28.5107 | 34.86454 | 34.93452
3410.625 | -20.09963 | 3.553778 | 3.325283 |  | 29.33337 | 28.9147 | 28.54244 | 28.53605 | 34.86636 | 34.94234
3410.725 | -20.10059 | 0.07245636 | 3.32526 |  | 29.31665 | 28.91987 | 28.52718 | 28.50879 | 34.88144 | 34.97153
3410.824 | -20.09939 | 4.112011 | 3.325285 |  | 29.29685 | 28.91681 | 28.54012 | 28.50968 | 34.85771 | 34.93534
3410.924 | -20.09987 | 2.085512 | 3.325298 |  | 29.30762 | 28.9228 | 28.51786 | 28.52183 | 34.85889 | 34.93969
3411.023 | -20.10035 | 4.570445 | 3.325255 |  | 29.29351 | 28.90996 | 28.50592 | 28.53009 | 34.86027 | 34.95089
3411.123 | -20.09996 | 0.3470154 | 3.325291 |  | 29.30991 | 28.8757 | 28.52562 | 28.495 | 34.87067 | 34.9532
3411.223 | -20.10024 | 5.625618 | 3.325278 |  | 29.30441 | 28.91957 | 28.52998 | 28.52917 | 34.88816 | 34.94138
3411.322 | -20.09988 | -4.269911 | 3.325275 |  | 29.31213 | 28.89937 | 28.51932 | 28.53196 | 34.91051 | 34.982
3411.421875 | -20.09991 | 4.101074 | 3.325251 |  | 29.29484 | 28.88437 | 28.53936 | 28.51079 | 34.88863 | 34.9883
3411.521 | -20.1009 | -2.365085 | 3.325281 |  | 29.29476 | 28.92241 | 28.51346 | 28.527 | 34.90232 | 34.95198
3411.621 | -20.10024 | 3.047951 | 3.325294 |  | 29.29926 | 28.91099 | 28.53449 | 28.5162 | 34.92826 | 34.97024
3411.721 | -20.09947 | -0.4746122 | 3.325294 |  | 29.32366 | 28.90091 | 28.52229 | 28.5231 | 34.91047 | 34.97102
3411.82 | -20.10105 | -1.287354 | 3.325275 |  | 29.31132 | 28.91972 | 28.50481 | 28.48384 | 34.92765 | 34.9715
3411.92 | -20.10046 | -5.249439 | 3.325242 |  | 29.30596 | 28.90263 | 28.50203 | 28.506 | 34.92111 | 34.98784
3412.02 | -20.10103 | -0.7220573 | 3.325271 |  | 29.3101 | 28.91329 | 28.53861 | 28.53298 | 34.90517 | 34.97912
3412.119 | -20.10041 | 4.304544 | 3.325265 |  | 29.31596 | 28.8917 | 28.52122 | 28.51976 | 34.87608 | 34.95581
3412.21875 | -20.09998 | -1.38305 | 3.325341 |  | 29.28929 | 28.92713 | 28.52607 | 28.49688 | 34.92094 | 34.95152
3412.318 | -20.10064 | 0.5409164 | 3.325256 |  | 29.29863 | 28.92406 | 28.51127 | 28.51438 | 34.88369 | 34.95805
3412.418 | -20.10064 | 5.465214 | 3.325257 |  | 29.32339 | 28.91122 | 28.54888 | 28.54234 | 34.90426 | 34.97239
3412.518 | -20.10057 | -0.830286 | 3.325311 |  | 29.30785 | 28.92684 | 28.54918 | 28.52181 | 34.90946 | 35.00736
3412.617 | -20.10055 | 0.492157 | 3.325264 |  | 29.32814 | 28.90186 | 28.54417 | 28.53508 | 34.91311 | 35.0072
3412.717 | -20.10015 | -0.6676006 | 3.325319 |  | 29.3206 | 28.89332 | 28.53456 | 28.51118 | 34.92812 | 34.98238
3412.816 | -20.09898 | -5.385693 | 3.325309 |  | 29.30118 | 28.93238 | 28.54806 | 28.50706 | 34.93531 | 34.97303
3412.916 | -20.0991 | 0.3611431 | 3.325269 |  | 29.3133 | 28.89887 | 28.51594 | 28.51589 | 34.95034 | 34.9846
3413.015625 | -20.09977 | 2.349363 | 3.325248 |  | 29.33466 | 28.90995 | 28.54537 | 28.53462 | 34.94741 | 35.03107
3413.115 | -20.09964 | 4.504825 | 3.325268 |  | 29.3412 | 28.89761 | 28.52041 | 28.50426 | 34.95349 | 35.021
3413.215 | -20.10013 | 1.081832 | 3.325243 |  | 29.30069 | 28.89586 | 28.505 | 28.54382 | 34.96423 | 35.02591
3413.314 | -20.10053 | -5.940736 | 3.325217 |  | 29.30333 | 28.88965 | 28.55171 | 28.4992 | 34.97771 | 35.02297
3413.414 | -20.10023 | 3.006254 | 3.325291 |  | 29.32007 | 28.90652 | 28.53908 | 28.49695 | 34.97584 | 35.03432
3413.514 | -20.10034 | -2.179386 | 3.325257 |  | 29.29992 | 28.90334 | 28.53628 | 28.52543 | 35.00651 | 35.05552
3413.613 | -20.09984 | -1.396037 | 3.325274 |  | 29.32316 | 28.89739 | 28.52851 | 28.52461 | 34.98386 | 35.03096
3413.713 | -20.10017 | 0.2153187 | 3.325277 |  | 29.31376 | 28.92598 | 28.57744 | 28.52165 | 34.96116 | 35.06868
3413.8125 | -20.10014 | -2.428199 | 3.325298 |  | 29.29371 | 28.89318 | 28.53302 | 28.49329 | 34.99862 | 35.04021
3413.912 | -20.09994 | 1.42338 | 3.325251 |  | 29.31484 | 28.90084 | 28.50968 | 28.50679 | 34.98481 | 35.06673
3414.012 | -20.09985 | 0.1954947 | 3.325304 |  | 29.30836 | 28.87771 | 28.52494 | 28.5094 | 34.96214 | 35.05782
3414.111 | -20.10046 | 5.738176 | 3.325302 |  | 29.32739 | 28.93023 | 28.51814 | 28.52528 | 34.99608 | 35.05429
3414.211 | -20.0998 | -2.221311 | 3.325267 |  | 29.31666 | 28.89357 | 28.54762 | 28.54137 | 34.99726 | 35.03597
3414.311 | -20.10046 | -3.551727 | 3.325266 |  | 29.33886 | 28.89083 | 28.49652 | 28.50424 | 34.98357 | 35.0377
3414.41 | -20.10062 | 5.123438 | 3.325306 |  | 29.29842 | 28.90497 | 28.54712 | 28.49537 | 34.99856 | 35.08733
3414.51 | -20.10092 | 0.432003 | 3.325294 |  | 29.30552 | 28.88681 | 28.5154 | 28.52793 | 35.01345 | 35.05003
3414.609375 | -20.10047 | -0.4798527 | 3.325293 |  | 29.32729 | 28.8951 | 28.52134 | 28.49486 | 34.94534 | 35.0448
3414.709 | -20.09991 | 0.1692924 | 3.325263 |  | 29.27944 | 28.88613 | 28.52191 | 28.51281 | 34.98136 | 35.01944
3414.809 | -20.10058 | -6.403271 | 3.325305 |  | 29.31952 | 28.90653 | 28.53465 | 28.50849 | 35.00572 | 35.04903
3414.908 | -20.10033 | -8.624126 | 3.325273 |  | 29.33442 | 28.89721 | 28.50829 | 28.53979 | 34.95939 | 35.049
3415.008 | -20.09994 | -7.453888 | 3.325266 |  | 29.31901 | 28.91044 | 28.54978 | 28.52031 | 34.94965 | 35.05231
3415.107 | -20.09965 | -2.709138 | 3.325254 |  | 29.27818 | 28.89956 | 28.5078 | 28.54758 | 34.96079 | 35.00375
3415.207 | -20.10056 | -4.878954 | 3.325247 |  | 29.32607 | 28.93877 | 28.47276 | 28.50201 | 34.96042 | 34.98796
3415.307 | -20.1001 | -7.975665 | 3.325277 |  | 29.32633 | 28.91423 | 28.51208 | 28.52443 | 34.94863 | 35.00862
3415.40625 | -20.10029 | -4.36219 | 3.325268 |  | 29.31347 | 28.9082 | 28.50807 | 28.51673 | 34.96957 | 35.01801
3415.506 | -20.10034 | -8.617291 | 3.325287 |  | 29.33775 | 28.9102 | 28.49686 | 28.49839 | 34.93979 | 34.97746
3415.605 | -20.10103 | -12.02274 | 3.325307 |  | 29.33298 | 28.90756 | 28.51242 | 28.51468 | 34.95028 | 34.98941
3415.705 | -20.09976 | -7.002517 | 3.32531 |  | 29.30445 | 28.92135 | 28.51107 | 28.56227 | 34.95427 | 35.01719
3415.805 | -20.09978 | -10.17009 | 3.325293 |  | 29.32036 | 28.93303 | 28.48299 | 28.54779 | 34.94628 | 34.96547
3415.904 | -20.09938 | -10.98693 | 3.325331 |  | 29.31623 | 28.92798 | 28.51066 | 28.52803 | 34.91983 | 34.98454
3416.004 | -20.09981 | -9.730111 | 3.325306 |  | 29.33959 | 28.89069 | 28.52839 | 28.54433 | 34.9108 | 34.99549
3416.104 | -20.10134 | -12.07332 | 3.325354 |  | 29.3194 | 28.93415 | 28.51709 | 28.53331 | 34.90462 | 34.98663
3416.203125 | -20.10062 | -11.16033 | 3.325289 |  | 29.29845 | 28.90914 | 28.49171 | 28.50466 | 34.88551 | 34.96323
3416.303 | -20.10024 | -6.071522 | 3.325316 |  | 29.29503 | 28.91917 | 28.51296 | 28.53561 | 34.90649 | 34.96322
3416.402 | -20.09907 | -8.190072 | 3.325291 |  | 29.30261 | 28.94799 | 28.52792 | 28.53021 | 34.87633 | 34.95537
3416.502 | -20.10004 | -9.188511 | 3.325256 |  | 29.32165 | 28.92 | 28.51032 | 28.49603 | 34.88202 | 34.93106
3416.602 | -20.10055 | -2.926962 | 3.325282 |  | 29.31153 | 28.90174 | 28.53154 | 28.50842 | 34.87212 | 34.98299
3416.701 | -20.1001 | -6.445879 | 3.325306 |  | 29.33408 | 28.95797 | 28.49596 | 28.52681 | 34.89623 | 34.94021
3416.801 | -20.10135 | -6.211649 | 3.325303 |  | 29.3133 | 28.88742 | 28.49734 | 28.51079 | 34.85021 | 34.93991
3416.9 | -20.10059 | -6.624742 | 3.325232 |  | 29.3144 | 28.9081 | 28.5159 | 28.51828 | 34.88775 | 34.92962
3417 | -20.09993 | -8.315845 | 3.325293 |  | 29.3298 | 28.92335 | 28.49093 | 28.53051 | 34.90645 | 34.96397
3417.1 | -20.09982 | -7.04991 | 3.325268 |  | 29.3113 | 28.92017 | 28.48486 | 28.51365 | 34.89327 | 34.94238
3417.199 | -20.10025 | -10.27331 | 3.325311 |  | 29.34666 | 28.93052 | 28.53144 | 28.51968 | 34.89243 | 34.97064
3417.299 | -20.09984 | -9.831049 | 3.325291 |  | 29.32364 | 28.91477 | 28.50766 | 28.50948 | 34.87818 | 34.96624
3417.398 | -20.10098 | -11.30068 | 3.325312 |  | 29.32734 | 28.92789 | 28.51968 | 28.54522 | 34.93181 | 34.96897
3417.498 | -20.09989 | -3.524613 | 3.325307 |  | 29.3263 | 28.89986 | 28.52471 | 28.49459 | 34.91253 | 34.97926
3417.598 | -20.10079 | -2.713467 | 3.325299 |  | 29.27268 | 28.89154 | 28.49783 | 28.49833 | 34.92162 | 34.9858
3417.697 | -20.09973 | -10.87597 | 3.325272 |  | 29.29348 | 28.90152 | 28.53105 | 28.48642 | 34.91971 | 34.96461
3417.796875 | -20.10007 | -8.692937 | 3.325318 |  | 29.32448 | 28.90384 | 28.48357 | 28.51338 | 34.89045 | 34.98615
3417.896 | -20.10049 | -7.285279 | 3.325287 |  | 29.30674 | 28.90244 | 28.49732 | 28.51188 | 34.93792 | 34.9907
3417.996 | -20.1003 | -7.961083 | 3.325286 |  | 29.30668 | 28.9374 | 28.5322 | 28.51041 | 34.91887 | 34.99731
3418.096 | -20.10053 | -12.98905 | 3.325334 |  | 29.31343 | 28.9082 | 28.50788 | 28.48516 | 34.91033 | 35.04173
3418.195 | -20.10062 | -9.678389 | 3.32532 |  | 29.28911 | 28.892 | 28.48016 | 28.47196 | 34.88329 | 35.01801
3418.295 | -20.09934 | -9.623477 | 3.325261 |  | 29.31273 | 28.93263 | 28.51208 | 28.50498 | 34.9236 | 34.97828
3418.395 | -20.09977 | -9.493603 | 3.325298 |  | 29.30713 | 28.92516 | 28.49591 | 28.50466 | 34.85555 | 34.99295
3418.494 | -20.09973 | -7.654852 | 3.325291 |  | 29.33562 | 28.88426 | 28.51768 | 28.47534 | 34.85271 | 34.98006
3418.59375 | -20.10061 | -7.736195 | 3.325323 |  | 29.3057 | 28.91785 | 28.5064 | 28.49663 | 34.83871 | 34.97026
3418.693 | -20.09994 | -13.59513 | 3.325283 |  | 29.29082 | 28.92482 | 28.50729 | 28.48644 | 34.86754 | 34.96861
3418.793 | -20.10019 | -7.248823 | 3.325289 |  | 29.2937 | 28.9019 | 28.50856 | 28.49446 | 34.81006 | 34.96023
3418.893 | -20.09926 | -7.356596 | 3.325304 |  | 29.29881 | 28.90459 | 28.51604 | 28.49664 | 34.79811 | 34.95156
3418.992 | -20.10003 | -5.034348 | 3.325239 |  | 29.313 | 28.94054 | 28.524 | 28.47921 | 34.81498 | 34.94302
3419.092 | -20.10099 | -3.074837 | 3.325286 |  | 29.31627 | 28.91557 | 28.48432 | 28.47398 | 34.78801 | 34.96856
3419.191 | -20.09994 | -5.415769 | 3.325288 |  | 29.31005 | 28.9278 | 28.5133 | 28.46603 | 34.79201 | 34.93219
3419.291 | -20.10088 | -4.67275 | 3.325305 |  | 29.30529 | 28.91395 | 28.54167 | 28.49442 | 34.78875 | 34.94561
3419.390625 | -20.09985 | -13.4263 | 3.32531 |  | 29.28512 | 28.92631 | 28.4841 | 28.47506 | 34.7766 | 34.9274
3419.49 | -20.09943 | -7.203709 | 3.3253 |  | 29.3171 | 28.89081 | 28.49872 | 28.48302 | 34.81916 | 34.92136
3419.59 | -20.09994 | -9.2236 | 3.325269 |  | 29.28819 | 28.93952 | 28.52673 | 28.4876 | 34.79781 | 34.92549
3419.689 | -20.09998 | -1.810953 | 3.325322 |  | 29.3242 | 28.90594 | 28.51519 | 28.49011 | 34.82104 | 34.87312
3419.789 | -20.09996 | -2.781138 | 3.325248 |  | 29.32657 | 28.91185 | 28.50125 | 28.46986 | 34.80183 | 34.89705
3419.889 | -20.10019 | -7.232418 | 3.325312 |  | 29.32882 | 28.92054 | 28.50781 | 28.47233 | 34.8389 | 34.90578
3419.988 | -20.09993 | -8.175718 | 3.32532 |  | 29.31168 | 28.93027 | 28.46353 | 28.50039 | 34.84426 | 34.86133
3420.088 | -20.10044 | -2.992811 | 3.325316 |  | 29.32121 | 28.91364 | 28.49571 | 28.48881 | 34.83645 | 34.87013
3420.1875 | -20.09974 | -12.56662 | 3.325262 |  | 29.27669 | 28.93151 | 28.49967 | 28.48122 | 34.85779 | 34.87069
3420.287 | -20.09857 | -13.60037 | 3.325294 |  | 29.29278 | 28.92912 | 28.51728 | 28.46881 | 34.83497 | 34.82478
3420.387 | -20.10087 | -6.738667 | 3.325322 |  | 29.28391 | 28.88763 | 28.48206 | 28.50655 | 34.84889 | 34.84081
3420.486 | -20.09991 | -8.856078 | 3.325292 |  | 29.27509 | 28.88532 | 28.50017 | 28.47411 | 34.86867 | 34.82706
3420.586 | -20.10017 | -12.29274 | 3.325268 |  | 29.27196 | 28.91248 | 28.49996 | 28.47282 | 34.83473 | 34.88162
3420.686 | -20.10062 | -12.21391 | 3.325343 |  | 29.29127 | 28.88441 | 28.45512 | 28.46044 | 34.86491 | 34.86061
3420.785 | -20.10005 | -10.9662 | 3.325331 |  | 29.25369 | 28.90081 | 28.50348 | 28.46494 | 34.82599 | 34.90941
3420.885 | -20.09986 | -9.27236 | 3.325305 |  | 29.22951 | 28.92008 | 28.48996 | 28.41975 | 34.8631 | 34.8989
3420.984375 | -20.10005 | -9.758364 | 3.32531 |  | 29.24189 | 28.895 | 28.502 | 28.4805 | 34.79515 | 34.90489
3421.084 | -20.09948 | -6.139877 | 3.32531 |  | 29.24787 | 28.88737 | 28.46688 | 28.45596 | 34.83523 | 34.91925
3421.184 | -20.1004 | -5.312781 | 3.325272 |  | 29.23107 | 28.89612 | 28.48195 | 28.46781 | 34.8146 | 34.91507
3421.283 | -20.10013 | -12.11525 | 3.325336 |  | 29.22737 | 28.8665 | 28.4716 | 28.46742 | 34.81951 | 34.91473
3421.383 | -20.10063 | -4.977613 | 3.325366 |  | 29.24142 | 28.90417 | 28.47812 | 28.47783 | 34.80663 | 34.92591
3421.482 | -20.10077 | -5.874887 | 3.325363 |  | 29.24412 | 28.88939 | 28.49462 | 28.45993 | 34.78018 | 34.91113
3421.582 | -20.10057 | -9.371703 | 3.325332 |  | 29.19623 | 28.90522 | 28.48558 | 28.4537 | 34.75214 | 34.9376
3421.682 | -20.10031 | -10.82698 | 3.325293 |  | 29.22777 | 28.89383 | 28.50018 | 28.44455 | 34.77574 | 34.93568
3421.78125 | -20.10011 | -7.488294 | 3.325283 |  | 29.20717 | 28.90044 | 28.46509 | 28.46904 | 34.77528 | 34.9685
3421.881 | -20.10028 | -10.9024 | 3.325291 |  | 29.20117 | 28.85421 | 28.48082 | 28.44384 | 34.7835 | 34.92093
3421.98 | -20.10075 | -7.838499 | 3.325292 |  | 29.24021 | 28.9026 | 28.46376 | 28.46412 | 34.77467 | 34.93879
3422.08 | -20.10079 | -10.68799 | 3.325319 |  | 29.20652 | 28.91735 | 28.50581 | 28.43884 | 34.79824 | 34.97602
3422.18 | -20.09992 | -9.920594 | 3.325264 |  | 29.20522 | 28.92329 | 28.47558 | 28.44908 | 34.77904 | 34.94073
3422.279 | -20.10041 | -14.36367 | 3.325316 |  | 29.20431 | 28.92431 | 28.48525 | 28.4712 | 34.77715 | 34.92143
3422.379 | -20.10001 | -4.19905 | 3.325352 |  | 29.20048 | 28.90078 | 28.49409 | 28.48241 | 34.78559 | 34.91287
3422.479 | -20.10084 | -10.60437 | 3.325264 |  | 29.22355 | 28.90546 | 28.49864 | 28.46003 | 34.77679 | 34.88678
3422.578125 | -20.09974 | -2.016245 | 3.325309 |  | 29.23972 | 28.90931 | 28.48966 | 28.47803 | 34.77363 | 34.8713
3422.678 | -20.09986 | -5.501213 | 3.32531 |  | 29.21299 | 28.8984375 | 28.46783 | 28.47608 | 34.76336 | 34.89279
3422.777 | -20.10105 | -9.487678 | 3.325304 |  | 29.22958 | 28.90429 | 28.48175 | 28.4891 | 34.77726 | 34.87498
3422.877 | -20.10094 | -6.431297 | 3.325306 |  | 29.21309 | 28.90469 | 28.47665 | 28.48897 | 34.75391 | 34.85798
3422.977 | -20.09962 | -8.660355 | 3.325325 |  | 29.22577 | 28.88985 | 28.48827 | 28.47875 | 34.75294 | 34.88815
3423.076 | -20.09979 | -6.233068 | 3.325305 |  | 29.22715 | 28.90015 | 28.49004 | 28.45768 | 34.74309 | 34.86171
3423.176 | -20.09971 | -6.191143 | 3.325333 |  | 29.24639 | 28.87424 | 28.48064 | 28.48319 | 34.73283 | 34.85765
3423.275 | -20.09984 | -7.70384 | 3.325284 |  | 29.25724 | 28.9015 | 28.49132 | 28.47809 | 34.7198 | 34.88576
3423.375 | -20.10029 | -4.102897 | 3.325307 |  | 29.27055 | 28.88627 | 28.48929 | 28.4222 | 34.74593 | 34.85098
3423.475 | -20.10034 | -10.41138 | 3.325336 |  | 29.22261 | 28.8829 | 28.48973 | 28.46373 | 34.72313 | 34.81601
3423.574 | -20.10023 | -4.21386 | 3.325285 |  | 29.26056 | 28.91285 | 28.47741 | 28.43614 | 34.75992 | 34.7693
3423.674 | -20.09952 | -6.871276 | 3.325314 |  | 29.23195 | 28.90447 | 28.47177 | 28.44752 | 34.77118 | 34.81647
3423.773 | -20.09945 | -5.539948 | 3.325315 |  | 29.23335 | 28.90082 | 28.49616 | 28.43616 | 34.77134 | 34.82679
3423.873 | -20.09995 | -13.95126 | 3.325289 |  | 29.25161 | 28.88187 | 28.48415 | 28.44913 | 34.78008 | 34.80251
3423.973 | -20.10091 | -11.82291 | 3.325315 |  | 29.23479 | 28.89181 | 28.48701 | 28.43463 | 34.76223 | 34.80996
3424.072 | -20.10056 | -13.17179 | 3.325307 |  | 29.22141 | 28.88671 | 28.48286 | 28.45126 | 34.80248 | 34.79961
3424.171875 | -20.10067 | -11.16466 | 3.325284 |  | 29.22686 | 28.92637 | 28.50263 | 28.43632 | 34.78459 | 34.8205
3424.271 | -20.09991 | -5.291591 | 3.325301 |  | 29.27985 | 28.89281 | 28.48042 | 28.448 | 34.79258 | 34.78417
3424.371 | -20.10004 | -6.946239 | 3.325316 |  | 29.22715 | 28.90154 | 28.48945 | 28.45566 | 34.79065 | 34.80022
3424.471 | -20.10038 | -9.285348 | 3.325311 |  | 29.27326 | 28.90036 | 28.5017 | 28.44359 | 34.8112 | 34.83545
3424.57 | -20.09983 | -10.6586 | 3.325279 |  | 29.22924 | 28.90885 | 28.48654 | 28.46112 | 34.78262 | 34.84411
3424.67 | -20.10012 | -10.86936 | 3.325325 |  | 29.2451 | 28.91224 | 28.48479 | 28.4714 | 34.80764 | 34.85468
3424.77 | -20.09876 | -4.710801 | 3.325342 |  | 29.25803 | 28.89877 | 28.48404 | 28.47969 | 34.83289 | 34.80909
3424.869 | -20.10045 | -10.01014 | 3.325325 |  | 29.25786 | 28.93058 | 28.4688 | 28.45249 | 34.87971 | 34.86102
3424.96875 | -20.09986 | -7.296672 | 3.325321 |  | 29.24709 | 28.89666 | 28.47385 | 28.49159 | 34.84439 | 34.88131
3425.068 | -20.09981 | -10.41845 | 3.325298 |  | 29.24136 | 28.89939 | 28.4704 | 28.49631 | 34.85912 | 34.88344
3425.168 | -20.10016 | -9.847454 | 3.325272 |  | 29.27881 | 28.90956 | 28.46133 | 28.47187 | 34.87554 | 34.86911
3425.268 | -20.10059 | -11.08719 | 3.325324 |  | 29.2232 | 28.88663 | 28.47934 | 28.47176 | 34.89606 | 34.88544
3425.367 | -20.10023 | -6.286157 | 3.325298 |  | 29.24505 | 28.89458 | 28.53564 | 28.51465 | 34.90659 | 34.93244
3425.467 | -20.10004 | -7.084771 | 3.325334 |  | 29.24313 | 28.85777 | 28.47377 | 28.47437 | 34.88065 | 34.90559
3425.566 | -20.10013 | -10.53055 | 3.325296 |  | 29.21572 | 28.88587 | 28.53474 | 28.47774 | 34.90548 | 34.92107
3425.666 | -20.0994 | -5.443567 | 3.325288 |  | 29.23653 | 28.89447 | 28.49337 | 28.50417 | 34.93498 | 34.90244
3425.765625 | -20.09898 | -9.401096 | 3.325325 |  | 29.24192 | 28.88746 | 28.49543 | 28.50438 | 34.9072 | 34.93899
3425.865 | -20.10044 | -8.234275 | 3.325319 |  | 29.22907 | 28.88416 | 28.52182 | 28.46902 | 34.91297 | 34.91102
3425.965 | -20.10063 | -6.365676 | 3.325284 |  | 29.22261 | 28.88032 | 28.4981 | 28.48176 | 34.93446 | 34.94067
3426.064 | -20.10021 | -6.714971 | 3.325317 |  | 29.28061 | 28.88797 | 28.53019 | 28.48284 | 34.92446 | 34.93438
3426.164 | -20.10053 | -6.608792 | 3.325298 |  | 29.25898 | 28.89567 | 28.51525 | 28.46981 | 34.87989 | 34.97194
3426.264 | -20.10016 | -1.434089 | 3.325312 |  | 29.2689 | 28.87762 | 28.49752 | 28.52639 | 34.91301 | 34.93433
3426.363 | -20.1002 | -4.150062 | 3.325315 |  | 29.25795 | 28.88507 | 28.51303 | 28.49385 | 34.91075 | 34.93714
3426.463 | -20.10035 | -1.222871 | 3.325314 |  | 29.26201 | 28.89281 | 28.49643 | 28.49685 | 34.91992 | 34.9658
3426.5625 | -20.10081 | -3.49955 | 3.32529 |  | 29.28679 | 28.88405 | 28.4937 | 28.50754 | 34.89408 | 34.94881
3426.662 | -20.10026 | -0.0421524 | 3.325267 |  | 29.26853 | 28.87736 | 28.51796 | 28.50581 | 34.93103 | 34.9532
3426.762 | -20.101 | -1.495836 | 3.32527 |  | 29.26986 | 28.86635 | 28.49064 | 28.50842 | 34.92871 | 34.93586
3426.861 | -20.09994 | -4.283582 | 3.325327 |  | 29.2945 | 28.89713 | 28.5126 | 28.52693 | 34.89904 | 34.91722
3426.961 | -20.10018 | -7.645738 | 3.325338 |  | 29.24508 | 28.87349 | 28.5181 | 28.48219 | 34.89802 | 34.91546
3427.061 | -20.09959 | -2.072297 | 3.325331 |  | 29.26621 | 28.92616 | 28.49775 | 28.51628 | 34.92391 | 34.92661
3427.16 | -20.10001 | -7.67946 | 3.325319 |  | 29.2901 | 28.88553 | 28.51626 | 28.52044 | 34.90471 | 34.92557
3427.26 | -20.1001 | -10.84134 | 3.325338 |  | 29.2153 | 28.88266 | 28.48812 | 28.51181 | 34.92458 | 34.88231
3427.359375 | -20.10007 | -12.01681 | 3.325306 |  | 29.30776 | 28.89541 | 28.52864 | 28.51163 | 34.92228 | 34.91112
3427.459 | -20.0999 | -7.015505 | 3.325355 |  | 29.26089 | 28.92455 | 28.49996 | 28.543 | 34.89965 | 34.93449
3427.559 | -20.09991 | -8.496986 | 3.325376 |  | 29.28392 | 28.88944 | 28.53501 | 28.51644 | 34.90899 | 34.93341
3427.658 | -20.09948 | -11.71696 | 3.325331 |  | 29.29156 | 28.87282 | 28.48297 | 28.54786 | 34.90839 | 34.91165
3427.758 | -20.1 | -9.661528 | 3.325348 |  | 29.29817 | 28.8674 | 28.51476 | 28.48409 | 34.91039 | 34.89508
3427.857 | -20.09975 | -5.937318 | 3.325312 |  | 29.29617 | 28.9102 | 28.47293 | 28.51871 | 34.86384 | 34.91326
3427.957 | -20.09933 | -9.88596 | 3.325313 |  | 29.28925 | 28.88646 | 28.5051 | 28.52246 | 34.88326 | 34.87947
3428.057 | -20.10117 | -6.918213 | 3.325322 |  | 29.25309 | 28.9007 | 28.4839 | 28.49882 | 34.84764 | 34.88345
3428.15625 | -20.09985 | -12.47343 | 3.325317 |  | 29.26948 | 28.88638 | 28.51125 | 28.49789 | 34.84541 | 34.8957
3428.256 | -20.0997 | -7.857411 | 3.32534 |  | 29.23034 | 28.90603 | 28.51004 | 28.51128 | 34.86894 | 34.88796
3428.355 | -20.10055 | -3.696868 | 3.325334 |  | 29.27703 | 28.89182 | 28.49116 | 28.52475 | 34.87965 | 34.87373
3428.455 | -20.10006 | -9.964569 | 3.325346 |  | 29.22668 | 28.9089 | 28.47761 | 28.50268 | 34.86063 | 34.897
3428.555 | -20.10006 | -11.43466 | 3.325299 |  | 29.22657 | 28.88642 | 28.49888 | 28.49671 | 34.89027 | 34.903
3428.654 | -20.10102 | -15.59702 | 3.325376 |  | 29.26254 | 28.89883 | 28.54091 | 28.51636 | 34.90164 | 34.86917
3428.754 | -20.1003 | -11.00926 | 3.325374 |  | 29.23267 | 28.89057 | 28.48817 | 28.51465 | 34.88727 | 34.89159
3428.854 | -20.1007 | -3.970516 | 3.325319 |  | 29.22997 | 28.87096 | 28.53315 | 28.4922 | 34.89457 | 34.89921
3428.953125 | -20.10094 | -6.086104 | 3.325303 |  | 29.25203 | 28.86274 | 28.50817 | 28.52946 | 34.90976 | 34.90179
3429.053 | -20.10016 | -7.584447 | 3.325324 |  | 29.25616 | 28.87526 | 28.51437 | 28.52108 | 34.93121 | 34.88425
3429.152 | -20.10088 | -10.37242 | 3.325315 |  | 29.25027 | 28.91653 | 28.48007 | 28.52927 | 34.88945 | 34.92938
3429.252 | -20.09965 | -6.743452 | 3.325355 |  | 29.20918 | 28.88659 | 28.52516 | 28.50278 | 34.9254 | 34.88266
3429.352 | -20.10106 | -10.1988 | 3.325317 |  | 29.21538 | 28.86527 | 28.52114 | 28.52926 | 34.90888 | 34.928
3429.451 | -20.09985 | -10.71625 | 3.32524 |  | 29.23044 | 28.90302 | 28.49336 | 28.52762 | 34.89001 | 34.91638
3429.551 | -20.09921 | -6.476411 | 3.325284 |  | 29.21698 | 28.88317 | 28.51686 | 28.53663 | 34.88757 | 34.87818
3429.65 | -20.09986 | -8.849242 | 3.325331 |  | 29.22136 | 28.89331 | 28.52705 | 28.53856 | 34.86681 | 34.92253
3429.75 | -20.10106 | -8.342276 | 3.325292 |  | 29.2048 | 28.90647 | 28.51121 | 28.52621 | 34.87622 | 34.94506
3429.85 | -20.10011 | -10.48771 | 3.325279 |  | 29.21384 | 28.89288 | 28.50131 | 28.50582 | 34.86479 | 34.94975
3429.949 | -20.10074 | -10.00946 | 3.325325 |  | 29.22564 | 28.88747 | 28.49942 | 28.5001 | 34.85632 | 34.93822
3430.049 | -20.0996 | -13.78379 | 3.325303 |  | 29.2017 | 28.90962 | 28.49185 | 28.48787 | 34.8577 | 34.94661
3430.148 | -20.10048 | -15.32155 | 3.325299 |  | 29.22554 | 28.87271 | 28.50583 | 28.52043 | 34.83383 | 34.96698
3430.248 | -20.10014 | -7.895234 | 3.325315 |  | 29.22471 | 28.89339 | 28.49474 | 28.52652 | 34.80999 | 34.94567
3430.348 | -20.10106 | -7.439534 | 3.32532 |  | 29.21884 | 28.92063 | 28.49123 | 28.51007 | 34.82353 | 34.97487
3430.447 | -20.10063 | -3.849072 | 3.325312 |  | 29.22131 | 28.8873 | 28.51747 | 28.53991 | 34.79523 | 34.96716
3430.546875 | -20.10041 | -10.52622 | 3.325281 |  | 29.27348 | 28.91599 | 28.50064 | 28.54069 | 34.80244 | 34.97957
3430.646 | -20.09995 | -6.545222 | 3.325323 |  | 29.2637 | 28.91889 | 28.5356 | 28.56049 | 34.85167 | 34.9889
3430.746 | -20.10129 | -4.351709 | 3.325338 |  | 29.25589 | 28.92318 | 28.522 | 28.52879 | 34.81635 | 34.9879
3430.846 | -20.10046 | -7.611105 | 3.325305 |  | 29.26718 | 28.88327 | 28.51689 | 28.5557 | 34.78773 | 35.01615
3430.945 | -20.10032 | -7.441129 | 3.32525 |  | 29.2613 | 28.88775 | 28.53042 | 28.52865 | 34.78711 | 34.98589
3431.045 | -20.09947 | -9.621199 | 3.325343 |  | 29.25586 | 28.91429 | 28.53061 | 28.53809 | 34.7982 | 35.0013
3431.145 | -20.10035 | -5.848685 | 3.325315 |  | 29.26271 | 28.89188 | 28.52338 | 28.52864 | 34.78561 | 35.02268
3431.244 | -20.10077 | -8.648279 | 3.325312 |  | 29.25451 | 28.88507 | 28.5361 | 28.50601 | 34.77125 | 34.99751
3431.34375 | -20.10008 | -8.435011 | 3.325284 |  | 29.29388 | 28.9226 | 28.5375 | 28.49164 | 34.77106 | 34.98013
3431.443 | -20.10074 | -12.74685 | 3.325315 |  | 29.23421 | 28.89372 | 28.51401 | 28.51307 | 34.78111 | 35.00563
3431.543 | -20.10034 | -10.43531 | 3.325319 |  | 29.26069 | 28.88894 | 28.52608 | 28.50048 | 34.74958 | 34.97229
3431.643 | -20.10063 | -5.591214 | 3.325306 |  | 29.26714 | 28.91669 | 28.51459 | 28.51209 | 34.78053 | 34.98706
3431.742 | -20.10023 | -8.995066 | 3.325317 |  | 29.25212 | 28.90229 | 28.5254 | 28.4996 | 34.76028 | 34.94399
3431.842 | -20.10084 | -6.165168 | 3.325311 |  | 29.26591 | 28.92031 | 28.51817 | 28.49072 | 34.77663 | 34.97083
3431.941 | -20.10011 | -11.89286 | 3.32533 |  | 29.25888 | 28.89705 | 28.54504 | 28.48072 | 34.7571 | 34.97907
3432.041 | -20.10061 | -10.37219 | 3.325339 |  | 29.25923 | 28.87847 | 28.52358 | 28.49651 | 34.78404 | 34.9269
3432.140625 | -20.09994 | -1.733255 | 3.325289 |  | 29.27131 | 28.88578 | 28.56313 | 28.50139 | 34.7816 | 34.94077
3432.24 | -20.10073 | -10.585 | 3.325355 |  | 29.26863 | 28.90935 | 28.54533 | 28.4742 | 34.78086 | 34.93524
3432.34 | -20.10017 | -4.299531 | 3.325311 |  | 29.25316 | 28.88758 | 28.52048 | 28.48846 | 34.7813 | 34.92671
3432.439 | -20.10039 | -8.93742 | 3.325305 |  | 29.28872 | 28.92452 | 28.53125 | 28.49621 | 34.75035 | 34.9178
3432.539 | -20.10088 | -5.409162 | 3.325336 |  | 29.2803 | 28.88089 | 28.52772 | 28.48189 | 34.75817 | 34.92881
3432.639 | -20.10028 | -10.9605 | 3.325329 |  | 29.25038 | 28.89643 | 28.49044 | 28.472 | 34.73338 | 34.8884
3432.738 | -20.10035 | -9.284664 | 3.325349 |  | 29.29699 | 28.91238 | 28.52267 | 28.49913 | 34.78198 | 34.9086
3432.838 | -20.10036 | -3.050001 | 3.325306 |  | 29.29396 | 28.8812 | 28.55724 | 28.5031 | 34.75935 | 34.92731
3432.9375 | -20.10168 | -8.69476 | 3.325345 |  | 29.26101 | 28.9234 | 28.55857 | 28.48558 | 34.76814 | 34.91802
3433.037 | -20.1005 | -4.61442 | 3.325346 |  | 29.27838 | 28.88331 | 28.53747 | 28.50067 | 34.77664 | 34.9108
3433.137 | -20.10125 | -6.081091 | 3.3253 |  | 29.26784 | 28.90288 | 28.51566 | 28.49685 | 34.778 | 34.91745
3433.236 | -20.10151 | -2.449162 | 3.325314 |  | 29.26377 | 28.88504 | 28.52165 | 28.52027 | 34.80139 | 34.93222
3433.336 | -20.10122 | -7.717283 | 3.325337 |  | 29.25359 | 28.913 | 28.52175 | 28.51427 | 34.80662 | 34.88286
3433.436 | -20.10041 | -6.985428 | 3.325304 |  | 29.27787 | 28.88786 | 28.54634 | 28.53373 | 34.80204 | 34.9127
3433.535 | -20.1006 | -10.46424 | 3.325333 |  | 29.23705 | 28.92441 | 28.52693 | 28.52604 | 34.78788 | 34.86476
3433.635 | -20.10091 | -7.495357 | 3.325308 |  | 29.28998 | 28.8874 | 28.51447 | 28.50973 | 34.80412 | 34.88032
3433.734375 | -20.10062 | -9.143397 | 3.325334 |  | 29.26867 | 28.92209 | 28.48912 | 28.52069 | 34.80125 | 34.87278
3433.834 | -20.10181 | -5.60967 | 3.325294 |  | 29.28341 | 28.9007 | 28.54023 | 28.52322 | 34.79195 | 34.88308
3433.934 | -20.10092 | -8.499492 | 3.325316 |  | 29.24993 | 28.89979 | 28.5193 | 28.54234 | 34.78265 | 34.86736
3434.033 | -20.10079 | -9.360766 | 3.325298 |  | 29.26206 | 28.91875 | 28.52775 | 28.51596 | 34.79327 | 34.87122
3434.133 | -20.10116 | -6.740262 | 3.32531 |  | 29.26493 | 28.91403 | 28.54788 | 28.49814 | 34.82827 | 34.85923
3434.232 | -20.10025 | -7.554142 | 3.325287 |  | 29.23747 | 28.91249 | 28.55657 | 28.52035 | 34.83139 | 34.86904
3434.332 | -20.10142 | -3.290383 | 3.32529 |  | 29.2486 | 28.90384 | 28.51754 | 28.52243 | 34.84965 | 34.8655
3434.432 | -20.10023 | -5.949166 | 3.325301 |  | 29.2396 | 28.89041 | 28.52028 | 28.51214 | 34.8391 | 34.85709
3434.53125 | -20.10093 | -0.7530451 | 3.325299 |  | 29.26087 | 28.90321 | 28.52293 | 28.55351 | 34.8607 | 34.86715
3434.631 | -20.09965 | -6.98315 | 3.325299 |  | 29.21873 | 28.92597 | 28.52655 | 28.56253 | 34.86116 | 34.86763
3434.73 | -20.1001 | -7.493306 | 3.325305 |  | 29.25849 | 28.88592 | 28.57615 | 28.52608 | 34.89769 | 34.88966
3434.83 | -20.10095 | -6.747325 | 3.325326 |  | 29.23739 | 28.88965 | 28.54429 | 28.54099 | 34.84231 | 34.89688
3434.93 | -20.09991 | -4.572496 | 3.325333 |  | 29.25041 | 28.88611 | 28.5258 | 28.5695 | 34.85806 | 34.8856
3435.029 | -20.10044 | -0.8867922 | 3.325278 |  | 29.23096 | 28.91313 | 28.51972 | 28.55425 | 34.89768 | 34.90759
3435.129 | -20.10061 | -8.926028 | 3.325269 |  | 29.24219 | 28.89591 | 28.57435 | 28.52788 | 34.87619 | 34.91845
3435.229 | -20.10085 | -7.063581 | 3.325259 |  | 29.23783 | 28.89075 | 28.53783 | 28.5832 | 34.86676 | 34.8999
3435.328125 | -20.10106 | -10.73356 | 3.325266 |  | 29.23474 | 28.89575 | 28.55232 | 28.56198 | 34.84462 | 34.93593
3435.428 | -20.10053 | -3.907629 | 3.325279 |  | 29.26932 | 28.91236 | 28.49216 | 28.56083 | 34.86665 | 34.95583
3435.527 | -20.10044 | -7.414243 | 3.325279 |  | 29.2224 | 28.92601 | 28.56156 | 28.59008 | 34.83958 | 34.98958
3435.627 | -20.10077 | -10.43713 | 3.325347 |  | 29.20969 | 28.92409 | 28.50805 | 28.56689 | 34.85846 | 34.95913
3435.727 | -20.10098 | -10.79212 | 3.325351 |  | 29.22969 | 28.90481 | 28.52725 | 28.56204 | 34.83701 | 34.97794
3435.826 | -20.10142 | -7.792701 | 3.325295 |  | 29.21277 | 28.92952 | 28.48952 | 28.5161 | 34.81024 | 34.96108
3435.926 | -20.10046 | -11.45676 | 3.325375 |  | 29.22881 | 28.8993 | 28.52614 | 28.532 | 34.78623 | 34.97679
3436.025 | -20.10079 | -8.282351 | 3.325331 |  | 29.21074 | 28.94177 | 28.53039 | 28.53266 | 34.79184 | 34.98162
3436.125 | -20.10089 | -10.02449 | 3.325323 |  | 29.21306 | 28.92302 | 28.50023 | 28.53421 | 34.78094 | 34.98016
3436.225 | -20.10147 | -11.02134 | 3.325308 |  | 29.19654 | 28.91232 | 28.55132 | 28.52334 | 34.78518 | 34.96785
3436.324 | -20.10098 | -9.70368 | 3.325298 |  | 29.21733 | 28.92255 | 28.52086 | 28.51554 | 34.78888 | 34.96847
3436.424 | -20.10211 | -4.549255 | 3.325298 |  | 29.19334 | 28.90497 | 28.52058 | 28.52291 | 34.7884 | 34.96978
3436.523 | -20.10116 | -2.690682 | 3.325289 |  | 29.22422 | 28.9127 | 28.53234 | 28.50074 | 34.81709 | 34.96553
3436.623 | -20.10157 | -1.117833 | 3.32533 |  | 29.1813 | 28.91909 | 28.48027 | 28.50308 | 34.81028 | 34.9673
3436.723 | -20.10079 | -3.705982 | 3.325336 |  | 29.21236 | 28.91753 | 28.53468 | 28.49776 | 34.80463 | 34.98072
3436.822 | -20.10081 | -8.730533 | 3.325336 |  | 29.21708 | 28.91044 | 28.54295 | 28.50865 | 34.80322 | 35.00509
3436.921875 | -20.10061 | -5.763469 | 3.325293 |  | 29.21184 | 28.91229 | 28.51229 | 28.49148 | 34.80681 | 34.99561
3437.021 | -20.10154 | -3.095116 | 3.32529 |  | 29.19284 | 28.91359 | 28.5231 | 28.48699 | 34.81842 | 35.01403
3437.121 | -20.10145 | -5.697392 | 3.325297 |  | 29.20812 | 28.93197 | 28.53913 | 28.51079 | 34.80094 | 35.01013
3437.221 | -20.10175 | -7.378926 | 3.325342 |  | 29.20061 | 28.92522 | 28.53954 | 28.49909 | 34.79464 | 34.97958
3437.32 | -20.10066 | -0.7352724 | 3.32529 |  | 29.2132 | 28.90589 | 28.50273 | 28.48273 | 34.78287 | 35.00336
3437.42 | -20.1009 | -10.79759 | 3.325303 |  | 29.17969 | 28.92556 | 28.5016 | 28.51952 | 34.78408 | 34.99313
3437.52 | -20.10054 | -9.601148 | 3.325294 |  | 29.21879 | 28.9165 | 28.53609 | 28.49855 | 34.78693 | 34.96607
3437.619 | -20.10086 | -13.04442 | 3.325307 |  | 29.20746 | 28.91786 | 28.49555 | 28.50608 | 34.76994 | 35.0002
3437.71875 | -20.10131 | -8.555772 | 3.325285 |  | 29.22069 | 28.92277 | 28.51945 | 28.50823 | 34.76517 | 35.00951
3437.818 | -20.10187 | -1.287354 | 3.325343 |  | 29.22023 | 28.89862 | 28.48832 | 28.50854 | 34.74928 | 34.99178
3437.918 | -20.10148 | -4.392723 | 3.32531 |  | 29.22626 | 28.91147 | 28.52578 | 28.49937 | 34.766 | 35.01827
3438.018 | -20.10184 | -7.84055 | 3.325289 |  | 29.24583 | 28.92089 | 28.50227 | 28.49918 | 34.77112 | 35.01924
3438.117 | -20.10174 | -8.795242 | 3.3253 |  | 29.23293 | 28.90371 | 28.525 | 28.49839 | 34.76411 | 34.98978
3438.217 | -20.10285 | -4.392494 | 3.325313 |  | 29.22953 | 28.88539 | 28.52936 | 28.50724 | 34.76902 | 34.98463
3438.316 | -20.10179 | -7.365255 | 3.325306 |  | 29.23575 | 28.93312 | 28.51389 | 28.51802 | 34.75331 | 35.00283
3438.416 | -20.10181 | -9.727833 | 3.325296 |  | 29.24501 | 28.90892 | 28.55458 | 28.5139 | 34.73609 | 34.98394
3438.515625 | -20.10183 | -8.68952 | 3.325312 |  | 29.23305 | 28.90261 | 28.51856 | 28.52412 | 34.77595 | 35.0119
3438.615 | -20.10225 | -5.455187 | 3.325343 |  | 29.24379 | 28.90529 | 28.50562 | 28.53058 | 34.74245 | 35.01976
3438.715 | -20.10149 | -4.265354 | 3.325293 |  | 29.2348 | 28.91653 | 28.50462 | 28.52622 | 34.73661 | 35.01884
3438.814 | -20.10176 | -8.394226 | 3.32526 |  | 29.24381 | 28.91912 | 28.53598 | 28.52594 | 34.73275 | 35.01143
3438.914 | -20.10145 | -4.696218 | 3.325292 |  | 29.23883 | 28.92981 | 28.51175 | 28.51853 | 34.71485 | 35.02662
3439.014 | -20.10183 | -7.307381 | 3.325343 |  | 29.23624 | 28.91475 | 28.52448 | 28.54053 | 34.73209 | 34.99905
3439.113 | -20.10178 | -6.758262 | 3.325246 |  | 29.25937 | 28.90409 | 28.50984 | 28.55389 | 34.73314 | 35.00513
3439.213 | -20.10148 | -3.214054 | 3.325288 |  | 29.28443 | 28.92105 | 28.50819 | 28.54482 | 34.7357 | 35.02771
3439.3125 | -20.10145 | -4.288595 | 3.325332 |  | 29.27597 | 28.92155 | 28.5405 | 28.53119 | 34.72791 | 35.03015
3439.412 | -20.10083 | -0.7872219 | 3.325333 |  | 29.2563 | 28.91325 | 28.52137 | 28.55326 | 34.72371 | 35.00938
3439.512 | -20.10102 | -3.858869 | 3.325313 |  | 29.26911 | 28.90702 | 28.51019 | 28.55862 | 34.76357 | 35.02852
3439.611 | -20.10139 | -2.279413 | 3.325274 |  | 29.24313 | 28.93906 | 28.50056 | 28.54188 | 34.71689 | 35.04315
3439.711 | -20.10181 | -4.821992 | 3.325344 |  | 29.27267 | 28.92482 | 28.52407 | 28.54387 | 34.73897 | 35.06935
3439.811 | -20.10144 | -2.51387 | 3.325276 |  | 29.2716 | 28.90804 | 28.48895 | 28.56259 | 34.75331 | 35.04545
3439.91 | -20.10068 | -7.361381 | 3.325288 |  | 29.28128 | 28.89332 | 28.50452 | 28.5495 | 34.7419 | 35.04662
3440.01 | -20.10158 | -8.718001 | 3.325304 |  | 29.26314 | 28.93521 | 28.50847 | 28.52793 | 34.71808 | 35.07413
3440.109375 | -20.10097 | 0.2492676 | 3.325275 |  | 29.2731 | 28.90523 | 28.52621 | 28.5489 | 34.74125 | 35.06671
3440.209 | -20.10113 | -3.648336 | 3.325277 |  | 29.25809 | 28.90601 | 28.5069 | 28.55307 | 34.74971 | 35.05067
3440.309 | -20.10163 | -4.201328 | 3.325296 |  | 29.25274 | 28.92602 | 28.52677 | 28.54897 | 34.7442 | 35.04588
3440.408 | -20.10112 | -6.384588 | 3.325319 |  | 29.28513 | 28.91233 | 28.48487 | 28.56002 | 34.76454 | 35.06866
3440.508 | -20.10122 | -6.689907 | 3.325294 |  | 29.2697 | 28.89948 | 28.55432 | 28.54695 | 34.74778 | 35.09309
3440.607 | -20.10107 | -3.245953 | 3.325337 |  | 29.27802 | 28.92525 | 28.49544 | 28.5799 | 34.73105 | 35.0464
3440.707 | -20.10094 | -3.418663 | 3.325333 |  | 29.24539 | 28.89493 | 28.50489 | 28.54104 | 34.75736 | 35.07534
3440.807 | -20.10171 | -11.44286 | 3.325309 |  | 29.26221 | 28.88351 | 28.52245 | 28.55583 | 34.75171 | 35.06754
3440.90625 | -20.10104 | -6.982694 | 3.325324 |  | 29.24372 | 28.8894 | 28.50767 | 28.55228 | 34.75634 | 35.05148
3441.006 | -20.10064 | -2.037436 | 3.325279 |  | 29.20959 | 28.89471 | 28.47797 | 28.56574 | 34.75464 | 35.08631
3441.105 | -20.10196 | -4.893764 | 3.325313 |  | 29.27298 | 28.90372 | 28.46574 | 28.53181 | 34.74726 | 35.07172
3441.205 | -20.10102 | -3.886667 | 3.325272 |  | 29.2462 | 28.90006 | 28.45061 | 28.51663 | 34.75488 | 35.05273
3441.305 | -20.10153 | -2.867494 | 3.325271 |  | 29.20532 | 28.91875 | 28.48722 | 28.5332 | 34.74825 | 35.03596
3441.404 | -20.1018 | -3.359422 | 3.325308 |  | 29.23065 | 28.93649 | 28.47478 | 28.54824 | 34.73346 | 35.05045
3441.504 | -20.10204 | -4.819257 | 3.325314 |  | 29.23583 | 28.89459 | 28.49036 | 28.57598 | 34.74538 | 35.03866
3441.604 | -20.10121 | -3.307472 | 3.32525 |  | 29.2324 | 28.89427 | 28.47247 | 28.54936 | 34.72687 | 35.0447
3441.703125 | -20.10167 | -4.568395 | 3.325254 |  | 29.24374 | 28.90767 | 28.49775 | 28.56203 | 34.78526 | 35.02523
3441.803 | -20.10112 | -1.466899 | 3.325288 |  | 29.23235 | 28.9031 | 28.49529 | 28.53908 | 34.76098 | 35.06947
3441.902 | -20.10053 | -5.301844 | 3.325341 |  | 29.24011 | 28.90195 | 28.50726 | 28.54524 | 34.77892 | 35.04919
3442.002 | -20.10194 | -5.222552 | 3.325256 |  | 29.20299 | 28.91124 | 28.47776 | 28.55192 | 34.79537 | 35.05849
3442.102 | -20.10221 | -7.107556 | 3.325254 |  | 29.2093 | 28.87505 | 28.50682 | 28.52412 | 34.80171 | 35.04593
3442.201 | -20.10238 | -7.839411 | 3.325298 |  | 29.2407 | 28.89471 | 28.48459 | 28.52862 | 34.79303 | 35.04782
3442.301 | -20.10205 | -2.195107 | 3.325287 |  | 29.22787 | 28.91091 | 28.4854 | 28.55032 | 34.84127 | 35.03697
3442.4 | -20.10242 | -1.599051 | 3.325307 |  | 29.22829 | 28.90126 | 28.50239 | 28.54466 | 34.83522 | 35.04528
3442.5 | -20.10193 | -5.112045 | 3.325282 |  | 29.19862 | 28.89862 | 28.51584 | 28.54041 | 34.81897 | 35.04153
3442.6 | -20.10142 | 1.053579 | 3.325283 |  | 29.20426 | 28.88241 | 28.47818 | 28.57958 | 34.83574 | 35.0379
3442.699 | -20.10262 | -4.982398 | 3.325317 |  | 29.22357 | 28.91255 | 28.44513 | 28.5767 | 34.84407 | 35.06419
3442.799 | -20.10262 | -1.984574 | 3.325304 |  | 29.18939 | 28.8791 | 28.47774 | 28.56524 | 34.82048 | 35.0531
3442.898 | -20.10282 | -2.819417 | 3.325333 |  | 29.19135 | 28.91268 | 28.47832 | 28.54734 | 34.82183 | 35.05074
3442.998 | -20.10236 | -5.343313 | 3.325303 |  | 29.20995 | 28.9102 | 28.50624 | 28.57342 | 34.82982 | 35.01426
3443.098 | -20.10181 | -2.960001 | 3.325335 |  | 29.21487 | 28.90304 | 28.50577 | 28.54219 | 34.79627 | 35.04129
3443.197 | -20.10114 | -0.1307859 | 3.32535 |  | 29.1968 | 28.90024 | 28.49182 | 28.54308 | 34.80291 | 35.0173
3443.296875 | -20.10159 | -1.638699 | 3.325315 |  | 29.19576 | 28.89552 | 28.4808 | 28.53752 | 34.81575 | 35.01066
3443.396 | -20.10122 | -3.385397 | 3.325364 |  | 29.21569 | 28.90243 | 28.5059 | 28.56708 | 34.80163 | 35.02753
3443.496 | -20.10068 | -7.433154 | 3.32529 |  | 29.19408 | 28.88408 | 28.50827 | 28.54192 | 34.77842 | 35.01424
3443.596 | -20.10171 | -4.890347 | 3.325326 |  | 29.201 | 28.91732 | 28.49184 | 28.55804 | 34.81465 | 35.02102
3443.695 | -20.10086 | -1.630495 | 3.325321 |  | 29.20942 | 28.89149 | 28.47605 | 28.56082 | 34.78862 | 34.99729
3443.795 | -20.10153 | -4.214315 | 3.32526 |  | 29.20589 | 28.88066 | 28.48228 | 28.53987 | 34.76194 | 35.00423
3443.895 | -20.10221 | -3.999909 | 3.325301 |  | 29.19067 | 28.90588 | 28.47353 | 28.55853 | 34.77812 | 34.98294
3443.994 | -20.10167 | -5.336022 | 3.325335 |  | 29.186 | 28.89451 | 28.50246 | 28.5345 | 34.75005 | 34.9806
3444.09375 | -20.10226 | -1.277783 | 3.325303 |  | 29.21888 | 28.90794 | 28.48708 | 28.55738 | 34.73504 | 34.9855
3444.193 | -20.10102 | -2.843114 | 3.325275 |  | 29.21999 | 28.90169 | 28.49608 | 28.5305 | 34.75585 | 34.96855
3444.293 | -20.10145 | -4.077606 | 3.325143 |  | 29.24161 | 28.9054 | 28.49463 | 28.57369 | 34.75051 | 34.97393
3444.393 | -20.10148 | -5.592581 | 3.325066 |  | 29.22445 | 28.9204 | 28.47399 | 28.53996 | 34.77049 | 34.98468
3444.492 | -20.10291 | -3.649931 | 3.325203 |  | 29.20338 | 28.9019 | 28.50613 | 28.55282 | 34.78117 | 34.9655
3444.592 | -20.10119 | -7.228317 | 3.325285 |  | 29.22206 | 28.91841 | 28.45137 | 28.58749 | 34.78532 | 34.98096
3444.691 | -20.1021 | -6.513095 | 3.325183 |  | 29.23703 | 28.88739 | 28.48865 | 28.54874 | 34.79065 | 34.99789
3444.791 | -20.10176 | -12.68943 | 3.325231 |  | 29.2231 | 28.87918 | 28.48376 | 28.5889 | 34.75838 | 34.99279
3444.890625 | -20.10128 | -7.883386 | 3.325253 |  | 29.22678 | 28.90909 | 28.48618 | 28.55432 | 34.79721 | 34.98409
3444.99 | -20.10112 | -3.621222 | 3.325253 |  | 29.22516 | 28.90811 | 28.49266 | 28.58998 | 34.79369 | 34.96381
3445.09 | -20.10225 | -6.619957 | 3.325131 |  | 29.23651 | 28.8961 | 28.49373 | 28.56544 | 34.79516 | 35.05112
3445.189 | -20.10126 | -3.417752 | 3.325118 |  | 29.23022 | 28.9021 | 28.48715 | 28.58774 | 34.82687 | 34.99735
3445.289 | -20.10197 | -7.813208 | 3.32507 |  | 29.24217 | 28.90585 | 28.48584 | 28.58468 | 34.82164 | 34.97145
3445.389 | -20.10139 | -6.319423 | 3.325134 |  | 29.24009 | 28.9015 | 28.47285 | 28.59568 | 34.79733 | 34.98045
3445.488 | -20.1017 | -4.499128 | 3.325124 |  | 29.26518 | 28.90321 | 28.48117 | 28.59976 | 34.82241 | 34.94646
3445.588 | -20.1021 | -5.145083 | 3.325105 |  | 29.26523 | 28.88835 | 28.48271 | 28.57502 | 34.84421 | 34.98674
3445.6875 | -20.10163 | -7.301685 | 3.325193 |  | 29.25193 | 28.89396 | 28.49383 | 28.57882 | 34.80042 | 34.94577
3445.787 | -20.1018 | -5.277464 | 3.32512 |  | 29.2556 | 28.90309 | 28.47529 | 28.57037 | 34.81326 | 34.96094
3445.887 | -20.10242 | -5.978103 | 3.325188 |  | 29.22184 | 28.88797 | 28.47295 | 28.54938 | 34.80402 | 34.93053
3445.986 | -20.10266 | -4.738143 | 3.325125 |  | 29.25047 | 28.88419 | 28.51841 | 28.54396 | 34.83223 | 34.90794
3446.086 | -20.10178 | 0.08567142 | 3.325147 |  | 29.25954 | 28.89347 | 28.50298 | 28.52799 | 34.83744 | 34.90589
3446.186 | -20.10145 | -4.079884 | 3.325135 |  | 29.27376 | 28.87256 | 28.49352 | 28.56156 | 34.82422 | 34.91322
3446.285 | -20.10277 | -7.160645 | 3.325118 |  | 29.2754 | 28.86097 | 28.51784 | 28.50695 | 34.83038 | 34.90565
3446.385 | -20.10202 | -4.202012 | 3.325128 |  | 29.2607 | 28.88332 | 28.47637 | 28.52495 | 34.84413 | 34.89525
3446.484375 | -20.10137 | -0.7771969 | 3.325286 |  | 29.25208 | 28.8722 | 28.51943 | 28.53554 | 34.84091 | 34.88087
3446.584 | -20.10177 | 1.651686 | 3.325207 |  | 29.26431 | 28.89664 | 28.48391 | 28.50438 | 34.80942 | 34.82631
3446.684 | -20.1019 | 0.01389885 | 3.325175 |  | 29.24479 | 28.87233 | 28.51975 | 28.51627 | 34.80712 | 34.82896
3446.783 | -20.10225 | -4.886701 | 3.325244 |  | 29.27001 | 28.90179 | 28.47905 | 28.5145 | 34.79564 | 34.85754
3446.883 | -20.10247 | -1.760598 | 3.325241 |  | 29.28373 | 28.89791 | 28.51118 | 28.4997 | 34.79971 | 34.86207
3446.982 | -20.10249 | -2.271894 | 3.325303 |  | 29.23907 | 28.85541 | 28.49241 | 28.50065 | 34.7783 | 34.84154
3447.082 | -20.10233 | -5.328275 | 3.325324 |  | 29.27178 | 28.89891 | 28.50131 | 28.50536 | 34.77871 | 34.84363
3447.182 | -20.10264 | -6.378891 | 3.325291 |  | 29.28408 | 28.89861 | 28.48249 | 28.47957 | 34.78561 | 34.85357
3447.28125 | -20.10196 | -2.6622 | 3.325267 |  | 29.27762 | 28.91 | 28.50484 | 28.45609 | 34.78982 | 34.82469
3447.381 | -20.10135 | -8.180502 | 3.325273 |  | 29.25732 | 28.86873 | 28.49842 | 28.45698 | 34.78038 | 34.84293
3447.48 | -20.10115 | -7.818221 | 3.325272 |  | 29.2917 | 28.91198 | 28.50916 | 28.46741 | 34.8144 | 34.84363
3447.58 | -20.10261 | -9.336158 | 3.325334 |  | 29.27134 | 28.88537 | 28.51006 | 28.43707 | 34.77477 | 34.84385
3447.68 | -20.10272 | -4.768675 | 3.325312 |  | 29.25508 | 28.87073 | 28.50755 | 28.45679 | 34.82177 | 34.82766
3447.779 | -20.10225 | -2.030145 | 3.325293 |  | 29.22549 | 28.87285 | 28.52474 | 28.45435 | 34.80842 | 34.83091
3447.879 | -20.10297 | -3.25256 | 3.325346 |  | 29.24974 | 28.90503 | 28.49125 | 28.44809 | 34.83064 | 34.84783
3447.979 | -20.10191 | -0.9428434 | 3.325317 |  | 29.25146 | 28.85428 | 28.53412 | 28.45182 | 34.83132 | 34.84975
3448.078125 | -20.10188 | -5.806304 | 3.325286 |  | 29.24937 | 28.88775 | 28.50064 | 28.47727 | 34.81538 | 34.82104
3448.178 | -20.10127 | -4.408672 | 3.325301 |  | 29.24227 | 28.89715 | 28.50357 | 28.44547 | 34.81351 | 34.83541
3448.277 | -20.10094 | -6.635451 | 3.325307 |  | 29.2527 | 28.83061 | 28.49198 | 28.46094 | 34.80735 | 34.84548
3448.377 | -20.10171 | -8.257516 | 3.325281 |  | 29.23697 | 28.8803 | 28.52616 | 28.47084 | 34.8054 | 34.80016
3448.477 | -20.10126 | -3.695957 | 3.325333 |  | 29.24984 | 28.89258 | 28.50713 | 28.47348 | 34.80782 | 34.82604
3448.576 | -20.10114 | -5.808127 | 3.3253 |  | 29.24264 | 28.89351 | 28.49891 | 28.44652 | 34.81564 | 34.86621
3448.676 | -20.10241 | -8.019413 | 3.325323 |  | 29.21923 | 28.88422 | 28.49446 | 28.4968 | 34.81339 | 34.83253
3448.775 | -20.10105 | -3.197876 | 3.325316 |  | 29.25337 | 28.87545 | 28.49586 | 28.46121 | 34.8343 | 34.85772
3448.875 | -20.10131 | -7.486699 | 3.325336 |  | 29.26737 | 28.8733 | 28.5053 | 28.46071 | 34.81379 | 34.84062
3448.975 | -20.10062 | -9.981885 | 3.325341 |  | 29.24729 | 28.88313 | 28.50101 | 28.44481 | 34.79998 | 34.85345
3449.074 | -20.10129 | -3.142281 | 3.32528 |  | 29.24834 | 28.87296 | 28.51587 | 28.43562 | 34.82576 | 34.84277
3449.174 | -20.10142 | -6.669628 | 3.325297 |  | 29.23047 | 28.86921 | 28.50126 | 28.43577 | 34.80765 | 34.84615
3449.273 | -20.10151 | -2.516832 | 3.325283 |  | 29.2583 | 28.88285 | 28.52721 | 28.44812 | 34.8168 | 34.83108
3449.373 | -20.10176 | -2.372831 | 3.325318 |  | 29.22097 | 28.88239 | 28.48965 | 28.47414 | 34.78331 | 34.81561
3449.473 | -20.10227 | 0.5085621 | 3.325318 |  | 29.23125 | 28.85777 | 28.49354 | 28.41689 | 34.81115 | 34.83353
3449.572 | -20.10176 | -0.4037504 | 3.325258 |  | 29.24884 | 28.86738 | 28.48097 | 28.43865 | 34.81305 | 34.81282
3449.671875 | -20.10132 | -2.908279 | 3.325309 |  | 29.258 | 28.89026 | 28.51296 | 28.43473 | 34.78226 | 34.80099
3449.771 | -20.10224 | -5.9519 | 3.325345 |  | 29.2573 | 28.8693 | 28.50194 | 28.41888 | 34.80595 | 34.83346
3449.871 | -20.10113 | -5.81838 | 3.325312 |  | 29.25718 | 28.86579 | 28.4976 | 28.42504 | 34.7798 | 34.79437
3449.971 | -20.10221 | -0.8166151 | 3.325286 |  | 29.25881 | 28.88081 | 28.4838 | 28.41177 | 34.80829 | 34.79773
3450.07 | -20.10201 | -1.983663 | 3.325292 |  | 29.26015 | 28.89752 | 28.48424 | 28.43024 | 34.81018 | 34.77576
3450.17 | -20.10118 | -3.653576 | 3.325282 |  | 29.26684 | 28.86901 | 28.50187 | 28.42944 | 34.76357 | 34.78123
3450.27 | -20.1011 | -5.410073 | 3.325364 |  | 29.249 | 28.86943 | 28.51655 | 28.40501 | 34.79586 | 34.74669
3450.369 | -20.10235 | -1.237226 | 3.3253 |  | 29.27726 | 28.89303 | 28.52447 | 28.42057 | 34.78297 | 34.75096
3450.46875 | -20.10204 | -2.834455 | 3.325377 |  | 29.26148 | 28.88937 | 28.48722 | 28.43583 | 34.77757 | 34.77913
3450.568 | -20.10206 | -5.31916 | 3.325327 |  | 29.28798 | 28.88531 | 28.50677 | 28.43739 | 34.78318 | 34.78884
3450.668 | -20.10134 | -7.659409 | 3.325277 |  | 29.24443 | 28.89016 | 28.51243 | 28.41294 | 34.78393 | 34.76883
3450.768 | -20.10237 | 2.865898 | 3.325288 |  | 29.24596 | 28.8937 | 28.52645 | 28.40655 | 34.80616 | 34.78121
3450.867 | -20.10173 | 2.407236 | 3.325298 |  | 29.23452 | 28.87474 | 28.49997 | 28.42638 | 34.78971 | 34.78148
3450.967 | -20.1028 | 2.256172 | 3.325294 |  | 29.22842 | 28.90122 | 28.4991 | 28.44925 | 34.80302 | 34.77048
3451.066 | -20.10199 | -1.982752 | 3.325281 |  | 29.25487 | 28.88965 | 28.50341 | 28.41736 | 34.79018 | 34.77645
3451.166 | -20.1021 | -2.195791 | 3.325322 |  | 29.23903 | 28.89663 | 28.50088 | 28.41976 | 34.76971 | 34.74795
3451.265625 | -20.10194 | -3.307016 | 3.325357 |  | 29.24177 | 28.85139 | 28.54409 | 28.41766 | 34.78508 | 34.77014
3451.365 | -20.10202 | -1.941738 | 3.325299 |  | 29.22809 | 28.87942 | 28.50693 | 28.4342 | 34.78338 | 34.77387
3451.465 | -20.10188 | -3.108331 | 3.325293 |  | 29.24102 | 28.86955 | 28.53502 | 28.41777 | 34.76273 | 34.78809
3451.564 | -20.10235 | -3.366941 | 3.325271 |  | 29.25468 | 28.88687 | 28.5296 | 28.45141 | 34.76459 | 34.81294
3451.664 | -20.10102 | -4.456521 | 3.325321 |  | 29.24738 | 28.90354 | 28.54306 | 28.43774 | 34.78217 | 34.78522
3451.764 | -20.10236 | -5.842077 | 3.325262 |  | 29.2616 | 28.90977 | 28.53121 | 28.45051 | 34.77576 | 34.81155
3451.863 | -20.10213 | -6.301878 | 3.325297 |  | 29.3072 | 28.92443 | 28.50966 | 28.41846 | 34.77355 | 34.79836
3451.963 | -20.10249 | -4.176948 | 3.32535 |  | 29.29881 | 28.90677 | 28.52965 | 28.43557 | 34.76602 | 34.81627
3452.0625 | -20.10142 | -1.405608 | 3.325335 |  | 29.29347 | 28.89166 | 28.54569 | 28.44531 | 34.79788 | 34.84337
3452.162 | -20.10091 | -2.579035 | 3.325347 |  | 29.26136 | 28.87521 | 28.54998 | 28.4177 | 34.80585 | 34.80455
3452.262 | -20.10192 | -0.8487425 | 3.325339 |  | 29.27911 | 28.91099 | 28.54492 | 28.41739 | 34.82636 | 34.8311
3452.361 | -20.10242 | -0.1847868 | 3.325295 |  | 29.29792 | 28.88782 | 28.53803 | 28.42215 | 34.80943 | 34.84218
3452.461 | -20.10164 | 1.278467 | 3.325332 |  | 29.2772 | 28.89702 | 28.51488 | 28.41831 | 34.81699 | 34.83934
3452.561 | -20.10229 | 0.4326868 | 3.325254 |  | 29.26652 | 28.89437 | 28.54158 | 28.43178 | 34.82789 | 34.82734
3452.66 | -20.10145 | -1.955182 | 3.325272 |  | 29.30575 | 28.90519 | 28.52052 | 28.45572 | 34.81132 | 34.85592
3452.76 | -20.10151 | -3.878693 | 3.325324 |  | 29.25032 | 28.90128 | 28.52539 | 28.40509 | 34.82597 | 34.81642
3452.859375 | -20.10187 | -0.887476 | 3.325366 |  | 29.2908 | 28.88895 | 28.52257 | 28.40726 | 34.82924 | 34.8124
3452.959 | -20.10207 | 2.115132 | 3.325334 |  | 29.28972 | 28.91489 | 28.53596 | 28.441 | 34.80538 | 34.85497
3453.059 | -20.10212 | -7.201431 | 3.325313 |  | 29.26915 | 28.9327 | 28.55166 | 28.41073 | 34.79248 | 34.8144
3453.158 | -20.10153 | 0.3251429 | 3.325342 |  | 29.26974 | 28.92593 | 28.52675 | 28.4282 | 34.8071 | 34.8513
3453.258 | -20.10067 | -6.601729 | 3.32534 |  | 29.27322 | 28.87927 | 28.54291 | 28.4272 | 34.78241 | 34.83935
3453.357 | -20.10081 | -1.80594 | 3.325323 |  | 29.24539 | 28.90122 | 28.53934 | 28.41039 | 34.80416 | 34.82404
3453.457 | -20.10086 | -2.262551 | 3.325325 |  | 29.25616 | 28.90162 | 28.55249 | 28.43373 | 34.81406 | 34.81948
3453.557 | -20.10156 | -3.503651 | 3.325343 |  | 29.23742 | 28.89766 | 28.52619 | 28.43466 | 34.80532 | 34.80967
3453.65625 | -20.10083 | -8.020552 | 3.325323 |  | 29.2668 | 28.90796 | 28.51562 | 28.41346 | 34.82935 | 34.85633
3453.756 | -20.10172 | -5.415541 | 3.325303 |  | 29.27598 | 28.90251 | 28.50439 | 28.43926 | 34.83014 | 34.85648
3453.855 | -20.10194 | -0.4440794 | 3.325338 |  | 29.24104 | 28.90491 | 28.52163 | 28.42355 | 34.82374 | 34.87414
3453.955 | -20.1015 | -2.111259 | 3.325289 |  | 29.23429 | 28.90092 | 28.52481 | 28.42949 | 34.83661 | 34.85474
3454.055 | -20.1012 | 1.236087 | 3.325305 |  | 29.26221 | 28.91003 | 28.52017 | 28.44035 | 34.85821 | 34.88335
3454.154 | -20.10083 | -6.032559 | 3.325315 |  | 29.22112 | 28.88464 | 28.50987 | 28.43603 | 34.84909 | 34.83984375
3454.254 | -20.10103 | -6.800187 | 3.325301 |  | 29.25681 | 28.88439 | 28.53364 | 28.45825 | 34.88263 | 34.87154
3454.354 | -20.10093 | -3.006938 | 3.325339 |  | 29.28222 | 28.91279 | 28.52916 | 28.43218 | 34.85751 | 34.8853
3454.453125 | -20.10115 | 0.4632196 | 3.325331 |  | 29.22233 | 28.89253 | 28.49432 | 28.42675 | 34.8548 | 34.84975
3454.553 | -20.10153 | -4.628091 | 3.325319 |  | 29.26793 | 28.89591 | 28.52835 | 28.43625 | 34.87173 | 34.85802
3454.652 | -20.10153 | -4.238696 | 3.325319 |  | 29.26814 | 28.90389 | 28.50637 | 28.44753 | 34.8557 | 34.86785
3454.752 | -20.10171 | -6.97358 | 3.325264 |  | 29.27559 | 28.87103 | 28.56581 | 28.47844 | 34.8769 | 34.86811
3454.852 | -20.10075 | -6.621096 | 3.325319 |  | 29.28579 | 28.87498 | 28.51968 | 28.47665 | 34.85227 | 34.85337
3454.951 | -20.10102 | -5.357212 | 3.325348 |  | 29.29446 | 28.88392 | 28.48309 | 28.4489 | 34.8568 | 34.8496
3455.051 | -20.10024 | -6.647071 | 3.325303 |  | 29.30342 | 28.91306 | 28.5454 | 28.45222 | 34.85541 | 34.85165
3455.15 | -20.10024 | -4.886701 | 3.325325 |  | 29.29497 | 28.90836 | 28.54472 | 28.43262 | 34.8655 | 34.84752
3455.25 | -20.1004 | -5.088349 | 3.325306 |  | 29.31667 | 28.90393 | 28.51353 | 28.44836 | 34.82131 | 34.85259
3455.35 | -20.10036 | -4.508242 | 3.325293 |  | 29.28897 | 28.90099 | 28.52999 | 28.4339 | 34.85747 | 34.83187
3455.449 | -20.10047 | -8.734178 | 3.325312 |  | 29.26246 | 28.91243 | 28.53159 | 28.43253 | 34.83795 | 34.82095
3455.549 | -20.10129 | -4.852524 | 3.325288 |  | 29.29878 | 28.90718 | 28.51772 | 28.45043 | 34.83662 | 34.8488
3455.648 | -20.10013 | -3.006027 | 3.325278 |  | 29.30412 | 28.9391 | 28.52199 | 28.48118 | 34.84724 | 34.84564
3455.748 | -20.1003 | -7.781992 | 3.325295 |  | 29.29579 | 28.90199 | 28.5091 | 28.44636 | 34.8434 | 34.80413
3455.848 | -20.10008 | -8.1543 | 3.325322 |  | 29.27321 | 28.90558 | 28.52939 | 28.48499 | 34.85452 | 34.81916
3455.947 | -20.10074 | -3.35851 | 3.325318 |  | 29.30428 | 28.91146 | 28.51856 | 28.45277 | 34.81907 | 34.80362
3456.046875 | -20.10172 | -5.831823 | 3.325355 |  | 29.30406 | 28.88344 | 28.57134 | 28.43372 | 34.82125 | 34.82137
3456.146 | -20.10038 | -6.76806 | 3.325316 |  | 29.2998 | 28.8917 | 28.55554 | 28.46032 | 34.79661 | 34.8088
3456.246 | -20.10106 | -7.338824 | 3.32529 |  | 29.29535 | 28.88976 | 28.53653 | 28.46108 | 34.80037 | 34.84263
3456.346 | -20.10169 | -8.204199 | 3.325349 |  | 29.28981 | 28.89861 | 28.51657 | 28.45614 | 34.80092 | 34.80828
3456.445 | -20.10066 | -4.865739 | 3.325299 |  | 29.29227 | 28.95404 | 28.52146 | 28.49432 | 34.82248 | 34.84603
3456.545 | -20.10013 | -2.657187 | 3.325281 |  | 29.2881 | 28.9037 | 28.52021 | 28.43815 | 34.84617 | 34.82254
3456.645 | -20.10142 | -7.748271 | 3.325364 |  | 29.29064 | 28.91772 | 28.53406 | 28.45867 | 34.82011 | 34.81845
3456.744 | -20.10018 | -10.76296 | 3.325337 |  | 29.2487 | 28.92114 | 28.53029 | 28.46143 | 34.81632 | 34.81871
3456.84375 | -20.10053 | -6.058079 | 3.325295 |  | 29.27199 | 28.91826 | 28.52559 | 28.46531 | 34.81934 | 34.8151
3456.943 | -20.10034 | -6.980872 | 3.325321 |  | 29.27042 | 28.91599 | 28.53122 | 28.46998 | 34.77774 | 34.83109
3457.043 | -20.1007 | -7.782448 | 3.32532 |  | 29.29797 | 28.91531 | 28.51809 | 28.46798 | 34.82011 | 34.80994
3457.143 | -20.10043 | -6.398031 | 3.325355 |  | 29.27812 | 28.90231 | 28.53533 | 28.46634 | 34.81565 | 34.835
3457.242 | -20.10073 | -9.875252 | 3.325366 |  | 29.30465 | 28.90357 | 28.5067 | 28.48716 | 34.81511 | 34.83904
3457.342 | -20.10112 | -5.721544 | 3.325354 |  | 29.28267 | 28.9371 | 28.53027 | 28.44222 | 34.79606 | 34.8658
3457.441 | -20.10103 | -5.299793 | 3.325335 |  | 29.28595 | 28.91434 | 28.5012 | 28.47255 | 34.82243 | 34.80495
3457.541 | -20.10003 | -4.524648 | 3.325356 |  | 29.27177 | 28.92005 | 28.49156 | 28.46987 | 34.79663 | 34.87148
3457.640625 | -20.10123 | -6.230333 | 3.325343 |  | 29.31242 | 28.91272 | 28.53515 | 28.46767 | 34.82783 | 34.87513
3457.74 | -20.10027 | -9.721908 | 3.325305 |  | 29.29141 | 28.91198 | 28.50267 | 28.49157 | 34.8158 | 34.87123
3457.84 | -20.10031 | -9.61573 | 3.325348 |  | 29.29334 | 28.93123 | 28.52888 | 28.44814 | 34.8093 | 34.84053
3457.939 | -20.10023 | -9.558768 | 3.325324 |  | 29.31062 | 28.89437 | 28.50381 | 28.45907 | 34.81252 | 34.87555
3458.039 | -20.0997 | -8.26982 | 3.325316 |  | 29.29869 | 28.91105 | 28.55625 | 28.48639 | 34.84297 | 34.86904
3458.139 | -20.09955 | -3.934515 | 3.325333 |  | 29.29604 | 28.8823 | 28.52781 | 28.46275 | 34.80682 | 34.85203
3458.238 | -20.10087 | -2.799595 | 3.325303 |  | 29.28631 | 28.91716 | 28.536 | 28.4538 | 34.76894 | 34.85909
3458.338 | -20.10102 | -2.445287 | 3.325293 |  | 29.2888 | 28.89969 | 28.50444 | 28.49078 | 34.78758 | 34.8606
3458.4375 | -20.10077 | -5.310503 | 3.325286 |  | 29.29477 | 28.91671 | 28.51664 | 28.47299 | 34.81341 | 34.84124
3458.537 | -20.10023 | -5.462251 | 3.325326 |  | 29.29271 | 28.87429 | 28.5212 | 28.45821 | 34.7835 | 34.87643
3458.637 | -20.10093 | -8.104173 | 3.325373 |  | 29.30004 | 28.91017 | 28.54043 | 28.47245 | 34.7904 | 34.84628
3458.736 | -20.10043 | -2.019892 | 3.325356 |  | 29.30032 | 28.94235 | 28.52408 | 28.51009 | 34.79548 | 34.85442
3458.836 | -20.10038 | -7.494901 | 3.325341 |  | 29.31548 | 28.90323 | 28.53183 | 28.47317 | 34.78944 | 34.86155
3458.936 | -20.10004 | -10.64151 | 3.325383 |  | 29.30632 | 28.88746 | 28.54633 | 28.47543 | 34.7756 | 34.85925
3459.035 | -20.10104 | -5.364275 | 3.325288 |  | 29.28934 | 28.90022 | 28.53912 | 28.48347 | 34.79338 | 34.82866
3459.135 | -20.10075 | -3.895782 | 3.325297 |  | 29.28117 | 28.91769 | 28.5494 | 28.50383 | 34.78459 | 34.85615
3459.234375 | -20.10049 | -3.740615 | 3.3253 |  | 29.29653 | 28.91533 | 28.52471 | 28.47219 | 34.79093 | 34.84343
3459.334 | -20.09959 | -7.972019 | 3.325314 |  | 29.28805 | 28.89511 | 28.52425 | 28.46193 | 34.78358 | 34.83764
3459.434 | -20.10066 | -9.300158 | 3.325348 |  | 29.29929 | 28.91353 | 28.55011 | 28.46265 | 34.77208 | 34.82661
3459.533 | -20.10095 | -5.002222 | 3.325335 |  | 29.30785 | 28.92507 | 28.53898 | 28.47169 | 34.79333 | 34.81643
3459.633 | -20.1012 | -4.406165 | 3.325361 |  | 29.28704 | 28.92012 | 28.52761 | 28.46649 | 34.78299 | 34.86303
3459.732 | -20.10107 | -8.947218 | 3.325349 |  | 29.28028 | 28.89874 | 28.5337 | 28.49272 | 34.83685 | 34.8867
3459.832 | -20.0997 | -7.315583 | 3.325352 |  | 29.31479 | 28.88301 | 28.53491 | 28.51035 | 34.80332 | 34.87184
3459.932 | -20.10013 | -5.109083 | 3.325323 |  | 29.29929 | 28.90811 | 28.51011 | 28.48642 | 34.81572 | 34.85378
3460.03125 | -20.10079 | -5.262882 | 3.325339 |  | 29.28604 | 28.95013 | 28.51265 | 28.46979 | 34.8236 | 34.87407
3460.131 | -20.10013 | -0.4502316 | 3.325318 |  | 29.32172 | 28.88632 | 28.56388 | 28.47917 | 34.83031 | 34.85684
3460.23 | -20.1011 | -7.611789 | 3.325353 |  | 29.30273 | 28.90198 | 28.5163 | 28.47347 | 34.84131 | 34.8697
3460.33 | -20.09993 | -6.355879 | 3.325309 |  | 29.33029 | 28.91347 | 28.51324 | 28.4733 | 34.87479 | 34.87407
3460.43 | -20.10011 | -4.504597 | 3.325356 |  | 29.30136 | 28.92824 | 28.51236 | 28.48785 | 34.83607 | 34.90756
3460.529 | -20.10003 | -8.319947 | 3.325347 |  | 29.28171 | 28.8915 | 28.52235 | 28.4961 | 34.85063 | 34.90071
3460.629 | -20.10004 | -6.513095 | 3.325336 |  | 29.3018 | 28.90504 | 28.5164 | 28.49993 | 34.83459 | 34.88142
3460.729 | -20.10161 | -9.973911 | 3.325264 |  | 29.30392 | 28.9219 | 28.53844 | 28.49661 | 34.82288 | 34.87075
3460.828125 | -20.10087 | -9.03813 | 3.325321 |  | 29.30546 | 28.91111 | 28.53414 | 28.48537 | 34.84135 | 34.91615
3460.928 | -20.10104 | -9.536438 | 3.325318 |  | 29.29764 | 28.92397 | 28.55661 | 28.47913 | 34.83926 | 34.8966
3461.027 | -20.10042 | -9.435273 | 3.325329 |  | 29.29955 | 28.92878 | 28.51548 | 28.53833 | 34.83669 | 34.87767
3461.127 | -20.10053 | -6.759857 | 3.325315 |  | 29.3121 | 28.90619 | 28.54019 | 28.49584 | 34.81913 | 34.89999
3461.227 | -20.10013 | -10.46242 | 3.32532 |  | 29.28895 | 28.90459 | 28.52417 | 28.51285 | 34.85139 | 34.92972
3461.326 | -20.10074 | -2.155006 | 3.325315 |  | 29.30424 | 28.91005 | 28.52052 | 28.5016 | 34.83835 | 34.91597
3461.426 | -20.10108 | -5.205919 | 3.325329 |  | 29.32471 | 28.92656 | 28.52677 | 28.51029 | 34.87661 | 34.93436
3461.525 | -20.1002 | -6.262688 | 3.325361 |  | 29.32596 | 28.91014 | 28.51022 | 28.50154 | 34.84575 | 34.91679
3461.625 | -20.10033 | -3.894869 | 3.325343 |  | 29.29525 | 28.9082 | 28.51127 | 28.52998 | 34.8564 | 34.87349
3461.725 | -20.10021 | -7.683334 | 3.325358 |  | 29.30704 | 28.89353 | 28.46785 | 28.50864 | 34.85091 | 34.88077
3461.824 | -20.10097 | -4.619433 | 3.325377 |  | 29.29231 | 28.91332 | 28.49401 | 28.49231 | 34.83681 | 34.85927
3461.924 | -20.10044 | -6.235574 | 3.325363 |  | 29.31171 | 28.89936 | 28.49589 | 28.51643 | 34.87815 | 34.88066
3462.023 | -20.10068 | -6.514918 | 3.325328 |  | 29.29643 | 28.92486 | 28.48794 | 28.50675 | 34.86027 | 34.84297
3462.123 | -20.10023 | -6.833453 | 3.325349 |  | 29.2842 | 28.88903 | 28.47942 | 28.52045 | 34.83241 | 34.90041
3462.223 | -20.10113 | -10.2626 | 3.325336 |  | 29.2988 | 28.93912 | 28.49687 | 28.5136 | 34.83901 | 34.8703
3462.322 | -20.1008 | -6.763958 | 3.32535 |  | 29.29592 | 28.88442 | 28.47985 | 28.50992 | 34.86547 | 34.8595
3462.421875 | -20.10043 | -3.065268 | 3.325379 |  | 29.28967 | 28.91379 | 28.48334 | 28.50251 | 34.81866 | 34.86737
3462.521 | -20.10073 | -3.723754 | 3.325348 |  | 29.3288 | 28.8969 | 28.50433 | 28.54935 | 34.86994 | 34.89351
3462.621 | -20.10076 | -2.823747 | 3.325378 |  | 29.29115 | 28.89992 | 28.47622 | 28.51358 | 34.85045 | 34.86149
3462.721 | -20.10054 | -1.46462 | 3.325345 |  | 29.30338 | 28.88976 | 28.5127 | 28.50363 | 34.85381 | 34.89814
3462.82 | -20.10102 | -5.646582 | 3.32534 |  | 29.30205 | 28.92345 | 28.49205 | 28.50097 | 34.82483 | 34.86001
3462.92 | -20.10103 | -3.589551 | 3.325372 |  | 29.28611 | 28.90974 | 28.50277 | 28.50729 | 34.82481 | 34.89248
3463.02 | -20.10062 | -6.528361 | 3.325355 |  | 29.31059 | 28.87646 | 28.46904 | 28.50027 | 34.82865 | 34.90075
3463.119 | -20.1005 | -2.445287 | 3.325363 |  | 29.2872 | 28.90545 | 28.51537 | 28.48858 | 34.88107 | 34.93351
3463.21875 | -20.10053 | -0.5338526 | 3.325337 |  | 29.29135 | 28.92109 | 28.47856 | 28.50863 | 34.87551 | 34.90313
3463.318 | -20.10067 | -1.983891 | 3.325356 |  | 29.27593 | 28.91194 | 28.50515 | 28.47431 | 34.85214 | 34.91226
3463.418 | -20.10084 | -3.941579 | 3.325348 |  | 29.2947 | 28.88418 | 28.49621 | 28.52743 | 34.88154 | 34.92565
3463.518 | -20.10112 | -4.999031 | 3.325329 |  | 29.24248 | 28.90343 | 28.50095 | 28.49963 | 34.85469 | 34.91326
3463.617 | -20.102 | -1.61614 | 3.325373 |  | 29.30605 | 28.86847 | 28.49103 | 28.49975 | 34.89057 | 34.8702
3463.717 | -20.10073 | 0.8223114 | 3.325389 |  | 29.28768 | 28.90451 | 28.49661 | 28.50599 | 34.85878 | 34.90324
3463.816 | -20.10052 | 1.196441 | 3.325298 |  | 29.24189 | 28.86826 | 28.50924 | 28.5021 | 34.85805 | 34.8891
3463.916 | -20.10119 | 0.6922083 | 3.325288 |  | 29.2802 | 28.90874 | 28.47789 | 28.50885 | 34.82339 | 34.89631
3464.015625 | -20.10079 | -4.245531 | 3.325323 |  | 29.28585 | 28.89297 | 28.50651 | 28.49504 | 34.82928 | 34.90136
3464.115 | -20.10171 | -0.5149412 | 3.325282 |  | 29.2852 | 28.90451 | 28.50751 | 28.5144 | 34.83544 | 34.87637
3464.215 | -20.10036 | -2.76929 | 3.325287 |  | 29.2636 | 28.90049 | 28.49405 | 28.51192 | 34.83297 | 34.86229
3464.314 | -20.10017 | -1.28667 | 3.325274 |  | 29.28614 | 28.90833 | 28.47827 | 28.511 | 34.8381 | 34.88877
3464.414 | -20.10136 | 0.6208916 | 3.325247 |  | 29.26484 | 28.92785 | 28.46859 | 28.51451 | 34.80219 | 34.86089
3464.514 | -20.10026 | -4.687332 | 3.325223 |  | 29.27483 | 28.90422 | 28.48287 | 28.48992 | 34.83212 | 34.89663
3464.613 | -20.09994 | -5.498251 | 3.325245 |  | 29.28563 | 28.90607 | 28.49805 | 28.50537 | 34.82119 | 34.88745
3464.713 | -20.10018 | -2.908734 | 3.32527 |  | 29.28768 | 28.88229 | 28.47646 | 28.52051 | 34.82562 | 34.8905
3464.8125 | -20.10063 | -3.457853 | 3.325274 |  | 29.29089 | 28.93111 | 28.50856 | 28.50038 | 34.82275 | 34.8868
3464.912 | -20.10064 | -8.276427 | 3.325292 |  | 29.30769 | 28.95878 | 28.4885 | 28.51652 | 34.81939 | 34.89296
3465.012 | -20.10071 | 1.067477 | 3.325293 |  | 29.30891 | 28.91769 | 28.48326 | 28.51174 | 34.798 | 34.89113
3465.111 | -20.10022 | 0.1825075 | 3.32527 |  | 29.32759 | 28.91124 | 28.48594 | 28.52378 | 34.80664 | 34.92381
3465.211 | -20.09962 | -3.850667 | 3.325288 |  | 29.29997 | 28.8951 | 28.52999 | 28.50382 | 34.85374 | 34.88441
3465.311 | -20.10093 | -1.101199 | 3.325252 |  | 29.29638 | 28.91911 | 28.51966 | 28.51621 | 34.81639 | 34.87692
3465.41 | -20.10081 | 2.567871 | 3.32523 |  | 29.27678 | 28.89608 | 28.50585 | 28.51542 | 34.81184 | 34.90129
3465.51 | -20.10106 | 4.848879 | 3.32527 |  | 29.2917 | 28.88632 | 28.51685 | 28.50992 | 34.83642 | 34.90078
3465.609375 | -20.0998 | -4.857764 | 3.325228 |  | 29.26729 | 28.88766 | 28.48799 | 28.55026 | 34.82538 | 34.92983
3465.709 | -20.09977 | 1.712749 | 3.325277 |  | 29.27696 | 28.94445 | 28.49821 | 28.53898 | 34.8043 | 34.90463
3465.809 | -20.09983 | -1.746927 | 3.325243 |  | 29.32076 | 28.89695 | 28.4945 | 28.52697 | 34.78439 | 34.90276
3465.908 | -20.10037 | -7.98888 | 3.325264 |  | 29.31293 | 28.88667 | 28.50398 | 28.49742 | 34.8019 | 34.87532
3466.008 | -20.09926 | -1.434544 | 3.325224 |  | 29.3162 | 28.91739 | 28.50411 | 28.46923 | 34.8099 | 34.92226
3466.107 | -20.09974 | 1.718446 | 3.325231 |  | 29.30827 | 28.93244 | 28.47048 | 28.51672 | 34.79102 | 34.91821
3466.207 | -20.10037 | 1.277328 | 3.325258 |  | 29.28528 | 28.91903 | 28.49974 | 28.53575 | 34.78718 | 34.9021
3466.307 | -20.1013 | -0.2752428 | 3.325222 |  | 29.32075 | 28.90314 | 28.5208 | 28.48811 | 34.79634 | 34.89765
3466.40625 | -20.09991 | -0.7020063 | 3.325282 |  | 29.30355 | 28.90473 | 28.48343 | 28.48927 | 34.80998 | 34.88474
3466.506 | -20.09975 | -4.750447 | 3.325242 |  | 29.30844 | 28.92381 | 28.48939 | 28.50665 | 34.80097 | 34.9033
3466.605 | -20.10066 | -7.032138 | 3.325238 |  | 29.30365 | 28.93056 | 28.51961 | 28.50069 | 34.80904 | 34.91673
3466.705 | -20.09994 | -9.010332 | 3.325265 |  | 29.31434 | 28.90986 | 28.49513 | 28.48626 | 34.81334 | 34.88189
3466.805 | -20.09964 | -2.253894 | 3.325236 |  | 29.31807 | 28.86937 | 28.49546 | 28.47717 | 34.79236 | 34.85623
3466.904 | -20.10035 | -4.322772 | 3.32524 |  | 29.30698 | 28.87677 | 28.48622 | 28.47955 | 34.8134 | 34.86973
3467.004 | -20.10045 | -2.695239 | 3.325216 |  | 29.31677 | 28.86648 | 28.47795 | 28.51828 | 34.76762 | 34.85111
3467.104 | -20.09965 | -0.7238798 | 3.325202 |  | 29.26672 | 28.90733 | 28.51493 | 28.47737 | 34.78479 | 34.85094
3467.203125 | -20.10029 | -3.649247 | 3.325205 |  | 29.28142 | 28.8799 | 28.52612 | 28.51141 | 34.78459 | 34.84153
3467.303 | -20.10113 | -5.671645 | 3.325164 |  | 29.32079 | 28.90051 | 28.47923 | 28.50476 | 34.77741 | 34.84999
3467.402 | -20.10069 | -5.440605 | 3.325229 |  | 29.28083 | 28.90311 | 28.46464 | 28.48202 | 34.74425 | 34.84538
3467.502 | -20.10034 | -10.34872 | 3.325208 |  | 29.28106 | 28.89342 | 28.47544 | 28.51544 | 34.76693 | 34.816
3467.602 | -20.09996 | -2.953165 | 3.325222 |  | 29.28862 | 28.85984 | 28.49471 | 28.4646 | 34.74187 | 34.84443
3467.701 | -20.10051 | -0.5286121 | 3.32523 |  | 29.27129 | 28.90934 | 28.51747 | 28.49726 | 34.73369 | 34.80907
3467.801 | -20.10016 | -7.321735 | 3.325225 |  | 29.27352 | 28.88118 | 28.49152 | 28.49101 | 34.74617 | 34.78302
3467.9 | -20.10001 | -3.669526 | 3.325212 |  | 29.30526 | 28.91366 | 28.47147 | 28.49282 | 34.75682 | 34.8265
3468 | -20.10077 | -5.904963 | 3.325218 |  | 29.27243 | 28.91387 | 28.48967 | 28.47719 | 34.77461 | 34.83019
3468.1 | -20.10025 | -5.876482 | 3.325215 |  | 29.30282 | 28.86779 | 28.51118 | 28.49533 | 34.78502 | 34.82376
3468.199 | -20.10076 | -6.650717 | 3.325247 |  | 29.26959 | 28.87535 | 28.48061 | 28.46831 | 34.79176 | 34.85265
3468.299 | -20.10039 | -10.36923 | 3.325215 |  | 29.28152 | 28.86028 | 28.47272 | 28.5056 | 34.81611 | 34.84344
3468.398 | -20.09974 | -5.773038 | 3.325248 |  | 29.24963 | 28.89679 | 28.47345 | 28.47008 | 34.78227 | 34.82755
3468.498 | -20.10023 | -7.55437 | 3.32521 |  | 29.2753 | 28.85748 | 28.47983 | 28.49191 | 34.80536 | 34.85724
3468.598 | -20.09978 | -8.639621 | 3.325196 |  | 29.28064 | 28.90413 | 28.48472 | 28.46203 | 34.81104 | 34.85989
3468.697 | -20.10029 | 2.872734 | 3.325208 |  | 29.27223 | 28.88899 | 28.4994 | 28.46493 | 34.80759 | 34.8506
3468.796875 | -20.1016 | -5.684404 | 3.32522 |  | 29.28346 | 28.87296 | 28.46735 | 28.46461 | 34.79345 | 34.88551
3468.896 | -20.1008 | -1.487633 | 3.325219 |  | 29.29076 | 28.90722 | 28.47759 | 28.45696 | 34.81891 | 34.89248
3468.996 | -20.09956 | -3.7454 | 3.325214 |  | 29.28419 | 28.88948 | 28.49071 | 28.46125 | 34.80422 | 34.91436
3469.096 | -20.10057 | -7.303735 | 3.325181 |  | 29.28536 | 28.88783 | 28.4884 | 28.45588 | 34.80188 | 34.895
3469.195 | -20.10117 | -4.905157 | 3.325183 |  | 29.29047 | 28.88732 | 28.46739 | 28.47117 | 34.80724 | 34.90879
3469.295 | -20.10104 | -2.855645 | 3.325116 |  | 29.30836 | 28.89843 | 28.48796 | 28.45337 | 34.78833 | 34.87662
3469.395 | -20.10063 | -4.292013 | 3.325193 |  | 29.3051 | 28.89539 | 28.4853 | 28.49103 | 34.80789 | 34.89009
3469.494 | -20.10037 | -9.112865 | 3.325144 |  | 29.30883 | 28.90356 | 28.45714 | 28.49694 | 34.77332 | 34.90028
3469.59375 | -20.10079 | -11.27425 | 3.325168 |  | 29.29186 | 28.89113 | 28.49789 | 28.4829 | 34.79557 | 34.90582
3469.693 | -20.10039 | -4.136619 | 3.325166 |  | 29.30863 | 28.91165 | 28.50337 | 28.48428 | 34.79314 | 34.90846
3469.793 | -20.10141 | -4.471559 | 3.325141 |  | 29.2942 | 28.89036 | 28.48209 | 28.45572 | 34.79615 | 34.8968
3469.893 | -20.10055 | -5.265616 | 3.325147 |  | 29.28362 | 28.89876 | 28.47271 | 28.47251 | 34.77972 | 34.91129
3469.992 | -20.10079 | -1.172973 | 3.325136 |  | 29.25872 | 28.88992 | 28.50918 | 28.43273 | 34.80283 | 34.87935
3470.092 | -20.10021 | -5.139843 | 3.325206 |  | 29.28626 | 28.89426 | 28.48211 | 28.47431 | 34.78001 | 34.86391
3470.191 | -20.10119 | -3.907402 | 3.325185 |  | 29.26608 | 28.9107 | 28.50894 | 28.44483 | 34.80032 | 34.88507
3470.291 | -20.10131 | -12.46522 | 3.325236 |  | 29.27369 | 28.8982 | 28.44308 | 28.42535 | 34.79313 | 34.89405
3470.390625 | -20.10049 | -9.642844 | 3.325265 |  | 29.26027 | 28.91049 | 28.50404 | 28.45263 | 34.82026 | 34.89801
3470.49 | -20.10071 | -7.811841 | 3.3253 |  | 29.2852 | 28.89212 | 28.46021 | 28.43422 | 34.811 | 34.87852
3470.59 | -20.10128 | -8.398327 | 3.325284 |  | 29.25144 | 28.90106 | 28.48183 | 28.42522 | 34.84536 | 34.89149
3470.689 | -20.10053 | -9.037219 | 3.325275 |  | 29.25272 | 28.88626 | 28.48823 | 28.44826 | 34.81961 | 34.85482
3470.789 | -20.10072 | -5.588024 | 3.325285 |  | 29.24538 | 28.91178 | 28.48482 | 28.46552 | 34.81514 | 34.88149
3470.889 | -20.09995 | -10.43189 | 3.325266 |  | 29.31011 | 28.88807 | 28.50619 | 28.4247 | 34.79639 | 34.85888
3470.988 | -20.10103 | -9.021725 | 3.325276 |  | 29.24397 | 28.9098 | 28.48569 | 28.4321 | 34.82246 | 34.8182
3471.088 | -20.10056 | -9.988493 | 3.325308 |  | 29.27877 | 28.92457 | 28.46597 | 28.47011 | 34.80495 | 34.82894
3471.1875 | -20.10131 | -7.052872 | 3.325318 |  | 29.23841 | 28.92152 | 28.45963 | 28.47262 | 34.78289 | 34.79781
3471.287 | -20.09986 | -8.122173 | 3.325249 |  | 29.27172 | 28.8972 | 28.54539 | 28.48629 | 34.77872 | 34.81662
3471.387 | -20.09958 | -12.50555 | 3.325293 |  | 29.23474 | 28.88583 | 28.46436 | 28.47777 | 34.81335 | 34.80936
3471.486 | -20.1011 | -10.11176 | 3.325259 |  | 29.26171875 | 28.90861 | 28.48428 | 28.47438 | 34.77784 | 34.7715
3471.586 | -20.09993 | -8.591544 | 3.325225 |  | 29.2181 | 28.87278 | 28.47392 | 28.46163 | 34.76838 | 34.75576
3471.686 | -20.10085 | -4.569762 | 3.325293 |  | 29.22757 | 28.93439 | 28.45155 | 28.47234 | 34.74382 | 34.75474
3471.785 | -20.10083 | -7.005023 | 3.325289 |  | 29.24748 | 28.86802 | 28.48679 | 28.46669 | 34.7525 | 34.74829
3471.885 | -20.10068 | -6.899985 | 3.325323 |  | 29.26073 | 28.88069 | 28.48945 | 28.47568 | 34.75648 | 34.75044
3471.984375 | -20.10045 | -5.895621 | 3.325311 |  | 29.22323 | 28.86956 | 28.52531 | 28.47687 | 34.7223 | 34.73948
3472.084 | -20.09982 | -2.149766 | 3.325272 |  | 29.22499 | 28.8958 | 28.51048 | 28.44523 | 34.69833 | 34.7467
3472.184 | -20.10029 | -7.417205 | 3.325252 |  | 29.22798 | 28.87546 | 28.47867 | 28.42077 | 34.70091 | 34.75367
3472.283 | -20.10004 | -6.694692 | 3.325281 |  | 29.24617 | 28.88252 | 28.50477 | 28.4764 | 34.70696 | 34.76571
3472.383 | -20.10013 | -1.887966 | 3.325269 |  | 29.24144 | 28.88662 | 28.50485 | 28.46152 | 34.71623 | 34.73883
3472.482 | -20.10013 | -5.699898 | 3.325322 |  | 29.28075 | 28.89282 | 28.50109 | 28.44322 | 34.69934 | 34.77006
3472.582 | -20.1012 | -1.437279 | 3.325276 |  | 29.25877 | 28.89394 | 28.53655 | 28.44787 | 34.74522 | 34.75467
3472.682 | -20.10068 | -4.50209 | 3.325292 |  | 29.19662 | 28.83854 | 28.5087 | 28.45753 | 34.71923 | 34.77507
3472.78125 | -20.09957 | -1.843763 | 3.325301 |  | 29.2249 | 28.90261 | 28.50847 | 28.46089 | 34.70193 | 34.76431
3472.881 | -20.10044 | -5.569796 | 3.325269 |  | 29.21548 | 28.85309 | 28.52944 | 28.46152 | 34.73337 | 34.76447
3472.98 | -20.10062 | -5.341718 | 3.325289 |  | 29.25334 | 28.89669 | 28.4956 | 28.47486 | 34.75303 | 34.78389
3473.08 | -20.10046 | -3.477448 | 3.325292 |  | 29.21586 | 28.88681 | 28.48195 | 28.42332 | 34.72941 | 34.79728
3473.18 | -20.10051 | 0.8599062 | 3.325335 |  | 29.26748 | 28.88192 | 28.48732 | 28.44725 | 34.73394 | 34.79041
3473.279 | -20.101 | 3.455119 | 3.325279 |  | 29.24135 | 28.90091 | 28.49546 | 28.44992 | 34.72075 | 34.82385
3473.379 | -20.10088 | -1.320619 | 3.32532 |  | 29.25763 | 28.87094 | 28.49139 | 28.48532 | 34.75288 | 34.76197
3473.479 | -20.10093 | -2.064094 | 3.325266 |  | 29.22837 | 28.8486 | 28.51439 | 28.4295 | 34.73171 | 34.78155
3473.578125 | -20.09923 | -2.441642 | 3.325305 |  | 29.24715 | 28.84689 | 28.46916 | 28.46093 | 34.76896 | 34.79837
3473.678 | -20.10026 | -1.535709 | 3.325315 |  | 29.21116 | 28.89808 | 28.50065 | 28.44607 | 34.76794 | 34.80873
3473.777 | -20.10053 | -2.40906 | 3.325291 |  | 29.2045 | 28.87218 | 28.51379 | 28.4296 | 34.78424 | 34.81836
3473.877 | -20.10039 | -3.253472 | 3.325312 |  | 29.23909 | 28.88041 | 28.4859 | 28.45152 | 34.77964 | 34.79512
3473.977 | -20.10068 | -9.379905 | 3.325274 |  | 29.22233 | 28.89148 | 28.48965 | 28.43444 | 34.74897 | 34.81321
3474.076 | -20.10021 | -4.295658 | 3.325274 |  | 29.24377 | 28.87324 | 28.47967 | 28.46942 | 34.75513 | 34.80215
3474.176 | -20.10061 | -5.147362 | 3.325306 |  | 29.21118 | 28.86806 | 28.51576 | 28.45074 | 34.74343 | 34.77683
3474.275 | -20.10116 | -2.241817 | 3.325262 |  | 29.2322 | 28.8868 | 28.48913 | 28.4425 | 34.74499 | 34.80064
3474.375 | -20.10085 | -2.925368 | 3.325305 |  | 29.20426 | 28.86281 | 28.49254 | 28.4436 | 34.74536 | 34.82304
3474.475 | -20.10059 | -4.05277 | 3.325304 |  | 29.20741 | 28.90102 | 28.48075 | 28.45042 | 34.72162 | 34.81304
3474.574 | -20.10084 | -2.587693 | 3.325318 |  | 29.19572 | 28.85859 | 28.51864 | 28.44918 | 34.70567 | 34.79876
3474.674 | -20.10094 | -5.84595 | 3.325289 |  | 29.24125 | 28.8826 | 28.50761 | 28.43784 | 34.765 | 34.79975
3474.773 | -20.10049 | -6.276132 | 3.325287 |  | 29.21011 | 28.88038 | 28.48451 | 28.43669 | 34.71904 | 34.82923
3474.873 | -20.10032 | -2.862481 | 3.325277 |  | 29.18576 | 28.88029 | 28.49389 | 28.42328 | 34.71939 | 34.83501
3474.973 | -20.10073 | -1.591761 | 3.325295 |  | 29.21445 | 28.8683 | 28.47679 | 28.44707 | 34.74163 | 34.79239
3475.072 | -20.10004 | -1.716394 | 3.325287 |  | 29.19802 | 28.89225 | 28.49403 | 28.44034 | 34.75719 | 34.82006
3475.171875 | -20.10103 | -5.270173 | 3.325266 |  | 29.19255 | 28.87325 | 28.49968 | 28.45551 | 34.74744 | 34.82155
3475.271 | -20.10005 | 0.8615017 | 3.325284 |  | 29.18744 | 28.90528 | 28.50231 | 28.4359 | 34.75712 | 34.82087
3475.371 | -20.09988 | -4.237784 | 3.325268 |  | 29.20171 | 28.86498 | 28.48423 | 28.42669 | 34.7632 | 34.84158
3475.471 | -20.10139 | -5.371111 | 3.325256 |  | 29.1825 | 28.87255 | 28.49961 | 28.43485 | 34.71836 | 34.86526
3475.57 | -20.10072 | -2.520478 | 3.325243 |  | 29.18201 | 28.86371 | 28.49719 | 28.42067 | 34.72017 | 34.84559
3475.67 | -20.10027 | -6.045091 | 3.325245 |  | 29.18759 | 28.88832 | 28.48021 | 28.44057 | 34.73838 | 34.84298
3475.77 | -20.10085 | 0.7696781 | 3.325301 |  | 29.17933 | 28.88787 | 28.48744 | 28.45327 | 34.70428 | 34.83307
3475.869 | -20.10044 | -1.697028 | 3.325279 |  | 29.1785 | 28.8908 | 28.49984 | 28.45464 | 34.7165 | 34.82219
3475.96875 | -20.10053 | 0.5436506 | 3.325258 |  | 29.18208 | 28.87521 | 28.47913 | 28.44894 | 34.73311 | 34.84233
3476.068 | -20.10096 | -2.221994 | 3.325266 |  | 29.19522 | 28.8789 | 28.47412 | 28.44613 | 34.75721 | 34.85122
3476.168 | -20.10093 | 3.258485 | 3.32529 |  | 29.20897 | 28.87347 | 28.49592 | 28.43952 | 34.75934 | 34.85742
3476.268 | -20.10001 | -1.820295 | 3.325293 |  | 29.20624 | 28.91009 | 28.51368 | 28.45109 | 34.799 | 34.78654
3476.367 | -20.10059 | 1.416545 | 3.325307 |  | 29.20901 | 28.91109 | 28.51119 | 28.44348 | 34.78964 | 34.82724
3476.467 | -20.10107 | -3.369448 | 3.325279 |  | 29.21061 | 28.87578 | 28.5 | 28.41524 | 34.80999 | 34.83589
3476.566 | -20.10121 | -0.6190681 | 3.325262 |  | 29.19727 | 28.89253 | 28.4656 | 28.41613 | 34.79047 | 34.81741
3476.666 | -20.10096 | 0.7170439 | 3.325301 |  | 29.19291 | 28.86646 | 28.49978 | 28.43857 | 34.79425 | 34.80102
3476.765625 | -20.10131 | 2.743544 | 3.325275 |  | 29.19958 | 28.88358 | 28.50581 | 28.46446 | 34.80554 | 34.81629
3476.865 | -20.09974 | 2.087336 | 3.325201 |  | 29.25226 | 28.86821 | 28.49592 | 28.44613 | 34.77285 | 34.79871
3476.965 | -20.10068 | -1.64166 | 3.325204 |  | 29.22354 | 28.88398 | 28.48758 | 28.45168 | 34.811 | 34.79034
3477.064 | -20.10049 | 2.370325 | 3.32523 |  | 29.23966 | 28.89829 | 28.51362 | 28.42998 | 34.78807 | 34.81695
3477.164 | -20.10131 | 3.509803 | 3.3252 |  | 29.21874 | 28.87436 | 28.55202 | 28.43491 | 34.80156 | 34.80024
3477.264 | -20.10125 | 4.67275 | 3.32519 |  | 29.26262 | 28.88777 | 28.51354 | 28.46539 | 34.81488 | 34.79556
3477.363 | -20.09995 | 6.156282 | 3.325234 |  | 29.24065 | 28.85512 | 28.53185 | 28.45609 | 34.78473 | 34.81453
3477.463 | -20.0998 | 3.565398 | 3.325197 |  | 29.23574 | 28.92039 | 28.49511 | 28.46549 | 34.82779 | 34.80311
3477.5625 | -20.10085 | 0.2417488 | 3.325197 |  | 29.24834 | 28.88375 | 28.52611 | 28.44343 | 34.79728 | 34.80152
3477.662 | -20.10095 | -0.3326607 | 3.325228 |  | 29.23125 | 28.88334 | 28.53898 | 28.45941 | 34.83304 | 34.81587
3477.762 | -20.101 | -0.0498991 | 3.325191 |  | 29.24399 | 28.88194 | 28.53004 | 28.42183 | 34.79855 | 34.80033
3477.861 | -20.10026 | 0.7997541 | 3.325172 |  | 29.22782 | 28.88771 | 28.51336 | 28.41258 | 34.81763 | 34.84663
3477.961 | -20.10163 | -2.89757 | 3.325169 |  | 29.24114 | 28.8953 | 28.5328 | 28.40776 | 34.81124 | 34.81515
3478.061 | -20.10083 | 0.7086134 | 3.325178 |  | 29.24971 | 28.883 | 28.5288 | 28.44572 | 34.78831 | 34.83026
3478.16 | -20.10044 | 2.831038 | 3.325201 |  | 29.23212 | 28.89296 | 28.51775 | 28.41952 | 34.78821 | 34.82612
3478.26 | -20.10115 | -1.374847 | 3.325124 |  | 29.25058 | 28.87614 | 28.5457 | 28.41277 | 34.81961 | 34.82345
3478.359375 | -20.10151 | 0.4032946 | 3.325138 |  | 29.24299 | 28.89779 | 28.51962 | 28.41143 | 34.8036 | 34.8012
3478.459 | -20.10074 | 3.473575 | 3.325182 |  | 29.26113 | 28.89605 | 28.5127 | 28.41737 | 34.80598 | 34.85238
3478.559 | -20.10042 | -2.244552 | 3.325192 |  | 29.23961 | 28.89681 | 28.51546 | 28.43484 | 34.79937 | 34.83496
3478.658 | -20.10113 | -1.116693 | 3.325197 |  | 29.29401 | 28.88892 | 28.51439 | 28.43399 | 34.79802 | 34.83709
3478.758 | -20.10004 | 4.050491 | 3.32518 |  | 29.28333 | 28.91157 | 28.51074 | 28.43965 | 34.79708 | 34.81886
3478.857 | -20.10131 | 2.886405 | 3.325181 |  | 29.29511 | 28.87081 | 28.53946 | 28.40548 | 34.7933 | 34.83157
3478.957 | -20.10146 | -0.498764 | 3.325191 |  | 29.28814 | 28.91262 | 28.51268 | 28.42786 | 34.77903 | 34.83672
3479.057 | -20.09975 | 2.10055 | 3.325185 |  | 29.2805 | 28.90347 | 28.50962 | 28.4078 | 34.79978 | 34.83264
3479.15625 | -20.10008 | 4.509154 | 3.325186 |  | 29.29022 | 28.87529 | 28.54101 | 28.45084 | 34.8021 | 34.84489
3479.256 | -20.10025 | -0.4153709 | 3.325165 |  | 29.22857 | 28.88266 | 28.53006 | 28.45925 | 34.8138 | 34.83681
3479.355 | -20.10007 | -4.150973 | 3.32516 |  | 29.26467 | 28.88723 | 28.54245 | 28.46284 | 34.79462 | 34.81267
3479.455 | -20.10095 | -1.073402 | 3.325155 |  | 29.22988 | 28.89363 | 28.53587 | 28.4105 | 34.81269 | 34.82949
3479.555 | -20.10034 | -0.4178772 | 3.325169 |  | 29.23349 | 28.86321 | 28.5089 | 28.41922 | 34.80816 | 34.85075
3479.654 | -20.10089 | 0.8229952 | 3.325123 |  | 29.22608 | 28.89919 | 28.51426 | 28.44079 | 34.83022 | 34.81196
3479.754 | -20.10131 | -0.7222853 | 3.325161 |  | 29.28037 | 28.86575 | 28.52501 | 28.42505 | 34.79916 | 34.81301
3479.854 | -20.10027 | 4.115885 | 3.325128 |  | 29.27659 | 28.85627 | 28.51281 | 28.4387 | 34.81946 | 34.82591
3479.953125 | -20.10105 | -1.919638 | 3.325145 |  | 29.26458 | 28.90096 | 28.49913 | 28.429 | 34.80367 | 34.80549
3480.053 | -20.10079 | 0.04853249 | 3.325128 |  | 29.2531 | 28.89381 | 28.51766 | 28.42733 | 34.78065 | 34.76998
3480.152 | -20.10053 | 1.416772 | 3.325141 |  | 29.22373 | 28.88083 | 28.53156 | 28.43673 | 34.77643 | 34.80199
3480.252 | -20.10078 | 0.03645611 | 3.325172 |  | 29.26407 | 28.87384 | 28.52223 | 28.44625 | 34.80246 | 34.8077
3480.352 | -20.10058 | 2.726226 | 3.325135 |  | 29.2407 | 28.91142 | 28.52499 | 28.44489 | 34.76534 | 34.79905
3480.451 | -20.10033 | 4.433963 | 3.325187 |  | 29.30733 | 28.88493 | 28.52494 | 28.44932 | 34.79294 | 34.80435
3480.551 | -20.10011 | 0.6969938 | 3.325154 |  | 29.25969 | 28.90417 | 28.5502 | 28.45812 | 34.80214 | 34.79883
3480.65 | -20.10107 | 2.181665 | 3.325101 |  | 29.28592 | 28.90026 | 28.52612 | 28.44444 | 34.78594 | 34.82006
3480.75 | -20.10119 | 1.580824 | 3.32514 |  | 29.29065 | 28.91217 | 28.51585 | 28.41475 | 34.77564 | 34.8266
3480.85 | -20.10077 | -4.585256 | 3.325093 |  | 29.26833 | 28.89417 | 28.53619 | 28.45751 | 34.8017 | 34.81336
3480.949 | -20.10091 | -2.971393 | 3.325171 |  | 29.2739 | 28.87361 | 28.51796 | 28.4278 | 34.82052 | 34.80501
3481.049 | -20.10065 | -2.997824 | 3.325126 |  | 29.29087 | 28.8931 | 28.54918 | 28.42892 | 34.78799 | 34.842
3481.148 | -20.10048 | -4.402748 | 3.32515 |  | 29.29677 | 28.86987 | 28.51051 | 28.42038 | 34.82964 | 34.81625
3481.248 | -20.1009 | 0.853982 | 3.325131 |  | 29.2877 | 28.89937 | 28.54357 | 28.4094 | 34.81956 | 34.81845
3481.348 | -20.10054 | -1.314694 | 3.325087 |  | 29.27867 | 28.90229 | 28.52557 | 28.45753 | 34.79328 | 34.82605
3481.447 | -20.10081 | -5.158071 | 3.325155 |  | 29.29733 | 28.88779 | 28.52642 | 28.41961 | 34.81219 | 34.82515
3481.546875 | -20.10096 | -3.363979 | 3.325211 |  | 29.28193 | 28.90373 | 28.51776 | 28.41113 | 34.81815 | 34.82111
3481.646 | -20.10154 | 4.972372 | 3.32515 |  | 29.3027 | 28.89599 | 28.51192 | 28.42073 | 34.81066 | 34.83023
3481.746 | -20.10073 | -1.676749 | 3.325154 |  | 29.28418 | 28.876 | 28.53612 | 28.46995 | 34.80468 | 34.79863
3481.846 | -20.10095 | 0.6377525 | 3.32524 |  | 29.30882 | 28.90396 | 28.53718 | 28.46214 | 34.79874 | 34.79443
3481.945 | -20.10043 | -4.050491 | 3.325289 |  | 29.31417 | 28.86098 | 28.51934 | 28.429 | 34.79834 | 34.80532
3482.045 | -20.10047 | -2.346628 | 3.325178 |  | 29.30217 | 28.91039 | 28.49672 | 28.45585 | 34.75982 | 34.79703
3482.145 | -20.10093 | -3.893275 | 3.325124 |  | 29.30198 | 28.87753 | 28.53228 | 28.45351 | 34.76326 | 34.82067
3482.244 | -20.10118 | -7.312849 | 3.325175 |  | 29.33387 | 28.89811 | 28.51032 | 28.43799 | 34.79535 | 34.83516
3482.34375 | -20.1011 | 2.355515 | 3.32517 |  | 29.33798 | 28.90371 | 28.5174 | 28.45111 | 34.76811 | 34.83174
3482.443 | -20.10095 | -4.245531 | 3.325201 |  | 29.31016 | 28.91423 | 28.52605 | 28.46227 | 34.79683 | 34.85031
3482.543 | -20.10095 | -4.29019 | 3.325148 |  | 29.33521 | 28.92371 | 28.51883 | 28.45059 | 34.81731 | 34.87209
3482.643 | -20.10044 | -6.553425 | 3.325176 |  | 29.30882 | 28.88038 | 28.53158 | 28.46191 | 34.80177 | 34.85045
3482.742 | -20.10082 | -13.53042 | 3.325233 |  | 29.29738 | 28.88154 | 28.50888 | 28.44059 | 34.79194 | 34.84182
3482.842 | -20.10033 | -9.852239 | 3.325254 |  | 29.3194 | 28.89096 | 28.5057 | 28.44798 | 34.81579 | 34.88077
3482.941 | -20.10192 | -3.802362 | 3.325231 |  | 29.30559 | 28.90183 | 28.51837 | 28.49082 | 34.80301 | 34.86504
3483.041 | -20.10107 | -3.891452 | 3.32518 |  | 29.30055 | 28.90092 | 28.51702 | 28.49547 | 34.83267 | 34.85572
3483.140625 | -20.10041 | -3.800995 | 3.325173 |  | 29.32488 | 28.90707 | 28.53549 | 28.48925 | 34.82578 | 34.86937
3483.24 | -20.09989 | -9.855884 | 3.325199 |  | 29.30106 | 28.88642 | 28.52241 | 28.45341 | 34.8255 | 34.86486
3483.34 | -20.10072 | -2.797316 | 3.325142 |  | 29.30098 | 28.9063 | 28.51515 | 28.45638 | 34.83871 | 34.85692
3483.439 | -20.10083 | -1.861307 | 3.325191 |  | 29.31589 | 28.93566 | 28.53014 | 28.49111 | 34.80357 | 34.85822
3483.539 | -20.10004 | -0.09341908 | 3.325214 |  | 29.30259 | 28.89285 | 28.52746 | 28.47644 | 34.83649 | 34.84775
3483.639 | -20.09974 | 0.3212681 | 3.325166 |  | 29.28241 | 28.88916 | 28.52351 | 28.49166 | 34.81082 | 34.84917
3483.738 | -20.10099 | 0.2551918 | 3.325221 |  | 29.32807 | 28.88583 | 28.4837 | 28.49552 | 34.79399 | 34.86117
3483.838 | -20.10102 | -0.92735 | 3.325208 |  | 29.29095 | 28.90238 | 28.49372 | 28.51366 | 34.8065 | 34.85724
3483.9375 | -20.10117 | 3.219978 | 3.325146 |  | 29.28551 | 28.90558 | 28.55214 | 28.46071 | 34.81142 | 34.86365
3484.037 | -20.10122 | 6.309626 | 3.325166 |  | 29.30149 | 28.90792 | 28.49801 | 28.50183 | 34.81237 | 34.85978
3484.137 | -20.09948 | -3.182382 | 3.325227 |  | 29.31674 | 28.9056 | 28.49693 | 28.48433 | 34.80191 | 34.85947
3484.236 | -20.10057 | -2.252753 | 3.325217 |  | 29.27218 | 28.92001 | 28.50892 | 28.4946 | 34.78906 | 34.86149
3484.336 | -20.10093 | 0.4073963 | 3.325231 |  | 29.29159 | 28.89361 | 28.5278 | 28.53295 | 34.80494 | 34.86093
3484.436 | -20.10073 | -3.559019 | 3.325262 |  | 29.32131 | 28.92686 | 28.53445 | 28.50564 | 34.81104 | 34.8718
3484.535 | -20.10022 | 0.1465073 | 3.32524 |  | 29.29255 | 28.89474 | 28.53872 | 28.50986 | 34.77958 | 34.84626
3484.635 | -20.101 | 1.038997 | 3.325201 |  | 29.3125 | 28.92037 | 28.53994 | 28.50002 | 34.8018 | 34.867
3484.734375 | -20.10177 | -2.945646 | 3.325216 |  | 29.30452 | 28.91362 | 28.53143 | 28.49754 | 34.82368 | 34.84729
3484.834 | -20.10061 | -4.851613 | 3.325199 |  | 29.32721 | 28.90766 | 28.51472 | 28.48322 | 34.8222 | 34.86831
3484.934 | -20.1008 | -0.1476469 | 3.325218 |  | 29.29719 | 28.90315 | 28.53543 | 28.50749 | 34.78745 | 34.85835
3485.033 | -20.1003 | -2.97914 | 3.325173 |  | 29.31423 | 28.9369 | 28.52941 | 28.50257 | 34.8288 | 34.90307
3485.133 | -20.10048 | 1.425658 | 3.325137 |  | 29.26974 | 28.8974 | 28.49261 | 28.50388 | 34.81421 | 34.91209
3485.232 | -20.10035 | -0.7728672 | 3.32515 |  | 29.28364 | 28.88505 | 28.52666 | 28.49984 | 34.82244 | 34.94052
3485.332 | -20.10131 | -6.266106 | 3.325188 |  | 29.29238 | 28.9219 | 28.5104 | 28.54287 | 34.84516 | 34.90387
3485.432 | -20.10085 | -5.757089 | 3.325215 |  | 29.27438 | 28.89103 | 28.54474 | 28.49378 | 34.85634 | 34.87909
3485.53125 | -20.09955 | -5.121387 | 3.325178 |  | 29.26719 | 28.90241 | 28.53188 | 28.50297 | 34.85447 | 34.94357
3485.631 | -20.10027 | -1.690192 | 3.325172 |  | 29.25272 | 28.91249 | 28.54704 | 28.49799 | 34.82914 | 34.89427
3485.73 | -20.09992 | -4.652699 | 3.32521 |  | 29.25805 | 28.90512 | 28.51276 | 28.52247 | 34.82168 | 34.92218
3485.83 | -20.10092 | -5.549973 | 3.325186 |  | 29.24144 | 28.90752 | 28.52335 | 28.49142 | 34.82084 | 34.93034
3485.93 | -20.1006 | -1.958827 | 3.325149 |  | 29.24249 | 28.9056 | 28.54268 | 28.48066 | 34.81262 | 34.91246
3486.029 | -20.10027 | -0.1098242 | 3.325144 |  | 29.25439 | 28.89416 | 28.53479 | 28.48966 | 34.84414 | 34.95972
3486.129 | -20.09983 | -5.921141 | 3.325188 |  | 29.23356 | 28.89932 | 28.53469 | 28.5153 | 34.85466 | 34.94383
3486.229 | -20.1009 | 0.05012703 | 3.325176 |  | 29.25092 | 28.89263 | 28.51076 | 28.488 | 34.84518 | 34.95597
3486.328125 | -20.09994 | -2.334096 | 3.325165 |  | 29.24634 | 28.88443 | 28.54024 | 28.50185 | 34.82419 | 34.92794
3486.428 | -20.10019 | -0.9635782 | 3.325173 |  | 29.29298 | 28.90214 | 28.50781 | 28.48188 | 34.84113 | 34.91714
3486.527 | -20.0999 | -2.778404 | 3.325144 |  | 29.26531 | 28.87449 | 28.53744 | 28.50021 | 34.82127 | 34.93615
3486.627 | -20.10109 | -4.045707 | 3.32517 |  | 29.25675 | 28.90641 | 28.5354 | 28.51016 | 34.81702 | 34.90347
3486.727 | -20.10133 | -0.5978794 | 3.325153 |  | 29.24342 | 28.8991 | 28.5091 | 28.48546 | 34.81153 | 34.91515
3486.826 | -20.09993 | -0.8578558 | 3.325192 |  | 29.28652 | 28.88216 | 28.49592 | 28.48981 | 34.80412 | 34.89159
3486.926 | -20.10066 | -2.466022 | 3.325209 |  | 29.27135 | 28.90252 | 28.52304 | 28.47762 | 34.81684 | 34.8877
3487.025 | -20.09999 | -3.447144 | 3.325172 |  | 29.30576 | 28.89 | 28.55126 | 28.48837 | 34.82998 | 34.89782
3487.125 | -20.10021 | -3.277852 | 3.325131 |  | 29.24212 | 28.89384 | 28.53156 | 28.48669 | 34.81921 | 34.88231
3487.225 | -20.10012 | -10.62488 | 3.325137 |  | 29.26015 | 28.90692 | 28.53251 | 28.47607 | 34.82523 | 34.89889
3487.324 | -20.10137 | -9.850416 | 3.325122 |  | 29.24256 | 28.89813 | 28.49743 | 28.48148 | 34.83855 | 34.88879
3487.424 | -20.10071 | -5.149641 | 3.325199 |  | 29.24626 | 28.91063 | 28.51344 | 28.49523 | 34.82097 | 34.87372
3487.523 | -20.1015 | -5.12959 | 3.325131 |  | 29.24286 | 28.88236 | 28.48748 | 28.47628 | 34.8287 | 34.8579
3487.623 | -20.1011 | -5.280426 | 3.325128 |  | 29.24853 | 28.88927 | 28.4735 | 28.46545 | 34.80925 | 34.88148
3487.723 | -20.10008 | -9.370564 | 3.32516 |  | 29.2584 | 28.88758 | 28.50905 | 28.4824 | 34.80847 | 34.87668
3487.822 | -20.10105 | -5.3563 | 3.325176 |  | 29.24184 | 28.9067 | 28.481 | 28.45972 | 34.83782 | 34.913
3487.921875 | -20.10009 | -1.204187 | 3.325126 |  | 29.24951 | 28.89693 | 28.50793 | 28.46774 | 34.83606 | 34.90934
3488.021 | -20.10044 | -4.80946 | 3.32516 |  | 29.25831 | 28.92783 | 28.48992 | 28.50127 | 34.84926 | 34.88473
3488.121 | -20.10095 | -5.064425 | 3.325273 |  | 29.27555 | 28.89639 | 28.51388 | 28.48823 | 34.81779 | 34.90367
3488.221 | -20.10013 | -5.290679 | 3.32517 |  | 29.273 | 28.89487 | 28.5132 | 28.47878 | 34.89328 | 34.91579
3488.32 | -20.1 | -7.500825 | 3.325202 |  | 29.27007 | 28.88735 | 28.49944 | 28.48559 | 34.87807 | 34.92307
3488.42 | -20.10043 | 1.137883 | 3.325184 |  | 29.26226 | 28.88251 | 28.48663 | 28.48488 | 34.85191 | 34.92002
3488.52 | -20.10046 | -5.380225 | 3.325196 |  | 29.26648 | 28.92845 | 28.48157 | 28.5016 | 34.86251 | 34.93006
3488.619 | -20.10043 | -2.838556 | 3.3252 |  | 29.26517 | 28.90139 | 28.47222 | 28.48249 | 34.88853 | 34.89093
3488.71875 | -20.09984 | -7.445914 | 3.325272 |  | 29.27832 | 28.89902 | 28.48368 | 28.47351 | 34.87417 | 34.92003
3488.818 | -20.09994 | -2.461465 | 3.325254 |  | 29.24011 | 28.88534 | 28.51009 | 28.4931 | 34.89426 | 34.86789
3488.918 | -20.09969 | -6.540209 | 3.325329 |  | 29.28613 | 28.9369 | 28.48668 | 28.49031 | 34.87138 | 34.90889
3489.018 | -20.09991 | -1.204187 | 3.325276 |  | 29.29395 | 28.86716 | 28.45194 | 28.47492 | 34.87408 | 34.86354
3489.117 | -20.09989 | -6.084509 | 3.325331 |  | 29.26822 | 28.90507 | 28.49171 | 28.47304 | 34.87365 | 34.87719
3489.217 | -20.09996 | -3.012406 | 3.325327 |  | 29.27677 | 28.90676 | 28.4942 | 28.46023 | 34.83736 | 34.86816
3489.316 | -20.10046 | -3.604589 | 3.325328 |  | 29.30178 | 28.88881 | 28.47347 | 28.47202 | 34.84071 | 34.86646
3489.416 | -20.10067 | -3.153673 | 3.32527 |  | 29.30602 | 28.89895 | 28.49663 | 28.50022 | 34.85457 | 34.86766
3489.515625 | -20.09955 | -6.482108 | 3.325304 |  | 29.29354 | 28.90318 | 28.49319 | 28.52269 | 34.84578 | 34.85748
3489.615 | -20.09991 | -9.86158 | 3.325313 |  | 29.30414 | 28.89622 | 28.52514 | 28.48413 | 34.82397 | 34.83856
3489.715 | -20.10011 | -6.770566 | 3.325312 |  | 29.29377 | 28.89982 | 28.48538 | 28.48786 | 34.80998 | 34.82479
3489.814 | -20.09987 | -4.496394 | 3.325286 |  | 29.28167 | 28.90698 | 28.50343 | 28.52794 | 34.78162 | 34.83502
3489.914 | -20.09936 | -3.993073 | 3.325303 |  | 29.30368 | 28.9049 | 28.48954 | 28.4693 | 34.79342 | 34.83015
3490.014 | -20.1001 | -6.861478 | 3.325316 |  | 29.31019 | 28.92003 | 28.47356 | 28.46739 | 34.79081 | 34.81987
3490.113 | -20.09998 | -4.593002 | 3.325315 |  | 29.28785 | 28.90157 | 28.50316 | 28.4885 | 34.82056 | 34.81091
3490.213 | -20.10006 | 3.458081 | 3.325265 |  | 29.28362 | 28.91561 | 28.46915 | 28.50122 | 34.81775 | 34.82135
3490.3125 | -20.10019 | -3.155496 | 3.325304 |  | 29.31686 | 28.91013 | 28.47107 | 28.45994 | 34.77556 | 34.82975
3490.412 | -20.10027 | -1.828725 | 3.32533 |  | 29.29377 | 28.90777 | 28.4983 | 28.43864 | 34.77831 | 34.81839
3490.512 | -20.10029 | -5.041867 | 3.32532 |  | 29.27573 | 28.91306 | 28.50352 | 28.47118 | 34.7871 | 34.82933
3490.611 | -20.09978 | -9.592717 | 3.325321 |  | 29.28118 | 28.90307 | 28.48011 | 28.46077 | 34.81042 | 34.80322
3490.711 | -20.09993 | -8.875673 | 3.325252 |  | 29.29224 | 28.8777 | 28.49751 | 28.46112 | 34.78276 | 34.82158
3490.811 | -20.10029 | 0.7293482 | 3.325301 |  | 29.29397 | 28.89659 | 28.4777 | 28.44192 | 34.78488 | 34.81962
3490.91 | -20.10013 | -7.059252 | 3.325343 |  | 29.30343 | 28.89449 | 28.50201 | 28.47192 | 34.76461 | 34.81645
3491.01 | -20.09971 | -4.459483 | 3.325338 |  | 29.2852 | 28.88078 | 28.49859 | 28.4751 | 34.75607 | 34.8198
3491.109375 | -20.10005 | 0.9378309 | 3.325312 |  | 29.29066 | 28.91077 | 28.48774 | 28.44228 | 34.76482 | 34.85226
3491.209 | -20.10044 | -8.507239 | 3.325307 |  | 29.30926 | 28.89643 | 28.47942 | 28.47837 | 34.79103 | 34.84414
3491.309 | -20.10076 | -7.899335 | 3.325302 |  | 29.28998 | 28.90802 | 28.51253 | 28.46242 | 34.79165 | 34.83114
3491.408 | -20.10019 | -6.681249 | 3.32532 |  | 29.24854 | 28.8944 | 28.50197 | 28.47577 | 34.76604 | 34.8123
3491.508 | -20.10042 | -2.574934 | 3.32533 |  | 29.27553 | 28.89078 | 28.46653 | 28.45522 | 34.78953 | 34.81128
3491.607 | -20.10015 | -1.040819 | 3.325309 |  | 29.26954 | 28.91386 | 28.49029 | 28.45342 | 34.76609 | 34.82625
3491.707 | -20.0989 | -1.659204 | 3.325183 |  | 29.25602 | 28.88966 | 28.46996 | 28.45577 | 34.76104 | 34.83596
3491.807 | -20.09991 | -0.7049685 | 3.325213 |  | 29.25996 | 28.91807 | 28.49801 | 28.44299 | 34.79063 | 34.84084
3491.90625 | -20.09974 | -8.188477 | 3.32518 |  | 29.26042 | 28.90122 | 28.46725 | 28.44645 | 34.76398 | 34.80218
3492.006 | -20.09992 | -4.618749 | 3.325194 |  | 29.26777 | 28.91707 | 28.52381 | 28.42929 | 34.78382 | 34.82446
3492.105 | -20.09987 | -7.635713 | 3.325216 |  | 29.2602 | 28.93602 | 28.5019 | 28.4312 | 34.80565 | 34.81916
3492.205 | -20.10024 | -6.5974 | 3.325316 |  | 29.31253 | 28.90301 | 28.4939 | 28.44059 | 34.8102 | 34.85322
3492.305 | -20.10044 | 1.017122 | 3.325294 |  | 29.26991 | 28.89731 | 28.50813 | 28.44892 | 34.79973 | 34.82087
3492.404 | -20.09993 | -3.022888 | 3.325282 |  | 29.26531 | 28.92092 | 28.48211 | 28.45258 | 34.80151 | 34.82459
3492.504 | -20.09964 | -9.041776 | 3.325319 |  | 29.27452 | 28.90778 | 28.46975 | 28.44599 | 34.78766 | 34.85279
3492.604 | -20.09931 | -2.926051 | 3.325293 |  | 29.26365 | 28.86388 | 28.46978 | 28.4298 | 34.77591 | 34.78476
3492.703125 | -20.09961 | -4.322316 | 3.325293 |  | 29.25581 | 28.87854 | 28.48639 | 28.4362 | 34.78886 | 34.79321
3492.803 | -20.10037 | -4.596192 | 3.32532 |  | 29.24875 | 28.89166 | 28.45909 | 28.42126 | 34.78654 | 34.77265
3492.902 | -20.09985 | -4.368114 | 3.325319 |  | 29.26297 | 28.89377 | 28.50322 | 28.44111 | 34.78201 | 34.81739
3493.002 | -20.10013 | -1.079098 | 3.325303 |  | 29.25965 | 28.85687 | 28.48888 | 28.44316 | 34.76997 | 34.78887
3493.102 | -20.10007 | -7.514724 | 3.32532 |  | 29.2334 | 28.86972 | 28.47049 | 28.45398 | 34.77141 | 34.81173
3493.201 | -20.10007 | -5.325541 | 3.32532 |  | 29.24424 | 28.87827 | 28.49792 | 28.43687 | 34.77323 | 34.76594
3493.301 | -20.09989 | -2.089386 | 3.32534 |  | 29.22019 | 28.86056 | 28.46855 | 28.4477 | 34.73695 | 34.7734
3493.4 | -20.10097 | -4.690067 | 3.325297 |  | 29.22703 | 28.89218 | 28.46511 | 28.46443 | 34.75839 | 34.75355
3493.5 | -20.0989 | -7.738245 | 3.325276 |  | 29.23412 | 28.88955 | 28.48735 | 28.45 | 34.74806 | 34.79594
3493.6 | -20.09915 | -3.35965 | 3.3253 |  | 29.22397 | 28.87094 | 28.48117 | 28.45624 | 34.75001 | 34.80818
3493.699 | -20.09901 | -1.566241 | 3.325317 |  | 29.26764 | 28.8825 | 28.5053 | 28.44067 | 34.77481 | 34.77205
3493.799 | -20.09975 | -3.691628 | 3.32532 |  | 29.22493 | 28.89202 | 28.49579 | 28.4516 | 34.77676 | 34.81529
3493.898 | -20.10035 | -5.662759 | 3.325318 |  | 29.24629 | 28.87538 | 28.47811 | 28.45055 | 34.79138 | 34.78713
3493.998 | -20.10008 | -2.1345 | 3.325303 |  | 29.25661 | 28.86952 | 28.49672 | 28.43445 | 34.77815 | 34.80349
3494.098 | -20.09998 | -0.3695726 | 3.325322 |  | 29.26506 | 28.89107 | 28.48789 | 28.4675 | 34.78749 | 34.75554
3494.197 | -20.09962 | -4.980348 | 3.325313 |  | 29.25443 | 28.87321 | 28.45868 | 28.44234 | 34.76177 | 34.75634
3494.296875 | -20.09974 | -0.04306316 | 3.325297 |  | 29.26026 | 28.86175 | 28.4782 | 28.43319 | 34.77943 | 34.75409
3494.396 | -20.09956 | 0.01412678 | 3.325216 |  | 29.26467 | 28.88021 | 28.46182 | 28.46986 | 34.74638 | 34.74665
3494.496 | -20.10019 | -0.8284636 | 3.325232 |  | 29.24839 | 28.87628 | 28.49668 | 28.47712 | 34.7464 | 34.74893
3494.596 | -20.10009 | -1.843307 | 3.325207 |  | 29.21139 | 28.8739 | 28.50325 | 28.46483 | 34.74902 | 34.74416
3494.695 | -20.09963 | 0.4823589 | 3.325306 |  | 29.25183 | 28.8384 | 28.51582 | 28.46067 | 34.73355 | 34.72919
3494.795 | -20.09992 | -5.953723 | 3.325273 |  | 29.22846 | 28.88013 | 28.45727 | 28.4921 | 34.69737 | 34.75923
3494.895 | -20.09959 | -4.206569 | 3.325355 |  | 29.25066 | 28.88305 | 28.5002 | 28.484 | 34.70667 | 34.70176
3494.994 | -20.0995 | -8.473973 | 3.325324 |  | 29.22254 | 28.88016 | 28.47768 | 28.45567 | 34.75757 | 34.7025
3495.09375 | -20.09969 | -7.447281 | 3.325321 |  | 29.22477 | 28.87549 | 28.45081 | 28.47506 | 34.70867 | 34.69756
3495.193 | -20.09966 | -0.5149412 | 3.325304 |  | 29.21067 | 28.87276 | 28.45475 | 28.46949 | 34.68541 | 34.70424
3495.293 | -20.09989 | -6.613577 | 3.325309 |  | 29.24141 | 28.8989 | 28.48086 | 28.48362 | 34.65763 | 34.67936
3495.393 | -20.09991 | -5.769848 | 3.325298 |  | 29.22811 | 28.8668 | 28.49307 | 28.4744 | 34.69306 | 34.67789
3495.492 | -20.09999 | -6.86968 | 3.325322 |  | 29.25238 | 28.89034 | 28.49328 | 28.48678 | 34.65808 | 34.68404
3495.592 | -20.10035 | -4.476343 | 3.32533 |  | 29.24463 | 28.86884 | 28.47393 | 28.47258 | 34.6551 | 34.67192
3495.691 | -20.09883 | -3.665197 | 3.325342 |  | 29.27055 | 28.87416 | 28.46331 | 28.48228 | 34.63577 | 34.64605
3495.791 | -20.09913 | -7.452749 | 3.325341 |  | 29.27455 | 28.87023 | 28.518 | 28.49644 | 34.65554 | 34.67221
3495.890625 | -20.09855 | -7.644599 | 3.32533 |  | 29.24342 | 28.86146 | 28.49285 | 28.48013 | 34.65973 | 34.65637
3495.99 | -20.10004 | -1.842624 | 3.325318 |  | 29.26407 | 28.87725 | 28.47867 | 28.48903 | 34.63661 | 34.6459
3496.09 | -20.09952 | -2.952709 | 3.325327 |  | 29.27987 | 28.84924 | 28.47422 | 28.46432 | 34.67466 | 34.69849
3496.189 | -20.09967 | -4.992651 | 3.325329 |  | 29.28603 | 28.88112 | 28.46731 | 28.49053 | 34.64917 | 34.67101
3496.289 | -20.10019 | -9.582236 | 3.325331 |  | 29.26661 | 28.87775 | 28.4632 | 28.46927 | 34.66367 | 34.68236
3496.389 | -20.09979 | -6.209371 | 3.325316 |  | 29.28447 | 28.8673 | 28.46529 | 28.47275 | 34.63265 | 34.66777
3496.488 | -20.09968 | -5.883318 | 3.325351 |  | 29.26929 | 28.8654 | 28.48323 | 28.48563 | 34.65324 | 34.65525
3496.588 | -20.09917 | -5.402326 | 3.325305 |  | 29.27139 | 28.86246 | 28.44411 | 28.45445 | 34.6567 | 34.6888
3496.6875 | -20.10023 | -3.838135 | 3.325312 |  | 29.24778 | 28.87911 | 28.46703 | 28.45791 | 34.66661 | 34.65502
3496.787 | -20.09963 | -4.911765 | 3.325331 |  | 29.25757 | 28.90081 | 28.47236 | 28.45484 | 34.62514 | 34.68638
3496.887 | -20.0988 | -9.687959 | 3.325349 |  | 29.25175 | 28.89996 | 28.47966 | 28.45693 | 34.63023 | 34.65882
3496.986 | -20.10028 | -7.377786 | 3.325336 |  | 29.24093 | 28.88475 | 28.46109 | 28.47352 | 34.64522 | 34.68907
3497.086 | -20.09981 | -4.665231 | 3.325347 |  | 29.28824 | 28.87986 | 28.48441 | 28.46066 | 34.62747 | 34.65785
3497.186 | -20.0997 | -0.7744627 | 3.325332 |  | 29.27453 | 28.90797 | 28.46887 | 28.43361 | 34.66313 | 34.66389
3497.285 | -20.09991 | -3.049317 | 3.325372 |  | 29.25231 | 28.89718 | 28.4937 | 28.44088 | 34.63692 | 34.6848
3497.385 | -20.09925 | -10.44852 | 3.325379 |  | 29.24641 | 28.85612 | 28.48143 | 28.46463 | 34.65398 | 34.67569
3497.484375 | -20.10023 | -6.695603 | 3.325317 |  | 29.28619 | 28.88518 | 28.47411 | 28.43912 | 34.65363 | 34.69222
3497.584 | -20.09938 | -4.484774 | 3.325283 |  | 29.30874 | 28.83948 | 28.4695 | 28.42555 | 34.64642 | 34.66184
3497.684 | -20.10013 | 0.1371651 | 3.325326 |  | 29.29301 | 28.8693 | 28.49067 | 28.43046 | 34.63366 | 34.66361
3497.783 | -20.09915 | -2.939494 | 3.325324 |  | 29.2701 | 28.88802 | 28.52151 | 28.4448 | 34.63835 | 34.69936
3497.883 | -20.09863 | -0.5240555 | 3.32532 |  | 29.28994 | 28.91042 | 28.51595 | 28.43284 | 34.66941 | 34.68406
3497.982 | -20.10057 | -1.107351 | 3.325319 |  | 29.30251 | 28.8814 | 28.48744 | 28.42662 | 34.66825 | 34.69661
3498.082 | -20.10025 | -4.173302 | 3.325361 |  | 29.26368 | 28.85792 | 28.49865 | 28.43379 | 34.64391 | 34.70588
3498.182 | -20.09896 | -7.37528 | 3.325333 |  | 29.27515 | 28.88261 | 28.46763 | 28.45869 | 34.63801 | 34.72704
3498.28125 | -20.10046 | -3.447144 | 3.325308 |  | 29.30647 | 28.89222 | 28.48233 | 28.44995 | 34.68477 | 34.739
3498.381 | -20.1001 | -7.400344 | 3.325327 |  | 29.28351 | 28.85243 | 28.48425 | 28.45852 | 34.66362 | 34.75248
3498.48 | -20.10011 | -5.906103 | 3.325331 |  | 29.26443 | 28.87634 | 28.50029 | 28.46419 | 34.71208 | 34.71547
3498.58 | -20.09915 | -6.712692 | 3.325319 |  | 29.28448 | 28.88371 | 28.4812 | 28.47918 | 34.68527 | 34.73397
3498.68 | -20.1002 | -8.043109 | 3.325331 |  | 29.30825 | 28.86308 | 28.51344 | 28.4711 | 34.70837 | 34.7494
3498.779 | -20.09977 | -9.997379 | 3.325338 |  | 29.2836 | 28.85576 | 28.50006 | 28.45523 | 34.71362 | 34.73773
3498.879 | -20.0999 | -7.067227 | 3.325376 |  | 29.26324 | 28.89297 | 28.48747 | 28.44204 | 34.72053 | 34.81076
3498.979 | -20.09864 | -4.773232 | 3.325321 |  | 29.29236 | 28.85997 | 28.48984 | 28.48003 | 34.77219 | 34.78709
3499.078125 | -20.09965 | -3.248687 | 3.325313 |  | 29.25089 | 28.88461 | 28.5142 | 28.48139 | 34.74861 | 34.766
3499.178 | -20.09977 | -1.242011 | 3.325345 |  | 29.28749 | 28.90312 | 28.48295 | 28.44464 | 34.77714 | 34.76264
3499.277 | -20.10021 | -6.322385 | 3.325347 |  | 29.28016 | 28.86208 | 28.48704 | 28.47245 | 34.80485 | 34.79535
3499.377 | -20.10002 | -3.013546 | 3.325347 |  | 29.28345 | 28.87641 | 28.51301 | 28.44932 | 34.77743 | 34.77909
3499.477 | -20.09959 | -6.089067 | 3.32533 |  | 29.27501 | 28.88202 | 28.47255 | 28.46438 | 34.80566 | 34.77943
3499.576 | -20.10045 | -7.20576 | 3.325343 |  | 29.26231 | 28.86379 | 28.49645 | 28.46676 | 34.78624 | 34.80047
3499.676 | -20.1 | -6.683072 | 3.32533 |  | 29.30143 | 28.8391 | 28.50409 | 28.473 | 34.81752 | 34.78408
3499.775 | -20.09946 | -4.346469 | 3.325388 |  | 29.28639 | 28.85662 | 28.48069 | 28.43586 | 34.78351 | 34.83303
3499.875 | -20.10023 | -2.902582 | 3.32535 |  | 29.27105 | 28.86431 | 28.46183 | 28.50172 | 34.80151 | 34.81037
3499.975 | -20.09895 | -2.999874 | 3.325351 |  | 29.3021 | 28.88775 | 28.51663 | 28.49618 | 34.80721 | 34.8046
3500.074 | -20.10028 | 0.07678604 | 3.325345 |  | 29.30584 | 28.85698 | 28.49069 | 28.46814 | 34.81802 | 34.81736
3500.174 | -20.09991 | -5.036627 | 3.325332 |  | 29.29047 | 28.9064 | 28.48844 | 28.44956 | 34.81555 | 34.82267
3500.273 | -20.10008 | -6.685806 | 3.325335 |  | 29.28657 | 28.86765 | 28.51767 | 28.45861 | 34.83867 | 34.79905
3500.373 | -20.09952 | -6.882441 | 3.325344 |  | 29.25355 | 28.88083 | 28.50077 | 28.49333 | 34.81073 | 34.85671
3500.473 | -20.09947 | -8.651924 | 3.325302 |  | 29.28965 | 28.85753 | 28.49768 | 28.48247 | 34.82245 | 34.81964
3500.572 | -20.09969 | -8.58243 | 3.325361 |  | 29.28864 | 28.8702 | 28.4903 | 28.48421 | 34.8507 | 34.82565
3500.671875 | -20.09984 | -4.463356 | 3.325368 |  | 29.30698 | 28.87267 | 28.49273 | 28.47775 | 34.8624 | 34.83374
3500.771 | -20.09974 | -9.170967 | 3.325337 |  | 29.29002 | 28.88913 | 28.50259 | 28.47623 | 34.83713 | 34.84767
3500.871 | -20.09949 | -8.558506 | 3.325311 |  | 29.2962 | 28.86822 | 28.52448 | 28.49469 | 34.83429 | 34.82594