## Sheet1
file_id | cell_id | cathode | anode | ah | form_factor | dimensions | weight | indentor | nail_speed | tester | soc | v_init | test | source
SNL_LFP_Graphite_10Ah_100SOC_a | SNL_LFP_Graphite_10Ah_100SOC_a | LFP | Graphite | 10 | Pouch | 9 × 93 × 163 | 250 | 6 | 0.05 | SNL-Hydraulic | 100 | 3.398 | abuse | Battery Space
SNL_LFP_Graphite_10Ah_100SOC_b | SNL_LFP_Graphite_10Ah_100SOC_b | LFP | Graphite | 10 | Pouch | 9 × 93 × 163 | 250 | 6 | 0.05 | SNL-Hydraulic | 100 | 3.403 | abuse | Battery Space